## Sheet1
Material | Type | Shape | Coat.Functional.Group | Synthesis_Method | Surface_Charge | Diameter..nm. | Size_in_Water..nm. | Size_in_Medium..nm. | Zeta_in_Water..mV. | Zeta_in_Medium..mV. | Cell_Type | No_of_Cells..cells.well. | Human_Animal | Cell_Source | Cell_Tissue | Cell_Morphology | Cell_Age | Cell.Line_Primary.Cell | Time..hr. | Concentration..ug.ml. | Test | Test_Indicator | Aspect_Ratio | y | PDI
SiO2 | I | Sphere | CTAB | Precipitation | Negative |  | 386.9 | 90.09 | -35.9 |  | PC12 | 5000 | A | Rat | Adrenal Gland | Irregular | Adult | L | 12 | 1.95 | MTT | TetrazoliumSalt |  | 113.67
SiO2 | I | Sphere | CTAB | Precipitation | Negative |  | 386.9 | 90.09 | -35.9 |  | PC12 | 5000 | A | Rat | Adrenal Gland | Irregular | Adult | L | 12 | 3.9 | MTT | TetrazoliumSalt |  | 97.265
SiO2 | I | Sphere | CTAB | Precipitation | Negative |  | 386.9 | 90.09 | -35.9 |  | PC12 | 5000 | A | Rat | Adrenal Gland | Irregular | Adult | L | 12 | 7.8 | MTT | TetrazoliumSalt |  | 108.73
SiO2 | I | Sphere | CTAB | Precipitation | Negative |  | 386.9 | 90.09 | -35.9 |  | PC12 | 5000 | A | Rat | Adrenal Gland | Irregular | Adult | L | 12 | 15.6 | MTT | TetrazoliumSalt |  | 98.451
SiO2 | I | Sphere | CTAB | Precipitation | Negative |  | 386.9 | 90.09 | -35.9 |  | PC12 | 5000 | A | Rat | Adrenal Gland | Irregular | Adult | L | 12 | 31.2 | MTT | TetrazoliumSalt |  | 98.056
SiO2 | I | Sphere | CTAB | Precipitation | Negative |  | 386.9 | 90.09 | -35.9 |  | PC12 | 5000 | A | Rat | Adrenal Gland | Irregular | Adult | L | 12 | 62.5 | MTT | TetrazoliumSalt |  | 100.43
SiO2 | I | Sphere | CTAB | Precipitation | Negative |  | 386.9 | 90.09 | -35.9 |  | PC12 | 5000 | A | Rat | Adrenal Gland | Irregular | Adult | L | 12 | 125 | MTT | TetrazoliumSalt |  | 95.881
SiO2 | I | Sphere | CTAB | Precipitation | Negative |  | 386.9 | 90.09 | -35.9 |  | PC12 | 5000 | A | Rat | Adrenal Gland | Irregular | Adult | L | 12 | 250 | MTT | TetrazoliumSalt |  | 79.473
SiO2 | I | Sphere | CTAB | Precipitation | Negative |  | 386.9 | 90.09 | -35.9 |  | PC12 | 5000 | A | Rat | Adrenal Gland | Irregular | Adult | L | 12 | 500 | MTT | TetrazoliumSalt |  | 94.893
SiO2 | I | Sphere | CTAB | Precipitation | Negative |  | 386.9 | 90.09 | -35.9 |  | PC12 | 5000 | A | Rat | Adrenal Gland | Irregular | Adult | L | 12 | 1000 | MTT | TetrazoliumSalt |  | 79.275
SiO2 | I | Sphere | CTAB | Precipitation | Negative |  | 386.9 | 90.09 | -35.9 |  | PC12 | 5000 | A | Rat | Adrenal Gland | Irregular | Adult | L | 24 | 1.95 | MTT | TetrazoliumSalt |  | 105.21
SiO2 | I | Sphere | CTAB | Precipitation | Negative |  | 386.9 | 90.09 | -35.9 |  | PC12 | 5000 | A | Rat | Adrenal Gland | Irregular | Adult | L | 24 | 3.9 | MTT | TetrazoliumSalt |  | 120.85
SiO2 | I | Sphere | CTAB | Precipitation | Negative |  | 386.9 | 90.09 | -35.9 |  | PC12 | 5000 | A | Rat | Adrenal Gland | Irregular | Adult | L | 24 | 7.8 | MTT | TetrazoliumSalt |  | 117.25
SiO2 | I | Sphere | CTAB | Precipitation | Negative |  | 386.9 | 90.09 | -35.9 |  | PC12 | 5000 | A | Rat | Adrenal Gland | Irregular | Adult | L | 24 | 15.6 | MTT | TetrazoliumSalt |  | 106.06
SiO2 | I | Sphere | CTAB | Precipitation | Negative |  | 386.9 | 90.09 | -35.9 |  | PC12 | 5000 | A | Rat | Adrenal Gland | Irregular | Adult | L | 24 | 31.2 | MTT | TetrazoliumSalt |  | 84.93
SiO2 | I | Sphere | CTAB | Precipitation | Negative |  | 386.9 | 90.09 | -35.9 |  | PC12 | 5000 | A | Rat | Adrenal Gland | Irregular | Adult | L | 24 | 62.5 | MTT | TetrazoliumSalt |  | 96.127
SiO2 | I | Sphere | CTAB | Precipitation | Negative |  | 386.9 | 90.09 | -35.9 |  | PC12 | 5000 | A | Rat | Adrenal Gland | Irregular | Adult | L | 24 | 125 | MTT | TetrazoliumSalt |  | 94.225
SiO2 | I | Sphere | CTAB | Precipitation | Negative |  | 386.9 | 90.09 | -35.9 |  | PC12 | 5000 | A | Rat | Adrenal Gland | Irregular | Adult | L | 24 | 250 | MTT | TetrazoliumSalt |  | 103.94
SiO2 | I | Sphere | CTAB | Precipitation | Negative |  | 386.9 | 90.09 | -35.9 |  | PC12 | 5000 | A | Rat | Adrenal Gland | Irregular | Adult | L | 24 | 500 | MTT | TetrazoliumSalt |  | 79.014
SiO2 | I | Sphere | CTAB | Precipitation | Negative |  | 386.9 | 90.09 | -35.9 |  | PC12 | 5000 | A | Rat | Adrenal Gland | Irregular | Adult | L | 24 | 1000 | MTT | TetrazoliumSalt |  | 63.803
SiO2 | I | Sphere | Ph | Precipitation | Negative |  | 375.4 | 135.83 | -26.8 |  | PC12 | 5000 | A | Rat | Adrenal Gland | Irregular | Adult | L | 12 | 1.95 | MTT | TetrazoliumSalt |  | 97.463
SiO2 | I | Sphere | Ph | Precipitation | Negative |  | 375.4 | 135.83 | -26.8 |  | PC12 | 5000 | A | Rat | Adrenal Gland | Irregular | Adult | L | 12 | 3.9 | MTT | TetrazoliumSalt |  | 95.486
SiO2 | I | Sphere | Ph | Precipitation | Negative |  | 375.4 | 135.83 | -26.8 |  | PC12 | 5000 | A | Rat | Adrenal Gland | Irregular | Adult | L | 12 | 7.8 | MTT | TetrazoliumSalt |  | 89.951
SiO2 | I | Sphere | Ph | Precipitation | Negative |  | 375.4 | 135.83 | -26.8 |  | PC12 | 5000 | A | Rat | Adrenal Gland | Irregular | Adult | L | 12 | 15.6 | MTT | TetrazoliumSalt |  | 105.96
SiO2 | I | Sphere | Ph | Precipitation | Negative |  | 375.4 | 135.83 | -26.8 |  | PC12 | 5000 | A | Rat | Adrenal Gland | Irregular | Adult | L | 12 | 31.2 | MTT | TetrazoliumSalt |  | 95.091
SiO2 | I | Sphere | Ph | Precipitation | Negative |  | 375.4 | 135.83 | -26.8 |  | PC12 | 5000 | A | Rat | Adrenal Gland | Irregular | Adult | L | 12 | 62.5 | MTT | TetrazoliumSalt |  | 96.474
SiO2 | I | Sphere | Ph | Precipitation | Negative |  | 375.4 | 135.83 | -26.8 |  | PC12 | 5000 | A | Rat | Adrenal Gland | Irregular | Adult | L | 12 | 125 | MTT | TetrazoliumSalt |  | 94.3
SiO2 | I | Sphere | Ph | Precipitation | Negative |  | 375.4 | 135.83 | -26.8 |  | PC12 | 5000 | A | Rat | Adrenal Gland | Irregular | Adult | L | 12 | 250 | MTT | TetrazoliumSalt |  | 72.356
SiO2 | I | Sphere | Ph | Precipitation | Negative |  | 375.4 | 135.83 | -26.8 |  | PC12 | 5000 | A | Rat | Adrenal Gland | Irregular | Adult | L | 12 | 500 | MTT | TetrazoliumSalt |  | 70.774
SiO2 | I | Sphere | Ph | Precipitation | Negative |  | 375.4 | 135.83 | -26.8 |  | PC12 | 5000 | A | Rat | Adrenal Gland | Irregular | Adult | L | 12 | 1000 | MTT | TetrazoliumSalt |  | 71.763
SiO2 | I | Sphere | Ph | Precipitation | Negative |  | 375.4 | 135.83 | -26.8 |  | PC12 | 5000 | A | Rat | Adrenal Gland | Irregular | Adult | L | 24 | 1.95 | MTT | TetrazoliumSalt |  | 103.52
SiO2 | I | Sphere | Ph | Precipitation | Negative |  | 375.4 | 135.83 | -26.8 |  | PC12 | 5000 | A | Rat | Adrenal Gland | Irregular | Adult | L | 24 | 3.9 | MTT | TetrazoliumSalt |  | 96.761
SiO2 | I | Sphere | Ph | Precipitation | Negative |  | 375.4 | 135.83 | -26.8 |  | PC12 | 5000 | A | Rat | Adrenal Gland | Irregular | Adult | L | 24 | 7.8 | MTT | TetrazoliumSalt |  | 109.86
SiO2 | I | Sphere | Ph | Precipitation | Negative |  | 375.4 | 135.83 | -26.8 |  | PC12 | 5000 | A | Rat | Adrenal Gland | Irregular | Adult | L | 24 | 15.6 | MTT | TetrazoliumSalt |  | 122.75
SiO2 | I | Sphere | Ph | Precipitation | Negative |  | 375.4 | 135.83 | -26.8 |  | PC12 | 5000 | A | Rat | Adrenal Gland | Irregular | Adult | L | 24 | 31.2 | MTT | TetrazoliumSalt |  | 104.58
SiO2 | I | Sphere | Ph | Precipitation | Negative |  | 375.4 | 135.83 | -26.8 |  | PC12 | 5000 | A | Rat | Adrenal Gland | Irregular | Adult | L | 24 | 62.5 | MTT | TetrazoliumSalt |  | 118.73
SiO2 | I | Sphere | Ph | Precipitation | Negative |  | 375.4 | 135.83 | -26.8 |  | PC12 | 5000 | A | Rat | Adrenal Gland | Irregular | Adult | L | 24 | 125 | MTT | TetrazoliumSalt |  | 94.648
SiO2 | I | Sphere | Ph | Precipitation | Negative |  | 375.4 | 135.83 | -26.8 |  | PC12 | 5000 | A | Rat | Adrenal Gland | Irregular | Adult | L | 24 | 250 | MTT | TetrazoliumSalt |  | 103.1
SiO2 | I | Sphere | Ph | Precipitation | Negative |  | 375.4 | 135.83 | -26.8 |  | PC12 | 5000 | A | Rat | Adrenal Gland | Irregular | Adult | L | 24 | 500 | MTT | TetrazoliumSalt |  | 105.63
SiO2 | I | Sphere | Ph | Precipitation | Negative |  | 375.4 | 135.83 | -26.8 |  | PC12 | 5000 | A | Rat | Adrenal Gland | Irregular | Adult | L | 24 | 1000 | MTT | TetrazoliumSalt |  | 80.493
SiO2 | I | Sphere | NH2 | Precipitation | Positive |  | 437 | 142.11 | 21.7 |  | PC12 | 5000 | A | Rat | Adrenal Gland | Irregular | Adult | L | 12 | 1.95 | MTT | TetrazoliumSalt |  | 120
SiO2 | I | Sphere | NH2 | Precipitation | Positive |  | 437 | 142.11 | 21.7 |  | PC12 | 5000 | A | Rat | Adrenal Gland | Irregular | Adult | L | 12 | 3.9 | MTT | TetrazoliumSalt |  | 119.41
SiO2 | I | Sphere | NH2 | Precipitation | Positive |  | 437 | 142.11 | 21.7 |  | PC12 | 5000 | A | Rat | Adrenal Gland | Irregular | Adult | L | 12 | 7.8 | MTT | TetrazoliumSalt |  | 109.52
SiO2 | I | Sphere | NH2 | Precipitation | Positive |  | 437 | 142.11 | 21.7 |  | PC12 | 5000 | A | Rat | Adrenal Gland | Irregular | Adult | L | 12 | 15.6 | MTT | TetrazoliumSalt |  | 111.3
SiO2 | I | Sphere | NH2 | Precipitation | Positive |  | 437 | 142.11 | 21.7 |  | PC12 | 5000 | A | Rat | Adrenal Gland | Irregular | Adult | L | 12 | 31.2 | MTT | TetrazoliumSalt |  | 114.86
SiO2 | I | Sphere | NH2 | Precipitation | Positive |  | 437 | 142.11 | 21.7 |  | PC12 | 5000 | A | Rat | Adrenal Gland | Irregular | Adult | L | 12 | 62.5 | MTT | TetrazoliumSalt |  | 116.05
SiO2 | I | Sphere | NH2 | Precipitation | Positive |  | 437 | 142.11 | 21.7 |  | PC12 | 5000 | A | Rat | Adrenal Gland | Irregular | Adult | L | 12 | 125 | MTT | TetrazoliumSalt |  | 106.95
SiO2 | I | Sphere | NH2 | Precipitation | Positive |  | 437 | 142.11 | 21.7 |  | PC12 | 5000 | A | Rat | Adrenal Gland | Irregular | Adult | L | 12 | 250 | MTT | TetrazoliumSalt |  | 73.74
SiO2 | I | Sphere | NH2 | Precipitation | Positive |  | 437 | 142.11 | 21.7 |  | PC12 | 5000 | A | Rat | Adrenal Gland | Irregular | Adult | L | 12 | 500 | MTT | TetrazoliumSalt |  | 93.904
SiO2 | I | Sphere | NH2 | Precipitation | Positive |  | 437 | 142.11 | 21.7 |  | PC12 | 5000 | A | Rat | Adrenal Gland | Irregular | Adult | L | 12 | 1000 | MTT | TetrazoliumSalt |  | 76.31
SiO2 | I | Sphere | NH2 | Precipitation | Positive |  | 437 | 142.11 | 21.7 |  | PC12 | 5000 | A | Rat | Adrenal Gland | Irregular | Adult | L | 24 | 1.95 | MTT | TetrazoliumSalt |  | 104.15
SiO2 | I | Sphere | NH2 | Precipitation | Positive |  | 437 | 142.11 | 21.7 |  | PC12 | 5000 | A | Rat | Adrenal Gland | Irregular | Adult | L | 24 | 3.9 | MTT | TetrazoliumSalt |  | 102.89
SiO2 | I | Sphere | NH2 | Precipitation | Positive |  | 437 | 142.11 | 21.7 |  | PC12 | 5000 | A | Rat | Adrenal Gland | Irregular | Adult | L | 24 | 7.8 | MTT | TetrazoliumSalt |  | 102.04
SiO2 | I | Sphere | NH2 | Precipitation | Positive |  | 437 | 142.11 | 21.7 |  | PC12 | 5000 | A | Rat | Adrenal Gland | Irregular | Adult | L | 24 | 15.6 | MTT | TetrazoliumSalt |  | 94.225
SiO2 | I | Sphere | NH2 | Precipitation | Positive |  | 437 | 142.11 | 21.7 |  | PC12 | 5000 | A | Rat | Adrenal Gland | Irregular | Adult | L | 24 | 31.2 | MTT | TetrazoliumSalt |  | 90.423
SiO2 | I | Sphere | NH2 | Precipitation | Positive |  | 437 | 142.11 | 21.7 |  | PC12 | 5000 | A | Rat | Adrenal Gland | Irregular | Adult | L | 24 | 62.5 | MTT | TetrazoliumSalt |  | 91.056
SiO2 | I | Sphere | NH2 | Precipitation | Positive |  | 437 | 142.11 | 21.7 |  | PC12 | 5000 | A | Rat | Adrenal Gland | Irregular | Adult | L | 24 | 125 | MTT | TetrazoliumSalt |  | 100.77
SiO2 | I | Sphere | NH2 | Precipitation | Positive |  | 437 | 142.11 | 21.7 |  | PC12 | 5000 | A | Rat | Adrenal Gland | Irregular | Adult | L | 24 | 250 | MTT | TetrazoliumSalt |  | 96.761
SiO2 | I | Sphere | NH2 | Precipitation | Positive |  | 437 | 142.11 | 21.7 |  | PC12 | 5000 | A | Rat | Adrenal Gland | Irregular | Adult | L | 24 | 500 | MTT | TetrazoliumSalt |  | 103.94
SiO2 | I | Sphere | NH2 | Precipitation | Positive |  | 437 | 142.11 | 21.7 |  | PC12 | 5000 | A | Rat | Adrenal Gland | Irregular | Adult | L | 24 | 1000 | MTT | TetrazoliumSalt |  | 85.775
SiO2 | I | Sphere | None | Commercial | Negative | 10 | 7 | 10 | -27 |  | RAW264.7 | 2600 | A | Mouse | Ascites | Monocyte/Macrophage | Adult | L | 24 | 1 | CellTiterBlue | AlamarBlue |  | 107.59
SiO2 | I | Sphere | None | Commercial | Negative | 10 | 7 | 10 | -27 |  | RAW264.7 | 2600 | A | Mouse | Ascites | Monocyte/Macrophage | Adult | L | 24 | 10 | CellTiterBlue | AlamarBlue |  | 100.81
SiO2 | I | Sphere | None | Commercial | Negative | 10 | 7 | 10 | -27 |  | RAW264.7 | 2600 | A | Mouse | Ascites | Monocyte/Macrophage | Adult | L | 24 | 100 | CellTiterBlue | AlamarBlue |  | 70.11
SiO2 | I | Sphere | None | Commercial | Negative | 10 | 7 | 10 | -27 |  | RAW264.7 | 2600 | A | Mouse | Ascites | Monocyte/Macrophage | Adult | L | 24 | 1000 | CellTiterBlue | AlamarBlue |  | 22.617
SiO2 | I | Sphere | None | Commercial | Negative | 10 | 7 | 10 | -27 |  | RAW264.7 | 2600 | A | Mouse | Ascites | Monocyte/Macrophage | Adult | L | 24 | 1 | XTT | TetrazoliumSalt |  | 123.42
SiO2 | I | Sphere | None | Commercial | Negative | 10 | 7 | 10 | -27 |  | RAW264.7 | 2600 | A | Mouse | Ascites | Monocyte/Macrophage | Adult | L | 24 | 10 | XTT | TetrazoliumSalt |  | 114.38
SiO2 | I | Sphere | None | Commercial | Negative | 10 | 7 | 10 | -27 |  | RAW264.7 | 2600 | A | Mouse | Ascites | Monocyte/Macrophage | Adult | L | 24 | 100 | XTT | TetrazoliumSalt |  | 82.714
SiO2 | I | Sphere | None | Commercial | Negative | 10 | 7 | 10 | -27 |  | RAW264.7 | 2600 | A | Mouse | Ascites | Monocyte/Macrophage | Adult | L | 24 | 1000 | XTT | TetrazoliumSalt |  | 25.525
SiO2 | I | Sphere | None | Commercial | Negative | 10 | 7 | 10 | -27 |  | RAW264.7 | 2600 | A | Mouse | Ascites | Monocyte/Macrophage | Adult | L | 24 | 1 | LDH | LDHrelease |  | 4.5234
SiO2 | I | Sphere | None | Commercial | Negative | 10 | 7 | 10 | -27 |  | RAW264.7 | 2600 | A | Mouse | Ascites | Monocyte/Macrophage | Adult | L | 24 | 10 | LDH | LDHrelease |  | 6.1389
SiO2 | I | Sphere | None | Commercial | Negative | 10 | 7 | 10 | -27 |  | RAW264.7 | 2600 | A | Mouse | Ascites | Monocyte/Macrophage | Adult | L | 24 | 100 | LDH | LDHrelease |  | 22.294
SiO2 | I | Sphere | None | Commercial | Negative | 10 | 7 | 10 | -27 |  | RAW264.7 | 2600 | A | Mouse | Ascites | Monocyte/Macrophage | Adult | L | 24 | 1000 | LDH | LDHrelease |  | 69.467
SiO2 | I | Sphere | None | Commercial | Negative | 10 | 7 | 10 | -27 |  | RAW264.7 | 6000 | A | Mouse | Ascites | Monocyte/Macrophage | Adult | L | 24 | 1 | Live/Dead | PropidiumIodide |  | 95.315
SiO2 | I | Sphere | None | Commercial | Negative | 10 | 7 | 10 | -27 |  | RAW264.7 | 6000 | A | Mouse | Ascites | Monocyte/Macrophage | Adult | L | 24 | 10 | Live/Dead | PropidiumIodide |  | 86.268
SiO2 | I | Sphere | None | Commercial | Negative | 10 | 7 | 10 | -27 |  | RAW264.7 | 6000 | A | Mouse | Ascites | Monocyte/Macrophage | Adult | L | 24 | 100 | Live/Dead | PropidiumIodide |  | 69.467
SiO2 | I | Sphere | None | Commercial | Negative | 10 | 7 | 10 | -27 |  | RAW264.7 | 6000 | A | Mouse | Ascites | Monocyte/Macrophage | Adult | L | 24 | 1000 | Live/Dead | PropidiumIodide |  | 9.6931
SiO2 | I | Sphere | None | Commercial | Negative | 10 | 7 | 10 | -27 |  | RAW264.7 | 6000 | A | Mouse | Ascites | Monocyte/Macrophage | Adult | L | 24 | 1 | Live/Dead | CalceinAM |  | 94.023
SiO2 | I | Sphere | None | Commercial | Negative | 10 | 7 | 10 | -27 |  | RAW264.7 | 6000 | A | Mouse | Ascites | Monocyte/Macrophage | Adult | L | 24 | 10 | Live/Dead | CalceinAM |  | 91.761
SiO2 | I | Sphere | None | Commercial | Negative | 10 | 7 | 10 | -27 |  | RAW264.7 | 6000 | A | Mouse | Ascites | Monocyte/Macrophage | Adult | L | 24 | 100 | Live/Dead | CalceinAM |  | 71.729
SiO2 | I | Sphere | None | Commercial | Negative | 10 | 7 | 10 | -27 |  | RAW264.7 | 6000 | A | Mouse | Ascites | Monocyte/Macrophage | Adult | L | 24 | 1000 | Live/Dead | CalceinAM |  | 44.265
QD | I | Sphere | DPA | Precipitation | Neutral | 5.4 |  |  |  |  | SVEC4-10 |  | A | Mouse | Axillary Lymph Node | Epithelial | Adult | L | 24 |  | MTS | TetrazoliumSalt |  | 105.33
QD | I | Sphere | DPA | Precipitation | Neutral | 5.4 |  |  |  |  | SVEC4-10 |  | A | Mouse | Axillary Lymph Node | Epithelial | Adult | L | 24 |  | MTS | TetrazoliumSalt |  | 89.73
QD | I | Sphere | DPA | Precipitation | Neutral | 5.4 |  |  |  |  | J774A.1 |  | A | Mouse | Ascites | Macrophage | Adult | L | 24 |  | MTS | TetrazoliumSalt |  | 109.52
QD | I | Sphere | DPA | Precipitation | Neutral | 5.4 |  |  |  |  | J774A.1 |  | A | Mouse | Ascites | Macrophage | Adult | L | 24 |  | MTS | TetrazoliumSalt |  | 112.26
QD | I | Sphere | MPA | Precipitation | Negative | 5.4 |  |  |  |  | SVEC4-10 |  | A | Mouse | Axillary Lymph Node | Epithelial | Adult | L | 24 |  | MTS | TetrazoliumSalt |  | 93.591
QD | I | Sphere | MPA | Precipitation | Negative | 5.4 |  |  |  |  | SVEC4-10 |  | A | Mouse | Axillary Lymph Node | Epithelial | Adult | L | 24 |  | MTS | TetrazoliumSalt |  | 45.56
QD | I | Sphere | MPA | Precipitation | Negative | 5.4 |  |  |  |  | J774A.1 |  | A | Mouse | Ascites | Macrophage | Adult | L | 24 |  | MTS | TetrazoliumSalt |  | 111.61
QD | I | Sphere | MPA | Precipitation | Negative | 5.4 |  |  |  |  | J774A.1 |  | A | Mouse | Ascites | Macrophage | Adult | L | 24 |  | MTS | TetrazoliumSalt |  | 57.419
QD | I | Sphere | CyA | Precipitation | Positive | 5.4 |  |  |  |  | SVEC4-10 |  | A | Mouse | Axillary Lymph Node | Epithelial | Adult | L | 24 |  | MTS | TetrazoliumSalt |  | 29.961
QD | I | Sphere | CyA | Precipitation | Positive | 5.4 |  |  |  |  | SVEC4-10 |  | A | Mouse | Axillary Lymph Node | Epithelial | Adult | L | 24 |  | MTS | TetrazoliumSalt |  | 25.019
QD | I | Sphere | CyA | Precipitation | Positive | 5.4 |  |  |  |  | J774A.1 |  | A | Mouse | Ascites | Macrophage | Adult | L | 24 |  | MTS | TetrazoliumSalt |  | 86.129
QD | I | Sphere | CyA | Precipitation | Positive | 5.4 |  |  |  |  | J774A.1 |  | A | Mouse | Ascites | Macrophage | Adult | L | 24 |  | MTS | TetrazoliumSalt |  | 22.581
IronOxide | I | Sphere | Dextran | Thermal Decomposition |  | 18 | 170 |  |  |  | VERO | 10000 | A | Monkey | Kidney | Epithelial | Adult | L | 24 | 100 | MTT | TetrazoliumSalt |  | 102
IronOxide | I | Sphere | Dextran | Thermal Decomposition |  | 18 | 170 |  |  |  | VERO | 10000 | A | Monkey | Kidney | Epithelial | Adult | L | 24 | 200 | MTT | TetrazoliumSalt |  | 105.08
IronOxide | I | Sphere | Dextran | Thermal Decomposition |  | 18 | 170 |  |  |  | VERO | 10000 | A | Monkey | Kidney | Epithelial | Adult | L | 24 | 300 | MTT | TetrazoliumSalt |  | 100
IronOxide | I | Sphere | Dextran | Thermal Decomposition |  | 18 | 170 |  |  |  | VERO | 10000 | A | Monkey | Kidney | Epithelial | Adult | L | 24 | 400 | MTT | TetrazoliumSalt |  | 100
IronOxide | I | Sphere | Dextran | Thermal Decomposition |  | 18 | 170 |  |  |  | VERO | 10000 | A | Monkey | Kidney | Epithelial | Adult | L | 24 | 500 | MTT | TetrazoliumSalt |  | 80
IronOxide | I | Sphere | Dextran | Thermal Decomposition |  | 18 | 170 |  |  |  | MDCK | 10000 | A | Dog | Kidney | Epithelial | Adult | L | 24 | 100 | MTT | TetrazoliumSalt |  | 101.97
IronOxide | I | Sphere | Dextran | Thermal Decomposition |  | 18 | 170 |  |  |  | MDCK | 10000 | A | Dog | Kidney | Epithelial | Adult | L | 24 | 200 | MTT | TetrazoliumSalt |  | 115.09
IronOxide | I | Sphere | Dextran | Thermal Decomposition |  | 18 | 170 |  |  |  | MDCK | 10000 | A | Dog | Kidney | Epithelial | Adult | L | 24 | 300 | MTT | TetrazoliumSalt |  | 115.09
IronOxide | I | Sphere | Dextran | Thermal Decomposition |  | 18 | 170 |  |  |  | MDCK | 10000 | A | Dog | Kidney | Epithelial | Adult | L | 24 | 400 | MTT | TetrazoliumSalt |  | 100.1
IronOxide | I | Sphere | Dextran | Thermal Decomposition |  | 18 | 170 |  |  |  | MDCK | 10000 | A | Dog | Kidney | Epithelial | Adult | L | 24 | 500 | MTT | TetrazoliumSalt |  | 118.08
IronOxide | I | Sphere | PEG | Thermal Decomposition |  | 18 | 120 |  |  |  | MDCK | 10000 | A | Dog | Kidney | Epithelial | Adult | L | 24 | 100 | MTT | TetrazoliumSalt |  | 80
IronOxide | I | Sphere | PEG | Thermal Decomposition |  | 18 | 120 |  |  |  | MDCK | 10000 | A | Dog | Kidney | Epithelial | Adult | L | 24 | 200 | MTT | TetrazoliumSalt |  | 75.077
IronOxide | I | Sphere | PEG | Thermal Decomposition |  | 18 | 120 |  |  |  | MDCK | 10000 | A | Dog | Kidney | Epithelial | Adult | L | 24 | 300 | MTT | TetrazoliumSalt |  | 50
IronOxide | I | Sphere | PEG | Thermal Decomposition |  | 18 | 120 |  |  |  | MDCK | 10000 | A | Dog | Kidney | Epithelial | Adult | L | 24 | 400 | MTT | TetrazoliumSalt |  | 38
IronOxide | I | Sphere | PEG | Thermal Decomposition |  | 18 | 120 |  |  |  | MDCK | 10000 | A | Dog | Kidney | Epithelial | Adult | L | 24 | 500 | MTT | TetrazoliumSalt |  | 34.923
IronOxide | I | Sphere | PEG | Thermal Decomposition |  | 18 | 120 |  |  |  | MDCK | 10000 | A | Dog | Kidney | Epithelial | Adult | L | 24 | 100 | MTT | TetrazoliumSalt |  | 89.986
IronOxide | I | Sphere | PEG | Thermal Decomposition |  | 18 | 120 |  |  |  | MDCK | 10000 | A | Dog | Kidney | Epithelial | Adult | L | 24 | 200 | MTT | TetrazoliumSalt |  | 80.245
IronOxide | I | Sphere | PEG | Thermal Decomposition |  | 18 | 120 |  |  |  | MDCK | 10000 | A | Dog | Kidney | Epithelial | Adult | L | 24 | 300 | MTT | TetrazoliumSalt |  | 31.916
IronOxide | I | Sphere | PEG | Thermal Decomposition |  | 18 | 120 |  |  |  | MDCK | 10000 | A | Dog | Kidney | Epithelial | Adult | L | 24 | 400 | MTT | TetrazoliumSalt |  | 30.043
IronOxide | I | Sphere | PEG | Thermal Decomposition |  | 18 | 120 |  |  |  | MDCK | 10000 | A | Dog | Kidney | Epithelial | Adult | L | 24 | 500 | MTT | TetrazoliumSalt |  | 30.043
Bi | I | Sphere | None | Precipitation |  | 20 |  |  |  |  | HeLa | 20000 | H | Human | Cervix | Epithelial | Adult | L | 24 |  | Live/Dead | CalceinAM |  | 97.16
Bi | I | Sphere | None | Precipitation |  | 20 |  |  |  |  | HeLa | 20000 | H | Human | Cervix | Epithelial | Adult | L | 24 |  | Live/Dead | CalceinAM |  | 86.296
Bi | I | Sphere | None | Precipitation |  | 20 |  |  |  |  | HeLa | 20000 | H | Human | Cervix | Epithelial | Adult | L | 24 |  | Live/Dead | CalceinAM |  | 55.802
Bi | I | Sphere | None | Precipitation |  | 20 |  |  |  |  | MG-63 | 20000 | H | Human | Bone | Fibroblast | Adult | L | 24 |  | Live/Dead | CalceinAM |  | 99.256
Bi | I | Sphere | None | Precipitation |  | 20 |  |  |  |  | MG-63 | 20000 | H | Human | Bone | Fibroblast | Adult | L | 24 |  | Live/Dead | CalceinAM |  | 87.593
Bi | I | Sphere | None | Precipitation |  | 20 |  |  |  |  | MG-63 | 20000 | H | Human | Bone | Fibroblast | Adult | L | 24 |  | Live/Dead | CalceinAM |  | 71.712
Bi | I | Sphere | None | Precipitation |  | 20 |  |  |  |  | HeLa | 20000 | H | Human | Cervix | Epithelial | Adult | L | 24 |  | MTT | TetrazoliumSalt |  | 95.11
Bi | I | Sphere | None | Precipitation |  | 20 |  |  |  |  | HeLa | 20000 | H | Human | Cervix | Epithelial | Adult | L | 24 |  | MTT | TetrazoliumSalt |  | 87.164
Bi | I | Sphere | None | Precipitation |  | 20 |  |  |  |  | HeLa | 20000 | H | Human | Cervix | Epithelial | Adult | L | 24 |  | MTT | TetrazoliumSalt |  | 54.156
Bi | I | Sphere | None | Precipitation |  | 20 |  |  |  |  | MG-63 | 20000 | H | Human | Bone | Fibroblast | Adult | L | 24 |  | MTT | TetrazoliumSalt |  | 96.429
Bi | I | Sphere | None | Precipitation |  | 20 |  |  |  |  | MG-63 | 20000 | H | Human | Bone | Fibroblast | Adult | L | 24 |  | MTT | TetrazoliumSalt |  | 92.989
Bi | I | Sphere | None | Precipitation |  | 20 |  |  |  |  | MG-63 | 20000 | H | Human | Bone | Fibroblast | Adult | L | 24 |  | MTT | TetrazoliumSalt |  | 67.857
Bi | I | Sphere | NH2 | Precipitation |  | 20 |  |  |  |  | HeLa | 20000 | H | Human | Cervix | Epithelial | Adult | L | 24 |  | Live/Dead | CalceinAM |  | 99.383
Bi | I | Sphere | NH2 | Precipitation |  | 20 |  |  |  |  | HeLa | 20000 | H | Human | Cervix | Epithelial | Adult | L | 24 |  | Live/Dead | CalceinAM |  | 70
Bi | I | Sphere | NH2 | Precipitation |  | 20 |  |  |  |  | HeLa | 20000 | H | Human | Cervix | Epithelial | Adult | L | 24 |  | Live/Dead | CalceinAM |  | 48.642
Bi | I | Sphere | NH2 | Precipitation |  | 20 |  |  |  |  | MG-63 | 20000 | H | Human | Bone | Fibroblast | Adult | L | 24 |  | Live/Dead | CalceinAM |  | 99.256
Bi | I | Sphere | NH2 | Precipitation |  | 20 |  |  |  |  | MG-63 | 20000 | H | Human | Bone | Fibroblast | Adult | L | 24 |  | Live/Dead | CalceinAM |  | 82.878
Bi | I | Sphere | NH2 | Precipitation |  | 20 |  |  |  |  | MG-63 | 20000 | H | Human | Bone | Fibroblast | Adult | L | 24 |  | Live/Dead | CalceinAM |  | 77.916
Bi | I | Sphere | NH2 | Precipitation |  | 20 |  |  |  |  | HeLa | 20000 | H | Human | Cervix | Epithelial | Adult | L | 24 |  | MTT | TetrazoliumSalt |  | 93.521
Bi | I | Sphere | NH2 | Precipitation |  | 20 |  |  |  |  | HeLa | 20000 | H | Human | Cervix | Epithelial | Adult | L | 24 |  | MTT | TetrazoliumSalt |  | 78.24
Bi | I | Sphere | NH2 | Precipitation |  | 20 |  |  |  |  | HeLa | 20000 | H | Human | Cervix | Epithelial | Adult | L | 24 |  | MTT | TetrazoliumSalt |  | 48.533
Bi | I | Sphere | NH2 | Precipitation |  | 20 |  |  |  |  | MG-63 | 20000 | H | Human | Bone | Fibroblast | Adult | L | 24 |  | MTT | TetrazoliumSalt |  | 93.651
Bi | I | Sphere | NH2 | Precipitation |  | 20 |  |  |  |  | MG-63 | 20000 | H | Human | Bone | Fibroblast | Adult | L | 24 |  | MTT | TetrazoliumSalt |  | 83.73
Bi | I | Sphere | NH2 | Precipitation |  | 20 |  |  |  |  | MG-63 | 20000 | H | Human | Bone | Fibroblast | Adult | L | 24 |  | MTT | TetrazoliumSalt |  | 71.825
Bi | I | Sphere | Silica | Precipitation |  | 20 |  |  |  |  | HeLa | 20000 | H | Human | Cervix | Epithelial | Adult | L | 24 |  | Live/Dead | CalceinAM |  | 99.383
Bi | I | Sphere | Silica | Precipitation |  | 20 |  |  |  |  | HeLa | 20000 | H | Human | Cervix | Epithelial | Adult | L | 24 |  | Live/Dead | CalceinAM |  | 83.951
Bi | I | Sphere | Silica | Precipitation |  | 20 |  |  |  |  | HeLa | 20000 | H | Human | Cervix | Epithelial | Adult | L | 24 |  | Live/Dead | CalceinAM |  | 59.506
Bi | I | Sphere | Silica | Precipitation |  | 20 |  |  |  |  | MG-63 | 20000 | H | Human | Bone | Fibroblast | Adult | L | 24 |  | Live/Dead | CalceinAM |  | 98.511
Bi | I | Sphere | Silica | Precipitation |  | 20 |  |  |  |  | MG-63 | 20000 | H | Human | Bone | Fibroblast | Adult | L | 24 |  | Live/Dead | CalceinAM |  | 94.169
Bi | I | Sphere | Silica | Precipitation |  | 20 |  |  |  |  | MG-63 | 20000 | H | Human | Bone | Fibroblast | Adult | L | 24 |  | Live/Dead | CalceinAM |  | 77.171
Bi | I | Sphere | Silica | Precipitation |  | 20 |  |  |  |  | HeLa | 20000 | H | Human | Cervix | Epithelial | Adult | L | 24 |  | MTT | TetrazoliumSalt |  | 99.389
Bi | I | Sphere | Silica | Precipitation |  | 20 |  |  |  |  | HeLa | 20000 | H | Human | Cervix | Epithelial | Adult | L | 24 |  | MTT | TetrazoliumSalt |  | 92.176
Bi | I | Sphere | Silica | Precipitation |  | 20 |  |  |  |  | HeLa | 20000 | H | Human | Cervix | Epithelial | Adult | L | 24 |  | MTT | TetrazoliumSalt |  | 63.692
Bi | I | Sphere | Silica | Precipitation |  | 20 |  |  |  |  | MG-63 | 20000 | H | Human | Bone | Fibroblast | Adult | L | 24 |  | MTT | TetrazoliumSalt |  | 98.28
Bi | I | Sphere | Silica | Precipitation |  | 20 |  |  |  |  | MG-63 | 20000 | H | Human | Bone | Fibroblast | Adult | L | 24 |  | MTT | TetrazoliumSalt |  | 93.519
Bi | I | Sphere | Silica | Precipitation |  | 20 |  |  |  |  | MG-63 | 20000 | H | Human | Bone | Fibroblast | Adult | L | 24 |  | MTT | TetrazoliumSalt |  | 75.529
Bi | I | Sphere | PEG | Precipitation |  | 20 |  |  |  |  | HeLa | 20000 | H | Human | Cervix | Epithelial | Adult | L | 24 |  | Live/Dead | CalceinAM |  | 98.395
Bi | I | Sphere | PEG | Precipitation |  | 20 |  |  |  |  | HeLa | 20000 | H | Human | Cervix | Epithelial | Adult | L | 24 |  | Live/Dead | CalceinAM |  | 87.778
Bi | I | Sphere | PEG | Precipitation |  | 20 |  |  |  |  | HeLa | 20000 | H | Human | Cervix | Epithelial | Adult | L | 24 |  | Live/Dead | CalceinAM |  | 66.667
Bi | I | Sphere | PEG | Precipitation |  | 20 |  |  |  |  | MG-63 | 20000 | H | Human | Bone | Fibroblast | Adult | L | 24 |  | Live/Dead | CalceinAM |  | 98.387
Bi | I | Sphere | PEG | Precipitation |  | 20 |  |  |  |  | MG-63 | 20000 | H | Human | Bone | Fibroblast | Adult | L | 24 |  | Live/Dead | CalceinAM |  | 91.935
Bi | I | Sphere | PEG | Precipitation |  | 20 |  |  |  |  | MG-63 | 20000 | H | Human | Bone | Fibroblast | Adult | L | 24 |  | Live/Dead | CalceinAM |  | 78.164
Bi | I | Sphere | PEG | Precipitation |  | 20 |  |  |  |  | HeLa | 20000 | H | Human | Cervix | Epithelial | Adult | L | 24 |  | MTT | TetrazoliumSalt |  | 96.21
Bi | I | Sphere | PEG | Precipitation |  | 20 |  |  |  |  | HeLa | 20000 | H | Human | Cervix | Epithelial | Adult | L | 24 |  | MTT | TetrazoliumSalt |  | 88.875
Bi | I | Sphere | PEG | Precipitation |  | 20 |  |  |  |  | HeLa | 20000 | H | Human | Cervix | Epithelial | Adult | L | 24 |  | MTT | TetrazoliumSalt |  | 72.983
Bi | I | Sphere | PEG | Precipitation |  | 20 |  |  |  |  | MG-63 | 20000 | H | Human | Bone | Fibroblast | Adult | L | 24 |  | MTT | TetrazoliumSalt |  | 97.354
Bi | I | Sphere | PEG | Precipitation |  | 20 |  |  |  |  | MG-63 | 20000 | H | Human | Bone | Fibroblast | Adult | L | 24 |  | MTT | TetrazoliumSalt |  | 92.063
Bi | I | Sphere | PEG | Precipitation |  | 20 |  |  |  |  | MG-63 | 20000 | H | Human | Bone | Fibroblast | Adult | L | 24 |  | MTT | TetrazoliumSalt |  | 78.175
Bi | I | Sphere | None | Precipitation |  | 20 |  |  |  |  | HeLa | 20000 | H | Human | Cervix | Epithelial | Adult | L | 12 |  | Live/Dead | CalceinAM |  | 90.617
Bi | I | Sphere | None | Precipitation |  | 20 |  |  |  |  | HeLa | 20000 | H | Human | Cervix | Epithelial | Adult | L | 24 |  | Live/Dead | CalceinAM |  | 75.802
Bi | I | Sphere | None | Precipitation |  | 20 |  |  |  |  | HeLa | 20000 | H | Human | Cervix | Epithelial | Adult | L | 48 |  | Live/Dead | CalceinAM |  | 55.556
Bi | I | Sphere | None | Precipitation |  | 20 |  |  |  |  | HeLa | 20000 | H | Human | Cervix | Epithelial | Adult | L | 72 |  | Live/Dead | CalceinAM |  | 34.568
Bi | I | Sphere | None | Precipitation |  | 20 |  |  |  |  | HeLa | 20000 | H | Human | Cervix | Epithelial | Adult | L | 96 |  | Live/Dead | CalceinAM |  | 22.963
Bi | I | Sphere | None | Precipitation |  | 20 |  |  |  |  | MG-63 | 20000 | H | Human | Bone | Fibroblast | Adult | L | 12 |  | Live/Dead | CalceinAM |  | 93.223
Bi | I | Sphere | None | Precipitation |  | 20 |  |  |  |  | MG-63 | 20000 | H | Human | Bone | Fibroblast | Adult | L | 24 |  | Live/Dead | CalceinAM |  | 87.414
Bi | I | Sphere | None | Precipitation |  | 20 |  |  |  |  | MG-63 | 20000 | H | Human | Bone | Fibroblast | Adult | L | 48 |  | Live/Dead | CalceinAM |  | 71.369
Bi | I | Sphere | None | Precipitation |  | 20 |  |  |  |  | MG-63 | 20000 | H | Human | Bone | Fibroblast | Adult | L | 72 |  | Live/Dead | CalceinAM |  | 54.633
Bi | I | Sphere | None | Precipitation |  | 20 |  |  |  |  | MG-63 | 20000 | H | Human | Bone | Fibroblast | Adult | L | 96 |  | Live/Dead | CalceinAM |  | 45.92
Bi | I | Sphere | NH2 | Precipitation |  | 20 |  |  |  |  | HeLa | 20000 | H | Human | Cervix | Epithelial | Adult | L | 12 |  | Live/Dead | CalceinAM |  | 91.111
Bi | I | Sphere | NH2 | Precipitation |  | 20 |  |  |  |  | HeLa | 20000 | H | Human | Cervix | Epithelial | Adult | L | 24 |  | Live/Dead | CalceinAM |  | 69.63
Bi | I | Sphere | NH2 | Precipitation |  | 20 |  |  |  |  | HeLa | 20000 | H | Human | Cervix | Epithelial | Adult | L | 48 |  | Live/Dead | CalceinAM |  | 48.519
Bi | I | Sphere | NH2 | Precipitation |  | 20 |  |  |  |  | HeLa | 20000 | H | Human | Cervix | Epithelial | Adult | L | 72 |  | Live/Dead | CalceinAM |  | 22.346
Bi | I | Sphere | NH2 | Precipitation |  | 20 |  |  |  |  | HeLa | 20000 | H | Human | Cervix | Epithelial | Adult | L | 96 |  | Live/Dead | CalceinAM |  | 5.8025
Bi | I | Sphere | NH2 | Precipitation |  | 20 |  |  |  |  | MG-63 | 20000 | H | Human | Bone | Fibroblast | Adult | L | 12 |  | Live/Dead | CalceinAM |  | 92.531
Bi | I | Sphere | NH2 | Precipitation |  | 20 |  |  |  |  | MG-63 | 20000 | H | Human | Bone | Fibroblast | Adult | L | 24 |  | Live/Dead | CalceinAM |  | 82.434
Bi | I | Sphere | NH2 | Precipitation |  | 20 |  |  |  |  | MG-63 | 20000 | H | Human | Bone | Fibroblast | Adult | L | 48 |  | Live/Dead | CalceinAM |  | 69.848
Bi | I | Sphere | NH2 | Precipitation |  | 20 |  |  |  |  | MG-63 | 20000 | H | Human | Bone | Fibroblast | Adult | L | 72 |  | Live/Dead | CalceinAM |  | 58.091
Bi | I | Sphere | NH2 | Precipitation |  | 20 |  |  |  |  | MG-63 | 20000 | H | Human | Bone | Fibroblast | Adult | L | 96 |  | Live/Dead | CalceinAM |  | 34.44
Bi | I | Sphere | Silica | Precipitation |  | 20 |  |  |  |  | HeLa | 20000 | H | Human | Cervix | Epithelial | Adult | L | 12 |  | Live/Dead | CalceinAM |  | 92.593
Bi | I | Sphere | Silica | Precipitation |  | 20 |  |  |  |  | HeLa | 20000 | H | Human | Cervix | Epithelial | Adult | L | 24 |  | Live/Dead | CalceinAM |  | 83.951
Bi | I | Sphere | Silica | Precipitation |  | 20 |  |  |  |  | HeLa | 20000 | H | Human | Cervix | Epithelial | Adult | L | 48 |  | Live/Dead | CalceinAM |  | 59.259
Bi | I | Sphere | Silica | Precipitation |  | 20 |  |  |  |  | HeLa | 20000 | H | Human | Cervix | Epithelial | Adult | L | 72 |  | Live/Dead | CalceinAM |  | 46.914
Bi | I | Sphere | Silica | Precipitation |  | 20 |  |  |  |  | HeLa | 20000 | H | Human | Cervix | Epithelial | Adult | L | 96 |  | Live/Dead | CalceinAM |  | 32.593
Bi | I | Sphere | Silica | Precipitation |  | 20 |  |  |  |  | MG-63 | 20000 | H | Human | Bone | Fibroblast | Adult | L | 12 |  | Live/Dead | CalceinAM |  | 94.053
Bi | I | Sphere | Silica | Precipitation |  | 20 |  |  |  |  | MG-63 | 20000 | H | Human | Bone | Fibroblast | Adult | L | 24 |  | Live/Dead | CalceinAM |  | 93.776
Bi | I | Sphere | Silica | Precipitation |  | 20 |  |  |  |  | MG-63 | 20000 | H | Human | Bone | Fibroblast | Adult | L | 48 |  | Live/Dead | CalceinAM |  | 77.04
Bi | I | Sphere | Silica | Precipitation |  | 20 |  |  |  |  | MG-63 | 20000 | H | Human | Bone | Fibroblast | Adult | L | 72 |  | Live/Dead | CalceinAM |  | 63.209
Bi | I | Sphere | Silica | Precipitation |  | 20 |  |  |  |  | MG-63 | 20000 | H | Human | Bone | Fibroblast | Adult | L | 96 |  | Live/Dead | CalceinAM |  | 56.708
Bi | I | Sphere | PEG | Precipitation |  | 20 |  |  |  |  | HeLa | 20000 | H | Human | Cervix | Epithelial | Adult | L | 12 |  | Live/Dead | CalceinAM |  | 90.617
Bi | I | Sphere | PEG | Precipitation |  | 20 |  |  |  |  | HeLa | 20000 | H | Human | Cervix | Epithelial | Adult | L | 24 |  | Live/Dead | CalceinAM |  | 85.185
Bi | I | Sphere | PEG | Precipitation |  | 20 |  |  |  |  | HeLa | 20000 | H | Human | Cervix | Epithelial | Adult | L | 48 |  | Live/Dead | CalceinAM |  | 66.173
Bi | I | Sphere | PEG | Precipitation |  | 20 |  |  |  |  | HeLa | 20000 | H | Human | Cervix | Epithelial | Adult | L | 72 |  | Live/Dead | CalceinAM |  | 54.815
Bi | I | Sphere | PEG | Precipitation |  | 20 |  |  |  |  | HeLa | 20000 | H | Human | Cervix | Epithelial | Adult | L | 96 |  | Live/Dead | CalceinAM |  | 46.173
Bi | I | Sphere | PEG | Precipitation |  | 20 |  |  |  |  | MG-63 | 20000 | H | Human | Bone | Fibroblast | Adult | L | 12 |  | Live/Dead | CalceinAM |  | 95.021
Bi | I | Sphere | PEG | Precipitation |  | 20 |  |  |  |  | MG-63 | 20000 | H | Human | Bone | Fibroblast | Adult | L | 24 |  | Live/Dead | CalceinAM |  | 91.425
Bi | I | Sphere | PEG | Precipitation |  | 20 |  |  |  |  | MG-63 | 20000 | H | Human | Bone | Fibroblast | Adult | L | 48 |  | Live/Dead | CalceinAM |  | 77.87
Bi | I | Sphere | PEG | Precipitation |  | 20 |  |  |  |  | MG-63 | 20000 | H | Human | Bone | Fibroblast | Adult | L | 72 |  | Live/Dead | CalceinAM |  | 66.667
Bi | I | Sphere | PEG | Precipitation |  | 20 |  |  |  |  | MG-63 | 20000 | H | Human | Bone | Fibroblast | Adult | L | 96 |  | Live/Dead | CalceinAM |  | 54.08
Au | I | Sphere | None | Chemical Reduction | Positive | 2 | 9.31 |  | 24.4 |  | BEC | 15000 | H | Human | Lung | Epithelial | Adult | P | 24 |  | MTS | TetrazoliumSalt |  | 28.349
Au | I | Sphere | None | Chemical Reduction | Positive | 2 | 9.31 |  | 24.4 |  | ASM | 15000 | H | Human | Lung | Spindle | Adult | P | 24 |  | MTS | TetrazoliumSalt |  | 54.984
Au | I | Sphere | None | Chemical Reduction | Positive | 2 | 9.31 |  | 24.4 |  | BEC | 15000 | H | Human | Lung | Epithelial | Adult | P | 24 |  | MTS | TetrazoliumSalt |  | 24.611
Au | I | Sphere | None | Chemical Reduction | Positive | 2 | 9.31 |  | 24.4 |  | ASM | 15000 | H | Human | Lung | Spindle | Adult | P | 24 |  | MTS | TetrazoliumSalt |  | 30.218
Au | I | Sphere | None | Chemical Reduction | Positive | 2 | 9.31 |  | 24.4 |  | BEC | 15000 | H | Human | Lung | Epithelial | Adult | P | 24 |  | MTS | TetrazoliumSalt |  | 21.028
Au | I | Sphere | None | Chemical Reduction | Positive | 2 | 9.31 |  | 24.4 |  | ASM | 15000 | H | Human | Lung | Spindle | Adult | P | 24 |  | MTS | TetrazoliumSalt |  | 19.938
Ag | I | Sphere | CKK | Precipitation |  | 20 |  |  |  |  | Caco-2 | 10000 | H | Human | Colon | Epithelial | Adult | L | 24 | 5 | CellTiterBlue | AlamarBlue |  | 88.421
Ag | I | Sphere | CKK | Precipitation |  | 20 |  |  |  |  | Caco-2 | 10000 | H | Human | Colon | Epithelial | Adult | L | 30 | 5 | CellTiterBlue | AlamarBlue |  | 78.421
Ag | I | Sphere | CKK | Precipitation |  | 20 |  |  |  |  | Caco-2 | 10000 | H | Human | Colon | Epithelial | Adult | L | 48 | 5 | CellTiterBlue | AlamarBlue |  | 39.737
Ag | I | Sphere | CKK | Precipitation |  | 20 |  |  |  |  | Caco-2 | 10000 | H | Human | Colon | Epithelial | Adult | L | 24 | 10 | CellTiterBlue | AlamarBlue |  | 68.158
Ag | I | Sphere | CKK | Precipitation |  | 20 |  |  |  |  | Caco-2 | 10000 | H | Human | Colon | Epithelial | Adult | L | 30 | 10 | CellTiterBlue | AlamarBlue |  | 49.737
Ag | I | Sphere | CKK | Precipitation |  | 20 |  |  |  |  | Caco-2 | 10000 | H | Human | Colon | Epithelial | Adult | L | 48 | 10 | CellTiterBlue | AlamarBlue |  | 24.474
Ag | I | Sphere | CKK | Precipitation |  | 20 |  |  |  |  | Caco-2 | 10000 | H | Human | Colon | Epithelial | Adult | L | 24 | 25 | CellTiterBlue | AlamarBlue |  | 33.947
Ag | I | Sphere | CKK | Precipitation |  | 20 |  |  |  |  | Caco-2 | 10000 | H | Human | Colon | Epithelial | Adult | L | 30 | 25 | CellTiterBlue | AlamarBlue |  | 5.5263
Ag | I | Sphere | CKK | Precipitation |  | 20 |  |  |  |  | Caco-2 | 10000 | H | Human | Colon | Epithelial | Adult | L | 48 | 25 | CellTiterBlue | AlamarBlue |  | 4.2105
Ag | I | Sphere | CKK | Precipitation |  | 20 |  |  |  |  | Caco-2 | 10000 | H | Human | Colon | Epithelial | Adult | L | 24 | 50 | CellTiterBlue | AlamarBlue |  | 20.526
Ag | I | Sphere | CKK | Precipitation |  | 20 |  |  |  |  | Caco-2 | 10000 | H | Human | Colon | Epithelial | Adult | L | 30 | 50 | CellTiterBlue | AlamarBlue |  | 0.26316
Ag | I | Sphere | CKK | Precipitation |  | 20 |  |  |  |  | Caco-2 | 10000 | H | Human | Colon | Epithelial | Adult | L | 48 | 50 | CellTiterBlue | AlamarBlue |  | 2.6316
Ag | I | Sphere | CKK | Precipitation |  | 20 |  |  |  |  | Caco-2 | 10000 | H | Human | Colon | Epithelial | Adult | L | 24 | 100 | CellTiterBlue | AlamarBlue |  | 10.789
Ag | I | Sphere | CKK | Precipitation |  | 20 |  |  |  |  | Caco-2 | 10000 | H | Human | Colon | Epithelial | Adult | L | 30 | 100 | CellTiterBlue | AlamarBlue |  | 0.26316
Ag | I | Sphere | CKK | Precipitation |  | 20 |  |  |  |  | Caco-2 | 10000 | H | Human | Colon | Epithelial | Adult | L | 48 | 100 | CellTiterBlue | AlamarBlue |  | 2.3684
Ag | I | Sphere | CKK | Precipitation |  | 40 |  |  |  |  | Caco-2 | 10000 | H | Human | Colon | Epithelial | Adult | L | 24 | 5 | CellTiterBlue | AlamarBlue |  | 107.42
Ag | I | Sphere | CKK | Precipitation |  | 40 |  |  |  |  | Caco-2 | 10000 | H | Human | Colon | Epithelial | Adult | L | 30 | 5 | CellTiterBlue | AlamarBlue |  | 98.516
Ag | I | Sphere | CKK | Precipitation |  | 40 |  |  |  |  | Caco-2 | 10000 | H | Human | Colon | Epithelial | Adult | L | 48 | 5 | CellTiterBlue | AlamarBlue |  | 96.142
Ag | I | Sphere | CKK | Precipitation |  | 40 |  |  |  |  | Caco-2 | 10000 | H | Human | Colon | Epithelial | Adult | L | 24 | 10 | CellTiterBlue | AlamarBlue |  | 101.09
Ag | I | Sphere | CKK | Precipitation |  | 40 |  |  |  |  | Caco-2 | 10000 | H | Human | Colon | Epithelial | Adult | L | 30 | 10 | CellTiterBlue | AlamarBlue |  | 90.603
Ag | I | Sphere | CKK | Precipitation |  | 40 |  |  |  |  | Caco-2 | 10000 | H | Human | Colon | Epithelial | Adult | L | 48 | 10 | CellTiterBlue | AlamarBlue |  | 64.491
Ag | I | Sphere | CKK | Precipitation |  | 40 |  |  |  |  | Caco-2 | 10000 | H | Human | Colon | Epithelial | Adult | L | 24 | 25 | CellTiterBlue | AlamarBlue |  | 93.966
Ag | I | Sphere | CKK | Precipitation |  | 40 |  |  |  |  | Caco-2 | 10000 | H | Human | Colon | Epithelial | Adult | L | 30 | 25 | CellTiterBlue | AlamarBlue |  | 80.91
Ag | I | Sphere | CKK | Precipitation |  | 40 |  |  |  |  | Caco-2 | 10000 | H | Human | Colon | Epithelial | Adult | L | 48 | 25 | CellTiterBlue | AlamarBlue |  | 43.323
Ag | I | Sphere | CKK | Precipitation |  | 40 |  |  |  |  | Caco-2 | 10000 | H | Human | Colon | Epithelial | Adult | L | 24 | 50 | CellTiterBlue | AlamarBlue |  | 72.601
Ag | I | Sphere | CKK | Precipitation |  | 40 |  |  |  |  | Caco-2 | 10000 | H | Human | Colon | Epithelial | Adult | L | 30 | 50 | CellTiterBlue | AlamarBlue |  | 54.797
Ag | I | Sphere | CKK | Precipitation |  | 40 |  |  |  |  | Caco-2 | 10000 | H | Human | Colon | Epithelial | Adult | L | 48 | 50 | CellTiterBlue | AlamarBlue |  | 26.706
Ag | I | Sphere | CKK | Precipitation |  | 40 |  |  |  |  | Caco-2 | 10000 | H | Human | Colon | Epithelial | Adult | L | 24 | 100 | CellTiterBlue | AlamarBlue |  | 43.323
Ag | I | Sphere | CKK | Precipitation |  | 40 |  |  |  |  | Caco-2 | 10000 | H | Human | Colon | Epithelial | Adult | L | 30 | 100 | CellTiterBlue | AlamarBlue |  | 26.706
Ag | I | Sphere | CKK | Precipitation |  | 40 |  |  |  |  | Caco-2 | 10000 | H | Human | Colon | Epithelial | Adult | L | 48 | 100 | CellTiterBlue | AlamarBlue |  | 5.9347
IronOxide | I | Sphere | None | Precipitation |  | 22 | 174 |  |  |  | A549 | 10000 | H | Human | Lung | Epithelial | Adult | L | 24 | 10 | MTT | TetrazoliumSalt |  | 84
IronOxide | I | Sphere | None | Precipitation |  | 22 | 174 |  |  |  | A549 | 10000 | H | Human | Lung | Epithelial | Adult | L | 24 | 25 | MTT | TetrazoliumSalt |  | 72
IronOxide | I | Sphere | None | Precipitation |  | 22 | 174 |  |  |  | A549 | 10000 | H | Human | Lung | Epithelial | Adult | L | 24 | 50 | MTT | TetrazoliumSalt |  | 56
IronOxide | I | Sphere | None | Precipitation |  | 22 | 174 |  |  |  | A549 | 10000 | H | Human | Lung | Epithelial | Adult | L | 24 | 10 | NRU | NeutralRed |  | 87
IronOxide | I | Sphere | None | Precipitation |  | 22 | 174 |  |  |  | A549 | 10000 | H | Human | Lung | Epithelial | Adult | L | 24 | 25 | NRU | NeutralRed |  | 79
IronOxide | I | Sphere | None | Precipitation |  | 22 | 174 |  |  |  | A549 | 10000 | H | Human | Lung | Epithelial | Adult | L | 24 | 50 | NRU | NeutralRed |  | 65
Ag | I | Sphere | None | Chemical Reduction | Negative | 17 | 36.4 |  | -23.1 |  | KEC | 20000 | H | Human | Skin | Epithelial | Adult | P | 24 | 1.35 | MTS | TetrazoliumSalt |  | 84.91
Ag | I | Sphere | None | Chemical Reduction | Negative | 17 | 36.4 |  | -23.1 |  | KEC | 20000 | H | Human | Skin | Epithelial | Adult | P | 24 | 2.7 | MTS | TetrazoliumSalt |  | 82.481
Ag | I | Sphere | None | Chemical Reduction | Negative | 17 | 36.4 |  | -23.1 |  | KEC | 20000 | H | Human | Skin | Epithelial | Adult | P | 24 | 5.39 | MTS | TetrazoliumSalt |  | 77.621
Ag | I | Sphere | None | Chemical Reduction | Negative | 17 | 36.4 |  | -23.1 |  | KEC | 20000 | H | Human | Skin | Epithelial | Adult | P | 24 | 13.48 | MTS | TetrazoliumSalt |  | 27.621
Ag | I | Sphere | None | Chemical Reduction | Negative | 17 | 36.4 |  | -23.1 |  | KEC | 20000 | H | Human | Skin | Epithelial | Adult | P | 48 | 1.35 | MTS | TetrazoliumSalt |  | 86.189
Ag | I | Sphere | None | Chemical Reduction | Negative | 17 | 36.4 |  | -23.1 |  | KEC | 20000 | H | Human | Skin | Epithelial | Adult | P | 48 | 2.7 | MTS | TetrazoliumSalt |  | 85.55
Ag | I | Sphere | None | Chemical Reduction | Negative | 17 | 36.4 |  | -23.1 |  | KEC | 20000 | H | Human | Skin | Epithelial | Adult | P | 48 | 5.39 | MTS | TetrazoliumSalt |  | 84.655
Ag | I | Sphere | None | Chemical Reduction | Negative | 17 | 36.4 |  | -23.1 |  | KEC | 20000 | H | Human | Skin | Epithelial | Adult | P | 48 | 13.48 | MTS | TetrazoliumSalt |  | 8.0563
Ag | I | Sphere | PVP | Chemical Reduction | Negative | 17 | 27.02 |  | -18.4 |  | KEC | 20000 | H | Human | Skin | Epithelial | Adult | P | 24 | 1.35 | MTS | TetrazoliumSalt |  | 102.89
Ag | I | Sphere | PVP | Chemical Reduction | Negative | 17 | 27.02 |  | -18.4 |  | KEC | 20000 | H | Human | Skin | Epithelial | Adult | P | 24 | 2.7 | MTS | TetrazoliumSalt |  | 95.921
Ag | I | Sphere | PVP | Chemical Reduction | Negative | 17 | 27.02 |  | -18.4 |  | KEC | 20000 | H | Human | Skin | Epithelial | Adult | P | 24 | 5.39 | MTS | TetrazoliumSalt |  | 75.395
Ag | I | Sphere | PVP | Chemical Reduction | Negative | 17 | 27.02 |  | -18.4 |  | KEC | 20000 | H | Human | Skin | Epithelial | Adult | P | 24 | 13.48 | MTS | TetrazoliumSalt |  | 17.895
Ag | I | Sphere | PVP | Chemical Reduction | Negative | 17 | 27.02 |  | -18.4 |  | KEC | 20000 | H | Human | Skin | Epithelial | Adult | P | 48 | 1.35 | MTS | TetrazoliumSalt |  | 102.89
Ag | I | Sphere | PVP | Chemical Reduction | Negative | 17 | 27.02 |  | -18.4 |  | KEC | 20000 | H | Human | Skin | Epithelial | Adult | P | 48 | 2.7 | MTS | TetrazoliumSalt |  | 77.632
Ag | I | Sphere | PVP | Chemical Reduction | Negative | 17 | 27.02 |  | -18.4 |  | KEC | 20000 | H | Human | Skin | Epithelial | Adult | P | 48 | 5.39 | MTS | TetrazoliumSalt |  | 32.763
Ag | I | Sphere | PVP | Chemical Reduction | Negative | 17 | 27.02 |  | -18.4 |  | KEC | 20000 | H | Human | Skin | Epithelial | Adult | P | 48 | 13.48 | MTS | TetrazoliumSalt |  | 5.3947
TiO2 | I | Irregular | None | Commercial | Negative | 50 | 124.9 | 171.4 | -17.6 | -11.5 | A431 | 10000 | H | Human | Skin | Epithelial | Adult | L | 6 | 0.008 | MTT | TetrazoliumSalt |  | 99.883
TiO2 | I | Irregular | None | Commercial | Negative | 50 | 124.9 | 171.4 | -17.6 | -11.5 | A431 | 10000 | H | Human | Skin | Epithelial | Adult | L | 6 | 0.08 | MTT | TetrazoliumSalt |  | 98.659
TiO2 | I | Irregular | None | Commercial | Negative | 50 | 124.9 | 171.4 | -17.6 | -11.5 | A431 | 10000 | H | Human | Skin | Epithelial | Adult | L | 6 | 0.8 | MTT | TetrazoliumSalt |  | 96.91
TiO2 | I | Irregular | None | Commercial | Negative | 50 | 124.9 | 171.4 | -17.6 | -11.5 | A431 | 10000 | H | Human | Skin | Epithelial | Adult | L | 6 | 8 | MTT | TetrazoliumSalt |  | 95.335
TiO2 | I | Irregular | None | Commercial | Negative | 50 | 124.9 | 171.4 | -17.6 | -11.5 | A431 | 10000 | H | Human | Skin | Epithelial | Adult | L | 6 | 80 | MTT | TetrazoliumSalt |  | 93.061
TiO2 | I | Irregular | None | Commercial | Negative | 50 | 124.9 | 171.4 | -17.6 | -11.5 | A431 | 10000 | H | Human | Skin | Epithelial | Adult | L | 24 | 0.008 | MTT | TetrazoliumSalt |  | 98.659
TiO2 | I | Irregular | None | Commercial | Negative | 50 | 124.9 | 171.4 | -17.6 | -11.5 | A431 | 10000 | H | Human | Skin | Epithelial | Adult | L | 24 | 0.08 | MTT | TetrazoliumSalt |  | 99.883
TiO2 | I | Irregular | None | Commercial | Negative | 50 | 124.9 | 171.4 | -17.6 | -11.5 | A431 | 10000 | H | Human | Skin | Epithelial | Adult | L | 24 | 0.8 | MTT | TetrazoliumSalt |  | 88.338
TiO2 | I | Irregular | None | Commercial | Negative | 50 | 124.9 | 171.4 | -17.6 | -11.5 | A431 | 10000 | H | Human | Skin | Epithelial | Adult | L | 24 | 8 | MTT | TetrazoliumSalt |  | 83.44
TiO2 | I | Irregular | None | Commercial | Negative | 50 | 124.9 | 171.4 | -17.6 | -11.5 | A431 | 10000 | H | Human | Skin | Epithelial | Adult | L | 24 | 80 | MTT | TetrazoliumSalt |  | 80.466
TiO2 | I | Irregular | None | Commercial | Negative | 50 | 124.9 | 171.4 | -17.6 | -11.5 | A431 | 10000 | H | Human | Skin | Epithelial | Adult | L | 48 | 0.008 | MTT | TetrazoliumSalt |  | 97.609
TiO2 | I | Irregular | None | Commercial | Negative | 50 | 124.9 | 171.4 | -17.6 | -11.5 | A431 | 10000 | H | Human | Skin | Epithelial | Adult | L | 48 | 0.08 | MTT | TetrazoliumSalt |  | 96.385
TiO2 | I | Irregular | None | Commercial | Negative | 50 | 124.9 | 171.4 | -17.6 | -11.5 | A431 | 10000 | H | Human | Skin | Epithelial | Adult | L | 48 | 0.8 | MTT | TetrazoliumSalt |  | 85.015
TiO2 | I | Irregular | None | Commercial | Negative | 50 | 124.9 | 171.4 | -17.6 | -11.5 | A431 | 10000 | H | Human | Skin | Epithelial | Adult | L | 48 | 8 | MTT | TetrazoliumSalt |  | 74.169
TiO2 | I | Irregular | None | Commercial | Negative | 50 | 124.9 | 171.4 | -17.6 | -11.5 | A431 | 10000 | H | Human | Skin | Epithelial | Adult | L | 48 | 80 | MTT | TetrazoliumSalt |  | 68.222
TiO2 | I | Irregular | None | Commercial | Negative | 50 | 124.9 | 171.4 | -17.6 | -11.5 | A431 | 10000 | H | Human | Skin | Epithelial | Adult | L | 6 | 0.008 | NRU | NeutralRed |  | 98.754
TiO2 | I | Irregular | None | Commercial | Negative | 50 | 124.9 | 171.4 | -17.6 | -11.5 | A431 | 10000 | H | Human | Skin | Epithelial | Adult | L | 6 | 0.08 | NRU | NeutralRed |  | 99.344
TiO2 | I | Irregular | None | Commercial | Negative | 50 | 124.9 | 171.4 | -17.6 | -11.5 | A431 | 10000 | H | Human | Skin | Epithelial | Adult | L | 6 | 0.8 | NRU | NeutralRed |  | 92.262
TiO2 | I | Irregular | None | Commercial | Negative | 50 | 124.9 | 171.4 | -17.6 | -11.5 | A431 | 10000 | H | Human | Skin | Epithelial | Adult | L | 6 | 8 | NRU | NeutralRed |  | 91.672
TiO2 | I | Irregular | None | Commercial | Negative | 50 | 124.9 | 171.4 | -17.6 | -11.5 | A431 | 10000 | H | Human | Skin | Epithelial | Adult | L | 6 | 80 | NRU | NeutralRed |  | 90.295
TiO2 | I | Irregular | None | Commercial | Negative | 50 | 124.9 | 171.4 | -17.6 | -11.5 | A431 | 10000 | H | Human | Skin | Epithelial | Adult | L | 24 | 0.008 | NRU | NeutralRed |  | 97.574
TiO2 | I | Irregular | None | Commercial | Negative | 50 | 124.9 | 171.4 | -17.6 | -11.5 | A431 | 10000 | H | Human | Skin | Epithelial | Adult | L | 24 | 0.08 | NRU | NeutralRed |  | 93.836
TiO2 | I | Irregular | None | Commercial | Negative | 50 | 124.9 | 171.4 | -17.6 | -11.5 | A431 | 10000 | H | Human | Skin | Epithelial | Adult | L | 24 | 0.8 | NRU | NeutralRed |  | 88.328
TiO2 | I | Irregular | None | Commercial | Negative | 50 | 124.9 | 171.4 | -17.6 | -11.5 | A431 | 10000 | H | Human | Skin | Epithelial | Adult | L | 24 | 8 | NRU | NeutralRed |  | 85.377
TiO2 | I | Irregular | None | Commercial | Negative | 50 | 124.9 | 171.4 | -17.6 | -11.5 | A431 | 10000 | H | Human | Skin | Epithelial | Adult | L | 24 | 80 | NRU | NeutralRed |  | 77.508
TiO2 | I | Irregular | None | Commercial | Negative | 50 | 124.9 | 171.4 | -17.6 | -11.5 | A431 | 10000 | H | Human | Skin | Epithelial | Adult | L | 48 | 0.008 | NRU | NeutralRed |  | 97.574
TiO2 | I | Irregular | None | Commercial | Negative | 50 | 124.9 | 171.4 | -17.6 | -11.5 | A431 | 10000 | H | Human | Skin | Epithelial | Adult | L | 48 | 0.08 | NRU | NeutralRed |  | 93.049
TiO2 | I | Irregular | None | Commercial | Negative | 50 | 124.9 | 171.4 | -17.6 | -11.5 | A431 | 10000 | H | Human | Skin | Epithelial | Adult | L | 48 | 0.8 | NRU | NeutralRed |  | 85.77
TiO2 | I | Irregular | None | Commercial | Negative | 50 | 124.9 | 171.4 | -17.6 | -11.5 | A431 | 10000 | H | Human | Skin | Epithelial | Adult | L | 48 | 8 | NRU | NeutralRed |  | 74.951
TiO2 | I | Irregular | None | Commercial | Negative | 50 | 124.9 | 171.4 | -17.6 | -11.5 | A431 | 10000 | H | Human | Skin | Epithelial | Adult | L | 48 | 80 | NRU | NeutralRed |  | 65.311
Au | I | Sphere | PEG | Chemical Reduction | Negative | 4.6 | 21.7 |  | -7.6 |  | PC12 | 50000 | A | Rat | Adrenal Gland | Irregular | Adult | L | 24 |  | MTT | TetrazoliumSalt |  | 96.951
Au | I | Sphere | PEG | Chemical Reduction | Negative | 4.6 | 21.7 |  | -7.6 |  | PC12 | 50000 | A | Rat | Adrenal Gland | Irregular | Adult | L | 24 |  | MTT | TetrazoliumSalt |  | 95.654
Au | I | Sphere | PEG | Chemical Reduction | Negative | 4.6 | 21.7 |  | -7.6 |  | PC12 | 50000 | A | Rat | Adrenal Gland | Irregular | Adult | L | 24 |  | MTT | TetrazoliumSalt |  | 94.214
Au | I | Sphere | PEG | Chemical Reduction | Negative | 4.6 | 21.7 |  | -7.6 |  | PC12 | 50000 | A | Rat | Adrenal Gland | Irregular | Adult | L | 24 |  | MTT | TetrazoliumSalt |  | 92.053
Au | I | Sphere | PEG | Chemical Reduction | Negative | 4.6 | 21.7 |  | -7.6 |  | PC12 | 50000 | A | Rat | Adrenal Gland | Irregular | Adult | L | 24 |  | MTT | TetrazoliumSalt |  | 94.934
Au | I | Sphere | PEG | Chemical Reduction | Negative | 4.6 | 21.7 |  | -7.6 |  | PC12 | 50000 | A | Rat | Adrenal Gland | Irregular | Adult | L | 24 |  | MTT | TetrazoliumSalt |  | 84.706
Au | I | Sphere | PEG | Chemical Reduction | Negative | 4.6 | 21.7 |  | -7.6 |  | PC12 | 50000 | A | Rat | Adrenal Gland | Irregular | Adult | L | 24 |  | MTT | TetrazoliumSalt |  | 77.647
Au | I | Sphere | PEG | Chemical Reduction | Negative | 4.6 | 21.7 |  | -7.6 |  | HUVEC | 50000 | H | Human | Umbilical Vein | Endothelial | Embryonic | P | 24 |  | MTT | TetrazoliumSalt |  | 94.934
Au | I | Sphere | PEG | Chemical Reduction | Negative | 4.6 | 21.7 |  | -7.6 |  | HUVEC | 50000 | H | Human | Umbilical Vein | Endothelial | Embryonic | P | 24 |  | MTT | TetrazoliumSalt |  | 96.807
Au | I | Sphere | PEG | Chemical Reduction | Negative | 4.6 | 21.7 |  | -7.6 |  | HUVEC | 50000 | H | Human | Umbilical Vein | Endothelial | Embryonic | P | 24 |  | MTT | TetrazoliumSalt |  | 94.646
Au | I | Sphere | PEG | Chemical Reduction | Negative | 4.6 | 21.7 |  | -7.6 |  | HUVEC | 50000 | H | Human | Umbilical Vein | Endothelial | Embryonic | P | 24 |  | MTT | TetrazoliumSalt |  | 91.909
Au | I | Sphere | PEG | Chemical Reduction | Negative | 4.6 | 21.7 |  | -7.6 |  | HUVEC | 50000 | H | Human | Umbilical Vein | Endothelial | Embryonic | P | 24 |  | MTT | TetrazoliumSalt |  | 86.002
Au | I | Sphere | PEG | Chemical Reduction | Negative | 4.6 | 21.7 |  | -7.6 |  | HUVEC | 50000 | H | Human | Umbilical Vein | Endothelial | Embryonic | P | 24 |  | MTT | TetrazoliumSalt |  | 72.029
Au | I | Sphere | PEG | Chemical Reduction | Negative | 4.6 | 21.7 |  | -7.6 |  | HUVEC | 50000 | H | Human | Umbilical Vein | Endothelial | Embryonic | P | 24 |  | MTT | TetrazoliumSalt |  | 53.733
Au | I | Sphere | PEG | Chemical Reduction | Negative | 4.6 | 21.7 |  | -7.6 |  | C17.2 | 50000 | A | Mouse | Cerebellum | Neuronal | Adult | L | 24 |  | MTT | TetrazoliumSalt |  | 91.477
Au | I | Sphere | PEG | Chemical Reduction | Negative | 4.6 | 21.7 |  | -7.6 |  | C17.2 | 50000 | A | Mouse | Cerebellum | Neuronal | Adult | L | 24 |  | MTT | TetrazoliumSalt |  | 93.637
Au | I | Sphere | PEG | Chemical Reduction | Negative | 4.6 | 21.7 |  | -7.6 |  | C17.2 | 50000 | A | Mouse | Cerebellum | Neuronal | Adult | L | 24 |  | MTT | TetrazoliumSalt |  | 95.51
Au | I | Sphere | PEG | Chemical Reduction | Negative | 4.6 | 21.7 |  | -7.6 |  | C17.2 | 50000 | A | Mouse | Cerebellum | Neuronal | Adult | L | 24 |  | MTT | TetrazoliumSalt |  | 92.341
Au | I | Sphere | PEG | Chemical Reduction | Negative | 4.6 | 21.7 |  | -7.6 |  | C17.2 | 50000 | A | Mouse | Cerebellum | Neuronal | Adult | L | 24 |  | MTT | TetrazoliumSalt |  | 88.739
Au | I | Sphere | PEG | Chemical Reduction | Negative | 4.6 | 21.7 |  | -7.6 |  | C17.2 | 50000 | A | Mouse | Cerebellum | Neuronal | Adult | L | 24 |  | MTT | TetrazoliumSalt |  | 82.545
Au | I | Sphere | PEG | Chemical Reduction | Negative | 4.6 | 21.7 |  | -7.6 |  | C17.2 | 50000 | A | Mouse | Cerebellum | Neuronal | Adult | L | 24 |  | MTT | TetrazoliumSalt |  | 71.597
Dendrimer | O | Sphere | None | Commercial | Positive |  |  | 1.9 | 16 |  | HeLa |  | H | Human | Cervix | Epithelial | Adult | L | 1 | 0.3 | Live/Dead | PropidiumIodide |  | 98
Dendrimer | O | Sphere | None | Commercial | Positive |  |  | 1.9 | 16 |  | HeLa |  | H | Human | Cervix | Epithelial | Adult | L | 1 | 1.7 | Live/Dead | PropidiumIodide |  | 97.3
Dendrimer | O | Sphere | None | Commercial | Positive |  |  | 1.9 | 16 |  | HeLa |  | H | Human | Cervix | Epithelial | Adult | L | 1 | 5 | Live/Dead | PropidiumIodide |  | 97.2
Dendrimer | O | Sphere | None | Commercial | Positive |  |  | 2.5 | 64 |  | HeLa |  | H | Human | Cervix | Epithelial | Adult | L | 1 | 1.4 | Live/Dead | PropidiumIodide |  | 98
Dendrimer | O | Sphere | None | Commercial | Positive |  |  | 2.5 | 64 |  | HeLa |  | H | Human | Cervix | Epithelial | Adult | L | 1 | 7.1 | Live/Dead | PropidiumIodide |  | 97.2
Dendrimer | O | Sphere | None | Commercial | Positive |  |  | 2.5 | 64 |  | HeLa |  | H | Human | Cervix | Epithelial | Adult | L | 1 | 21.3 | Live/Dead | PropidiumIodide |  | 95.7
Dendrimer | O | Sphere | None | Commercial | Positive |  |  | 3.8 | 256 |  | HeLa |  | H | Human | Cervix | Epithelial | Adult | L | 1 | 5.8 | Live/Dead | PropidiumIodide |  | 97.6
Dendrimer | O | Sphere | None | Commercial | Positive |  |  | 3.8 | 256 |  | HeLa |  | H | Human | Cervix | Epithelial | Adult | L | 1 | 29 | Live/Dead | PropidiumIodide |  | 88.4
Dendrimer | O | Sphere | None | Commercial | Positive |  |  | 3.8 | 256 |  | HeLa |  | H | Human | Cervix | Epithelial | Adult | L | 1 | 87 | Live/Dead | PropidiumIodide |  | 67
Dendrimer | O | Sphere | Ac | Commercial | Positive |  |  | 4 | 150 |  | HeLa |  | H | Human | Cervix | Epithelial | Adult | L | 1 | 6.1 | Live/Dead | PropidiumIodide |  | 97.8
Dendrimer | O | Sphere | Ac | Commercial | Positive |  |  | 4 | 150 |  | HeLa |  | H | Human | Cervix | Epithelial | Adult | L | 1 | 3.01 | Live/Dead | PropidiumIodide |  | 95.5
Dendrimer | O | Sphere | Ac | Commercial | Positive |  |  | 4 | 150 |  | HeLa |  | H | Human | Cervix | Epithelial | Adult | L | 1 | 92 | Live/Dead | PropidiumIodide |  | 94.2
Dendrimer | O | Sphere | C12 | Commercial | Neutral |  |  | 2.5 |  |  | HeLa |  | H | Human | Cervix | Epithelial | Adult | L | 1 | 2 | Live/Dead | PropidiumIodide |  | 97
Dendrimer | O | Sphere | C12 | Commercial | Neutral |  |  | 2.5 |  |  | HeLa |  | H | Human | Cervix | Epithelial | Adult | L | 1 | 10.1 | Live/Dead | PropidiumIodide |  | 90.1
Dendrimer | O | Sphere | C12 | Commercial | Neutral |  |  | 2.5 |  |  | HeLa |  | H | Human | Cervix | Epithelial | Adult | L | 1 | 30.2 | Live/Dead | PropidiumIodide |  | 86.9
Dendrimer | O | Sphere | Ac | Commercial | Neutral |  |  | 2.9 |  |  | HeLa |  | H | Human | Cervix | Epithelial | Adult | L | 1 | 1.7 | Live/Dead | PropidiumIodide |  | 99
Dendrimer | O | Sphere | Ac | Commercial | Neutral |  |  | 2.9 |  |  | HeLa |  | H | Human | Cervix | Epithelial | Adult | L | 1 | 8.5 | Live/Dead | PropidiumIodide |  | 97.2
Dendrimer | O | Sphere | Ac | Commercial | Neutral |  |  | 2.9 |  |  | HeLa |  | H | Human | Cervix | Epithelial | Adult | L | 1 | 25.3 | Live/Dead | PropidiumIodide |  | 97
Dendrimer | O | Sphere | None | Commercial | Positive |  | 3.9 |  | 9 |  | Neuron |  | A | Mouse | Cortex | Neuronal | Adult | P | 24 |  | Live/Dead | PropidiumIodide |  | 100
Dendrimer | O | Sphere | None | Commercial | Positive |  | 3.9 |  | 9 |  | Neuron |  | A | Mouse | Cortex | Neuronal | Adult | P | 24 |  | Live/Dead | PropidiumIodide |  | 86.29
Dendrimer | O | Sphere | None | Commercial | Positive |  | 3.9 |  | 9 |  | Neuron |  | A | Mouse | Cortex | Neuronal | Adult | P | 24 |  | Live/Dead | PropidiumIodide |  | 73.226
Dendrimer | O | Sphere | C12 | Commercial | Positive |  | 4 |  | 5.8 |  | Neuron |  | A | Mouse | Cortex | Neuronal | Adult | P | 24 |  | Live/Dead | PropidiumIodide |  | 96.774
Dendrimer | O | Sphere | C12 | Commercial | Positive |  | 4 |  | 5.8 |  | Neuron |  | A | Mouse | Cortex | Neuronal | Adult | P | 24 |  | Live/Dead | PropidiumIodide |  | 90.645
Dendrimer | O | Sphere | C12 | Commercial | Positive |  | 4 |  | 5.8 |  | Neuron |  | A | Mouse | Cortex | Neuronal | Adult | P | 24 |  | Live/Dead | PropidiumIodide |  | 37.419
Dendrimer | O | Sphere | NH2 | Commercial | Negative | 1.5 |  | 390.3 | -13.06 | -0.21 | hNPC | 100000 | H | Human | Brain | Neuronal | Embryonic | P | 24 | 5 | MTT | TetrazoliumSalt |  | 101.21
Dendrimer | O | Sphere | NH2 | Commercial | Neutral | 2.2 |  | 221.7 | 0.01 | -0.87 | hNPC | 100000 | H | Human | Brain | Neuronal | Embryonic | P | 24 | 5 | MTT | TetrazoliumSalt |  | 100.47
Dendrimer | O | Sphere | NH2 | Commercial | Positive | 2.9 |  | 38.3 | 6.77 | 0.44 | hNPC | 100000 | H | Human | Brain | Neuronal | Embryonic | P | 24 | 5 | MTT | TetrazoliumSalt |  | 109.95
Dendrimer | O | Sphere | NH2 | Commercial | Positive | 3.6 |  | 31.2 | 5.8 | 0.553 | hNPC | 100000 | H | Human | Brain | Neuronal | Embryonic | P | 24 | 5 | MTT | TetrazoliumSalt |  | 102.33
Dendrimer | O | Sphere | NH2 | Commercial | Positive | 4.5 |  | 28.6 | 21.81 | 0.33 | hNPC | 100000 | H | Human | Brain | Neuronal | Embryonic | P | 24 | 5 | MTT | TetrazoliumSalt |  | 94.14
Dendrimer | O | Sphere | NH2 | Commercial | Positive | 5.4 |  | 40.4 | 50.03 | 0.47 | hNPC | 100000 | H | Human | Brain | Neuronal | Embryonic | P | 24 | 5 | MTT | TetrazoliumSalt |  | 99.163
Dendrimer | O | Sphere | NH2 | Commercial | Positive | 6.7 |  | 35.8 | 7.2 | 1.503 | hNPC | 100000 | H | Human | Brain | Neuronal | Embryonic | P | 24 | 5 | MTT | TetrazoliumSalt |  | 87.07
Dendrimer | O | Sphere | NH2 | Commercial | Positive | 8.1 |  | 11 | 7.6 | 2.253 | hNPC | 100000 | H | Human | Brain | Neuronal | Embryonic | P | 24 | 5 | MTT | TetrazoliumSalt |  | 68.279
Dendrimer | O | Sphere | None | Commercial | Negative | 1.5 |  | 390.3 | -13.06 | -0.21 | hNPC | 100000 | H | Human | Brain | Neuronal | Embryonic | P | 24 | 10 | MTT | TetrazoliumSalt |  | 101.21
Dendrimer | O | Sphere | None | Commercial | Neutral | 2.2 |  | 221.7 | 0.01 | -0.87 | hNPC | 100000 | H | Human | Brain | Neuronal | Embryonic | P | 24 | 10 | MTT | TetrazoliumSalt |  | 105.67
Dendrimer | O | Sphere | None | Commercial | Positive | 2.9 |  | 38.3 | 6.77 | 0.44 | hNPC | 100000 | H | Human | Brain | Neuronal | Embryonic | P | 24 | 10 | MTT | TetrazoliumSalt |  | 102.7
Dendrimer | O | Sphere | None | Commercial | Positive | 3.6 |  | 31.2 | 5.8 | 0.553 | hNPC | 100000 | H | Human | Brain | Neuronal | Embryonic | P | 24 | 10 | MTT | TetrazoliumSalt |  | 94.512
Dendrimer | O | Sphere | None | Commercial | Positive | 4.5 |  | 28.6 | 21.81 | 0.33 | hNPC | 100000 | H | Human | Brain | Neuronal | Embryonic | P | 24 | 10 | MTT | TetrazoliumSalt |  | 71.628
Dendrimer | O | Sphere | None | Commercial | Positive | 5.4 |  | 40.4 | 50.03 | 0.47 | hNPC | 100000 | H | Human | Brain | Neuronal | Embryonic | P | 24 | 10 | MTT | TetrazoliumSalt |  | 55.442
Dendrimer | O | Sphere | None | Commercial | Positive | 6.7 |  | 35.8 | 7.2 | 1.503 | hNPC | 100000 | H | Human | Brain | Neuronal | Embryonic | P | 24 | 10 | MTT | TetrazoliumSalt |  | 64.372
Dendrimer | O | Sphere | None | Commercial | Positive | 8.1 |  | 11 | 7.6 | 2.253 | hNPC | 100000 | H | Human | Brain | Neuronal | Embryonic | P | 24 | 10 | MTT | TetrazoliumSalt |  | 56.744
Dendrimer | O | Sphere | None | Commercial | Negative | 1.5 |  | 390.3 | -13.06 | -0.21 | hNPC | 100000 | H | Human | Brain | Neuronal | Embryonic | P | 24 | 100 | MTT | TetrazoliumSalt |  | 93.767
Dendrimer | O | Sphere | None | Commercial | Neutral | 2.2 |  | 221.7 | 0.01 | -0.87 | hNPC | 100000 | H | Human | Brain | Neuronal | Embryonic | P | 24 | 100 | MTT | TetrazoliumSalt |  | 96.558
Dendrimer | O | Sphere | None | Commercial | Positive | 2.9 |  | 38.3 | 6.77 | 0.44 | hNPC | 100000 | H | Human | Brain | Neuronal | Embryonic | P | 24 | 100 | MTT | TetrazoliumSalt |  | 78.884
Dendrimer | O | Sphere | None | Commercial | Positive | 3.6 |  | 31.2 | 5.8 | 0.553 | hNPC | 100000 | H | Human | Brain | Neuronal | Embryonic | P | 24 | 100 | MTT | TetrazoliumSalt |  | 17.302
Dendrimer | O | Sphere | None | Commercial | Positive | 4.5 |  | 28.6 | 21.81 | 0.33 | hNPC | 100000 | H | Human | Brain | Neuronal | Embryonic | P | 24 | 100 | MTT | TetrazoliumSalt |  | 11.535
Dendrimer | O | Sphere | None | Commercial | Positive | 5.4 |  | 40.4 | 50.03 | 0.47 | hNPC | 100000 | H | Human | Brain | Neuronal | Embryonic | P | 24 | 100 | MTT | TetrazoliumSalt |  | 11.535
Dendrimer | O | Sphere | None | Commercial | Positive | 6.7 |  | 35.8 | 7.2 | 1.503 | hNPC | 100000 | H | Human | Brain | Neuronal | Embryonic | P | 24 | 100 | MTT | TetrazoliumSalt |  | 9.8605
Dendrimer | O | Sphere | None | Commercial | Positive | 8.1 |  | 11 | 7.6 | 2.253 | hNPC | 100000 | H | Human | Brain | Neuronal | Embryonic | P | 24 | 100 | MTT | TetrazoliumSalt |  | 5.5814
Dendrimer | O | Sphere | None | Commercial | Negative | 1.5 |  | 390.3 | -13.06 | -0.21 | hNPC | 100000 | H | Human | Brain | Neuronal | Embryonic | P | 72 | 5 | MTT | TetrazoliumSalt |  | 103.19
Dendrimer | O | Sphere | None | Commercial | Neutral | 2.2 |  | 221.7 | 0.01 | -0.87 | hNPC | 100000 | H | Human | Brain | Neuronal | Embryonic | P | 72 | 5 | MTT | TetrazoliumSalt |  | 92.89
Dendrimer | O | Sphere | None | Commercial | Positive | 2.9 |  | 38.3 | 6.77 | 0.44 | hNPC | 100000 | H | Human | Brain | Neuronal | Embryonic | P | 72 | 5 | MTT | TetrazoliumSalt |  | 104.24
Dendrimer | O | Sphere | None | Commercial | Positive | 3.6 |  | 31.2 | 5.8 | 0.553 | hNPC | 100000 | H | Human | Brain | Neuronal | Embryonic | P | 72 | 5 | MTT | TetrazoliumSalt |  | 101.09
Dendrimer | O | Sphere | None | Commercial | Positive | 4.5 |  | 28.6 | 21.81 | 0.33 | hNPC | 100000 | H | Human | Brain | Neuronal | Embryonic | P | 72 | 5 | MTT | TetrazoliumSalt |  | 76.077
Dendrimer | O | Sphere | None | Commercial | Positive | 5.4 |  | 40.4 | 50.03 | 0.47 | hNPC | 100000 | H | Human | Brain | Neuronal | Embryonic | P | 72 | 5 | MTT | TetrazoliumSalt |  | 73.135
Dendrimer | O | Sphere | None | Commercial | Positive | 6.7 |  | 35.8 | 7.2 | 1.503 | hNPC | 100000 | H | Human | Brain | Neuronal | Embryonic | P | 72 | 5 | MTT | TetrazoliumSalt |  | 73.765
Dendrimer | O | Sphere | None | Commercial | Positive | 8.1 |  | 11 | 7.6 | 2.253 | hNPC | 100000 | H | Human | Brain | Neuronal | Embryonic | P | 72 | 5 | MTT | TetrazoliumSalt |  | 70.823
Dendrimer | O | Sphere | None | Commercial | Negative | 1.5 |  | 390.3 | -13.06 | -0.21 | hNPC | 100000 | H | Human | Brain | Neuronal | Embryonic | P | 72 | 10 | MTT | TetrazoliumSalt |  | 101.51
Dendrimer | O | Sphere | None | Commercial | Neutral | 2.2 |  | 221.7 | 0.01 | -0.87 | hNPC | 100000 | H | Human | Brain | Neuronal | Embryonic | P | 72 | 10 | MTT | TetrazoliumSalt |  | 97.093
Dendrimer | O | Sphere | None | Commercial | Positive | 2.9 |  | 38.3 | 6.77 | 0.44 | hNPC | 100000 | H | Human | Brain | Neuronal | Embryonic | P | 72 | 10 | MTT | TetrazoliumSalt |  | 107.18
Dendrimer | O | Sphere | None | Commercial | Positive | 3.6 |  | 31.2 | 5.8 | 0.553 | hNPC | 100000 | H | Human | Brain | Neuronal | Embryonic | P | 72 | 10 | MTT | TetrazoliumSalt |  | 41.611
Dendrimer | O | Sphere | None | Commercial | Positive | 4.5 |  | 28.6 | 21.81 | 0.33 | hNPC | 100000 | H | Human | Brain | Neuronal | Embryonic | P | 72 | 10 | MTT | TetrazoliumSalt |  | 27.11
Dendrimer | O | Sphere | None | Commercial | Positive | 5.4 |  | 40.4 | 50.03 | 0.47 | hNPC | 100000 | H | Human | Brain | Neuronal | Embryonic | P | 72 | 10 | MTT | TetrazoliumSalt |  | 28.371
Dendrimer | O | Sphere | None | Commercial | Positive | 6.7 |  | 35.8 | 7.2 | 1.503 | hNPC | 100000 | H | Human | Brain | Neuronal | Embryonic | P | 72 | 10 | MTT | TetrazoliumSalt |  | 38.249
Dendrimer | O | Sphere | None | Commercial | Positive | 8.1 |  | 11 | 7.6 | 2.253 | hNPC | 100000 | H | Human | Brain | Neuronal | Embryonic | P | 72 | 10 | MTT | TetrazoliumSalt |  | 45.814
Dendrimer | O | Sphere | None | Commercial | Negative | 1.5 |  | 390.3 | -13.06 | -0.21 | hNPC | 100000 | H | Human | Brain | Neuronal | Embryonic | P | 72 | 100 | MTT | TetrazoliumSalt |  | 95.412
Dendrimer | O | Sphere | None | Commercial | Neutral | 2.2 |  | 221.7 | 0.01 | -0.87 | hNPC | 100000 | H | Human | Brain | Neuronal | Embryonic | P | 72 | 100 | MTT | TetrazoliumSalt |  | 99.615
Dendrimer | O | Sphere | None | Commercial | Positive | 2.9 |  | 38.3 | 6.77 | 0.44 | hNPC | 100000 | H | Human | Brain | Neuronal | Embryonic | P | 72 | 100 | MTT | TetrazoliumSalt |  | 103.61
Dendrimer | O | Sphere | None | Commercial | Positive | 3.6 |  | 31.2 | 5.8 | 0.553 | hNPC | 100000 | H | Human | Brain | Neuronal | Embryonic | P | 72 | 100 | MTT | TetrazoliumSalt |  | 13.24
Dendrimer | O | Sphere | None | Commercial | Positive | 4.5 |  | 28.6 | 21.81 | 0.33 | hNPC | 100000 | H | Human | Brain | Neuronal | Embryonic | P | 72 | 100 | MTT | TetrazoliumSalt |  | 11.979
Dendrimer | O | Sphere | None | Commercial | Positive | 5.4 |  | 40.4 | 50.03 | 0.47 | hNPC | 100000 | H | Human | Brain | Neuronal | Embryonic | P | 72 | 100 | MTT | TetrazoliumSalt |  | 11.559
Dendrimer | O | Sphere | None | Commercial | Positive | 6.7 |  | 35.8 | 7.2 | 1.503 | hNPC | 100000 | H | Human | Brain | Neuronal | Embryonic | P | 72 | 100 | MTT | TetrazoliumSalt |  | 9.8774
Dendrimer | O | Sphere | None | Commercial | Positive | 8.1 |  | 11 | 7.6 | 2.253 | hNPC | 100000 | H | Human | Brain | Neuronal | Embryonic | P | 72 | 100 | MTT | TetrazoliumSalt |  | 9.2469
Dendrimer | O | Sphere | OH | Commercial | Positive | 4.5 |  | 8.4 | 9 | 0.13 | hNPC | 100000 | H | Human | Brain | Neuronal | Embryonic | P | 72 | 1 | MTT | TetrazoliumSalt |  | 107.16
Dendrimer | O | Sphere | OS | Commercial | Positive | 4.5 |  | 377.6 | 19.57 | -2.967 | hNPC | 100000 | H | Human | Brain | Neuronal | Embryonic | P | 72 | 1 | MTT | TetrazoliumSalt |  | 91.852
Dendrimer | O | Sphere | SC | Commercial | Negative | 4.5 |  | 70.2 | -23.98 | -3.323 | hNPC | 100000 | H | Human | Brain | Neuronal | Embryonic | P | 72 | 1 | MTT | TetrazoliumSalt |  | 113.09
Dendrimer | O | Sphere | C12 | Commercial | Positive | 4.5 |  | 984.4 | 54.47 | -8.76 | hNPC | 100000 | H | Human | Brain | Neuronal | Embryonic | P | 72 | 1 | MTT | TetrazoliumSalt |  | 110.62
Dendrimer | O | Sphere | OH | Commercial | Positive | 4.5 |  | 8.4 | 9 | 0.13 | hNPC | 100000 | H | Human | Brain | Neuronal | Embryonic | P | 72 | 10 | MTT | TetrazoliumSalt |  | 119.26
Dendrimer | O | Sphere | OS | Commercial | Positive | 4.5 |  | 377.6 | 19.57 | -2.967 | hNPC | 100000 | H | Human | Brain | Neuronal | Embryonic | P | 72 | 10 | MTT | TetrazoliumSalt |  | 84.938
Dendrimer | O | Sphere | SC | Commercial | Negative | 4.5 |  | 70.2 | -23.98 | -3.323 | hNPC | 100000 | H | Human | Brain | Neuronal | Embryonic | P | 72 | 10 | MTT | TetrazoliumSalt |  | 114.32
Dendrimer | O | Sphere | C12 | Commercial | Positive | 4.5 |  | 984.4 | 54.47 | -8.76 | hNPC | 100000 | H | Human | Brain | Neuronal | Embryonic | P | 72 | 10 | MTT | TetrazoliumSalt |  | 39.012
Dendrimer | O | Sphere | OH | Commercial | Positive | 4.5 |  | 8.4 | 9 | 0.13 | hNPC | 100000 | H | Human | Brain | Neuronal | Embryonic | P | 72 | 100 | MTT | TetrazoliumSalt |  | 110.86
Dendrimer | O | Sphere | OS | Commercial | Positive | 4.5 |  | 377.6 | 19.57 | -2.967 | hNPC | 100000 | H | Human | Brain | Neuronal | Embryonic | P | 72 | 100 | MTT | TetrazoliumSalt |  | 92.346
Dendrimer | O | Sphere | SC | Commercial | Negative | 4.5 |  | 70.2 | -23.98 | -3.323 | hNPC | 100000 | H | Human | Brain | Neuronal | Embryonic | P | 72 | 100 | MTT | TetrazoliumSalt |  | 118.02
Dendrimer | O | Sphere | C12 | Commercial | Positive | 4.5 |  | 984.4 | 54.47 | -8.76 | hNPC | 100000 | H | Human | Brain | Neuronal | Embryonic | P | 72 | 100 | MTT | TetrazoliumSalt |  | 13.086
PLGA | O | Sphere | None | Emulsion-Solvent Evaporation | Negative |  | 120 |  | -11 |  | MDBK | 10000 | A | Cow | Kidney | Epithelial | Adult | L | 24 | 312 | MTS | TetrazoliumSalt |  | 99.597 | 0.109
PLGA | O | Sphere | None | Emulsion-Solvent Evaporation | Negative |  | 120 |  | -11 |  | MDBK | 10000 | A | Cow | Kidney | Epithelial | Adult | L | 24 | 625 | MTS | TetrazoliumSalt |  | 97.935 | 0.109
PLGA | O | Sphere | None | Emulsion-Solvent Evaporation | Negative |  | 120 |  | -11 |  | MDBK | 10000 | A | Cow | Kidney | Epithelial | Adult | L | 24 | 1250 | MTS | TetrazoliumSalt |  | 97.33 | 0.109
PLGA | O | Sphere | None | Emulsion-Solvent Evaporation | Negative |  | 120 |  | -11 |  | MDBK | 10000 | A | Cow | Kidney | Epithelial | Adult | L | 24 | 2500 | MTS | TetrazoliumSalt |  | 95.365 | 0.109
PLGA | O | Sphere | None | Emulsion-Solvent Evaporation | Negative |  | 120 |  | -11 |  | MDBK | 10000 | A | Cow | Kidney | Epithelial | Adult | L | 24 | 5000 | MTS | TetrazoliumSalt |  | 73.602 | 0.109
PLGA | O | Sphere | Chitosan | Emulsion-Solvent Evaporation | Positive |  | 204 |  | 10 |  | MDBK | 10000 | A | Cow | Kidney | Epithelial | Adult | L | 24 | 312 | MTS | TetrazoliumSalt |  | 97.632 | 0.233
PLGA | O | Sphere | Chitosan | Emulsion-Solvent Evaporation | Positive |  | 204 |  | 10 |  | MDBK | 10000 | A | Cow | Kidney | Epithelial | Adult | L | 24 | 625 | MTS | TetrazoliumSalt |  | 96.121 | 0.233
PLGA | O | Sphere | Chitosan | Emulsion-Solvent Evaporation | Positive |  | 204 |  | 10 |  | MDBK | 10000 | A | Cow | Kidney | Epithelial | Adult | L | 24 | 1250 | MTS | TetrazoliumSalt |  | 95.365 | 0.233
PLGA | O | Sphere | Chitosan | Emulsion-Solvent Evaporation | Positive |  | 204 |  | 10 |  | MDBK | 10000 | A | Cow | Kidney | Epithelial | Adult | L | 24 | 2500 | MTS | TetrazoliumSalt |  | 87.506 | 0.233
PLGA | O | Sphere | Chitosan | Emulsion-Solvent Evaporation | Positive |  | 204 |  | 10 |  | MDBK | 10000 | A | Cow | Kidney | Epithelial | Adult | L | 24 | 5000 | MTS | TetrazoliumSalt |  | 72.544 | 0.233
PLGA | O | Sphere | None | Emulsion-Solvent Evaporation | Negative |  | 120 |  | -11 |  | Colo_205 | 10000 | H | Human | Colon | Epithelial | Adult | L | 24 | 312 | MTS | TetrazoliumSalt |  | 98.674 | 0.109
PLGA | O | Sphere | None | Emulsion-Solvent Evaporation | Negative |  | 120 |  | -11 |  | Colo_205 | 10000 | H | Human | Colon | Epithelial | Adult | L | 24 | 625 | MTS | TetrazoliumSalt |  | 97.082 | 0.109
PLGA | O | Sphere | None | Emulsion-Solvent Evaporation | Negative |  | 120 |  | -11 |  | Colo_205 | 10000 | H | Human | Colon | Epithelial | Adult | L | 24 | 1250 | MTS | TetrazoliumSalt |  | 95.491 | 0.109
PLGA | O | Sphere | None | Emulsion-Solvent Evaporation | Negative |  | 120 |  | -11 |  | Colo_205 | 10000 | H | Human | Colon | Epithelial | Adult | L | 24 | 2500 | MTS | TetrazoliumSalt |  | 87.851 | 0.109
PLGA | O | Sphere | None | Emulsion-Solvent Evaporation | Negative |  | 120 |  | -11 |  | Colo_205 | 10000 | H | Human | Colon | Epithelial | Adult | L | 24 | 5000 | MTS | TetrazoliumSalt |  | 83.077 | 0.109
PLGA | O | Sphere | Chitosan | Emulsion-Solvent Evaporation | Positive |  | 204 |  | 10 |  | Colo_205 | 10000 | H | Human | Colon | Epithelial | Adult | L | 24 | 312 | MTS | TetrazoliumSalt |  | 99.31 | 0.233
PLGA | O | Sphere | Chitosan | Emulsion-Solvent Evaporation | Positive |  | 204 |  | 10 |  | Colo_205 | 10000 | H | Human | Colon | Epithelial | Adult | L | 24 | 625 | MTS | TetrazoliumSalt |  | 96.923 | 0.233
PLGA | O | Sphere | Chitosan | Emulsion-Solvent Evaporation | Positive |  | 204 |  | 10 |  | Colo_205 | 10000 | H | Human | Colon | Epithelial | Adult | L | 24 | 1250 | MTS | TetrazoliumSalt |  | 92.944 | 0.233
PLGA | O | Sphere | Chitosan | Emulsion-Solvent Evaporation | Positive |  | 204 |  | 10 |  | Colo_205 | 10000 | H | Human | Colon | Epithelial | Adult | L | 24 | 2500 | MTS | TetrazoliumSalt |  | 90.716 | 0.233
PLGA | O | Sphere | Chitosan | Emulsion-Solvent Evaporation | Positive |  | 204 |  | 10 |  | Colo_205 | 10000 | H | Human | Colon | Epithelial | Adult | L | 24 | 5000 | MTS | TetrazoliumSalt |  | 86.897 | 0.233
PLGA | O | Sphere | Chitosan | Emulsion-Solvent Evaporation | Positive | 230 | 225 | 216 | 32 | 8 | Calu-3 | 25000 | H | Human | Lung | Epithelial | Adult | L | 72 | 300 | MTT | TetrazoliumSalt |  | 89.009 | 0.2
PLGA | O | Sphere | Chitosan | Emulsion-Solvent Evaporation | Positive | 230 | 225 | 216 | 32 | 8 | Calu-3 | 25000 | H | Human | Lung | Epithelial | Adult | L | 72 | 1000 | MTT | TetrazoliumSalt |  | 82.358 | 0.2
PLGA | O | Sphere | Chitosan | Emulsion-Solvent Evaporation | Positive | 230 | 225 | 216 | 32 | 8 | Calu-3 | 25000 | H | Human | Lung | Epithelial | Adult | L | 72 | 1500 | MTT | TetrazoliumSalt |  | 76.274 | 0.2
PLGA | O | Sphere | Chitosan | Emulsion-Solvent Evaporation | Positive | 230 | 225 | 216 | 32 | 8 | Calu-3 | 25000 | H | Human | Lung | Epithelial | Adult | L | 72 | 3000 | MTT | TetrazoliumSalt |  | 74.151 | 0.2
PLGA | O | Sphere | Poloxamer | Emulsion-Solvent Evaporation | Negative | 105 | 103 | 128 | -24 | -18 | Calu-3 | 25000 | H | Human | Lung | Epithelial | Adult | L | 72 | 5000 | MTT | TetrazoliumSalt |  | 74.575 | 0.13
PLGA | O | Sphere | Poloxamer | Emulsion-Solvent Evaporation | Negative | 105 | 103 | 128 | -24 | -18 | Calu-3 | 25000 | H | Human | Lung | Epithelial | Adult | L | 72 | 300 | MTT | TetrazoliumSalt |  | 85.613 | 0.13
PLGA | O | Sphere | Poloxamer | Emulsion-Solvent Evaporation | Negative | 105 | 103 | 128 | -24 | -18 | Calu-3 | 25000 | H | Human | Lung | Epithelial | Adult | L | 72 | 1000 | MTT | TetrazoliumSalt |  | 73.726 | 0.13
PLGA | O | Sphere | Poloxamer | Emulsion-Solvent Evaporation | Negative | 105 | 103 | 128 | -24 | -18 | Calu-3 | 25000 | H | Human | Lung | Epithelial | Adult | L | 72 | 1500 | MTT | TetrazoliumSalt |  | 72.453 | 0.13
PLGA | O | Sphere | Poloxamer | Emulsion-Solvent Evaporation | Negative | 105 | 103 | 128 | -24 | -18 | Calu-3 | 25000 | H | Human | Lung | Epithelial | Adult | L | 72 | 3000 | MTT | TetrazoliumSalt |  | 63.255 | 0.13
PLGA | O | Sphere | Poloxamer | Emulsion-Solvent Evaporation | Negative | 105 | 103 | 128 | -24 | -18 | Calu-3 | 25000 | H | Human | Lung | Epithelial | Adult | L | 72 | 5000 | MTT | TetrazoliumSalt |  | 57.877 | 0.13
PLGA | O | Sphere | PVA | Emulsion-Solvent Evaporation | Negative | 230 | 201 | 156 | -5 | -2 | Calu-3 | 25000 | H | Human | Lung | Epithelial | Adult | L | 72 | 300 | MTT | TetrazoliumSalt |  | 85.896 | 0.12
PLGA | O | Sphere | PVA | Emulsion-Solvent Evaporation | Negative | 230 | 201 | 156 | -5 | -2 | Calu-3 | 25000 | H | Human | Lung | Epithelial | Adult | L | 72 | 1000 | MTT | TetrazoliumSalt |  | 65.236 | 0.12
PLGA | O | Sphere | PVA | Emulsion-Solvent Evaporation | Negative | 230 | 201 | 156 | -5 | -2 | Calu-3 | 25000 | H | Human | Lung | Epithelial | Adult | L | 72 | 1500 | MTT | TetrazoliumSalt |  | 63.821 | 0.12
PLGA | O | Sphere | PVA | Emulsion-Solvent Evaporation | Negative | 230 | 201 | 156 | -5 | -2 | Calu-3 | 25000 | H | Human | Lung | Epithelial | Adult | L | 72 | 3000 | MTT | TetrazoliumSalt |  | 63.538 | 0.12
PLGA | O | Sphere | PVA | Emulsion-Solvent Evaporation | Negative | 230 | 201 | 156 | -5 | -2 | Calu-3 | 25000 | H | Human | Lung | Epithelial | Adult | L | 72 | 5000 | MTT | TetrazoliumSalt |  | 65.236 | 0.12
PLGA | O | Sphere | Chitosan | Emulsion-Solvent Evaporation | Positive | 230 | 218 | 217 | 32 | 8 | Calu-3 | 25000 | H | Human | Lung | Epithelial | Adult | L | 4 | 200 | MTT | TetrazoliumSalt |  | 102.57 | 0.2
PLGA | O | Sphere | Chitosan | Emulsion-Solvent Evaporation | Positive | 230 | 218 | 217 | 32 | 8 | Calu-3 | 25000 | H | Human | Lung | Epithelial | Adult | L | 4 | 500 | MTT | TetrazoliumSalt |  | 101.47 | 0.2
PLGA | O | Sphere | Chitosan | Emulsion-Solvent Evaporation | Positive | 230 | 218 | 217 | 32 | 8 | Calu-3 | 25000 | H | Human | Lung | Epithelial | Adult | L | 4 | 1000 | MTT | TetrazoliumSalt |  | 101.32 | 0.2
PLGA | O | Sphere | Chitosan | Emulsion-Solvent Evaporation | Positive | 230 | 218 | 217 | 32 | 8 | Calu-3 | 25000 | H | Human | Lung | Epithelial | Adult | L | 4 | 3000 | MTT | TetrazoliumSalt |  | 98.78 | 0.2
PLGA | O | Sphere | Chitosan | Emulsion-Solvent Evaporation | Positive | 230 | 218 | 217 | 32 | 8 | Calu-3 | 25000 | H | Human | Lung | Epithelial | Adult | L | 4 | 5000 | MTT | TetrazoliumSalt |  | 95.641 | 0.2
PLGA | O | Sphere | Chitosan | Emulsion-Solvent Evaporation | Positive | 230 | 227 | 166 | 32 | 8 | Calu-3 | 25000 | H | Human | Lung | Epithelial | Adult | L | 24 | 200 | MTT | TetrazoliumSalt |  | 100.12 | 0.2
PLGA | O | Sphere | Chitosan | Emulsion-Solvent Evaporation | Positive | 230 | 227 | 166 | 32 | 8 | Calu-3 | 25000 | H | Human | Lung | Epithelial | Adult | L | 24 | 500 | MTT | TetrazoliumSalt |  | 98.63 | 0.2
PLGA | O | Sphere | Chitosan | Emulsion-Solvent Evaporation | Positive | 230 | 227 | 166 | 32 | 8 | Calu-3 | 25000 | H | Human | Lung | Epithelial | Adult | L | 24 | 1000 | MTT | TetrazoliumSalt |  | 97.285 | 0.2
PLGA | O | Sphere | Chitosan | Emulsion-Solvent Evaporation | Positive | 230 | 227 | 166 | 32 | 8 | Calu-3 | 25000 | H | Human | Lung | Epithelial | Adult | L | 24 | 3000 | MTT | TetrazoliumSalt |  | 90.859 | 0.2
PLGA | O | Sphere | Chitosan | Emulsion-Solvent Evaporation | Positive | 230 | 227 | 166 | 32 | 8 | Calu-3 | 25000 | H | Human | Lung | Epithelial | Adult | L | 24 | 5000 | MTT | TetrazoliumSalt |  | 88.02 | 0.2
PLGA | O | Sphere | Poloxamer | Emulsion-Solvent Evaporation | Negative | 105 | 102 | 113 | -24 | -18 | Calu-3 | 25000 | H | Human | Lung | Epithelial | Adult | L | 4 | 200 | MTT | TetrazoliumSalt |  | 113.08 | 0.13
PLGA | O | Sphere | Poloxamer | Emulsion-Solvent Evaporation | Negative | 105 | 102 | 113 | -24 | -18 | Calu-3 | 25000 | H | Human | Lung | Epithelial | Adult | L | 4 | 500 | MTT | TetrazoliumSalt |  | 119.95 | 0.13
PLGA | O | Sphere | Poloxamer | Emulsion-Solvent Evaporation | Negative | 105 | 102 | 113 | -24 | -18 | Calu-3 | 25000 | H | Human | Lung | Epithelial | Adult | L | 4 | 1000 | MTT | TetrazoliumSalt |  | 126.63 | 0.13
PLGA | O | Sphere | Poloxamer | Emulsion-Solvent Evaporation | Negative | 105 | 102 | 113 | -24 | -18 | Calu-3 | 25000 | H | Human | Lung | Epithelial | Adult | L | 4 | 3000 | MTT | TetrazoliumSalt |  | 113.45 | 0.13
PLGA | O | Sphere | Poloxamer | Emulsion-Solvent Evaporation | Negative | 105 | 102 | 113 | -24 | -18 | Calu-3 | 25000 | H | Human | Lung | Epithelial | Adult | L | 4 | 5000 | MTT | TetrazoliumSalt |  | 103.33 | 0.13
PLGA | O | Sphere | Poloxamer | Emulsion-Solvent Evaporation | Negative | 105 | 101 | 123 | -24 | -18 | Calu-3 | 25000 | H | Human | Lung | Epithelial | Adult | L | 24 | 200 | MTT | TetrazoliumSalt |  | 102.97 | 0.13
PLGA | O | Sphere | Poloxamer | Emulsion-Solvent Evaporation | Negative | 105 | 101 | 123 | -24 | -18 | Calu-3 | 25000 | H | Human | Lung | Epithelial | Adult | L | 24 | 500 | MTT | TetrazoliumSalt |  | 100.26 | 0.13
PLGA | O | Sphere | Poloxamer | Emulsion-Solvent Evaporation | Negative | 105 | 101 | 123 | -24 | -18 | Calu-3 | 25000 | H | Human | Lung | Epithelial | Adult | L | 24 | 1000 | MTT | TetrazoliumSalt |  | 96.465 | 0.13
PLGA | O | Sphere | Poloxamer | Emulsion-Solvent Evaporation | Negative | 105 | 101 | 123 | -24 | -18 | Calu-3 | 25000 | H | Human | Lung | Epithelial | Adult | L | 24 | 3000 | MTT | TetrazoliumSalt |  | 87.432 | 0.13
PLGA | O | Sphere | Poloxamer | Emulsion-Solvent Evaporation | Negative | 105 | 101 | 123 | -24 | -18 | Calu-3 | 25000 | H | Human | Lung | Epithelial | Adult | L | 24 | 5000 | MTT | TetrazoliumSalt |  | 89.239 | 0.13
PLGA | O | Sphere | PVA | Emulsion-Solvent Evaporation | Negative | 230 | 205 | 159 | -5 | -2 | Calu-3 | 25000 | H | Human | Lung | Epithelial | Adult | L | 4 | 200 | MTT | TetrazoliumSalt |  | 98.143 | 0.12
PLGA | O | Sphere | PVA | Emulsion-Solvent Evaporation | Negative | 230 | 205 | 159 | -5 | -2 | Calu-3 | 25000 | H | Human | Lung | Epithelial | Adult | L | 4 | 500 | MTT | TetrazoliumSalt |  | 94.286 | 0.12
PLGA | O | Sphere | PVA | Emulsion-Solvent Evaporation | Negative | 230 | 205 | 159 | -5 | -2 | Calu-3 | 25000 | H | Human | Lung | Epithelial | Adult | L | 4 | 1000 | MTT | TetrazoliumSalt |  | 98.857 | 0.12
PLGA | O | Sphere | PVA | Emulsion-Solvent Evaporation | Negative | 230 | 205 | 159 | -5 | -2 | Calu-3 | 25000 | H | Human | Lung | Epithelial | Adult | L | 4 | 3000 | MTT | TetrazoliumSalt |  | 95.143 | 0.12
PLGA | O | Sphere | PVA | Emulsion-Solvent Evaporation | Negative | 230 | 205 | 159 | -5 | -2 | Calu-3 | 25000 | H | Human | Lung | Epithelial | Adult | L | 4 | 5000 | MTT | TetrazoliumSalt |  | 91.857 | 0.12
PLGA | O | Sphere | PVA | Emulsion-Solvent Evaporation | Negative | 230 | 203 | 141 | -5 | -2 | Calu-3 | 25000 | H | Human | Lung | Epithelial | Adult | L | 24 | 200 | MTT | TetrazoliumSalt |  | 95.714 | 0.12
PLGA | O | Sphere | PVA | Emulsion-Solvent Evaporation | Negative | 230 | 203 | 141 | -5 | -2 | Calu-3 | 25000 | H | Human | Lung | Epithelial | Adult | L | 24 | 500 | MTT | TetrazoliumSalt |  | 90.143 | 0.12
PLGA | O | Sphere | PVA | Emulsion-Solvent Evaporation | Negative | 230 | 203 | 141 | -5 | -2 | Calu-3 | 25000 | H | Human | Lung | Epithelial | Adult | L | 24 | 1000 | MTT | TetrazoliumSalt |  | 86.857 | 0.12
PLGA | O | Sphere | PVA | Emulsion-Solvent Evaporation | Negative | 230 | 203 | 141 | -5 | -2 | Calu-3 | 25000 | H | Human | Lung | Epithelial | Adult | L | 24 | 3000 | MTT | TetrazoliumSalt |  | 82.571 | 0.12
PLGA | O | Sphere | PVA | Emulsion-Solvent Evaporation | Negative | 230 | 203 | 141 | -5 | -2 | Calu-3 | 25000 | H | Human | Lung | Epithelial | Adult | L | 24 | 5000 | MTT | TetrazoliumSalt |  | 80.143 | 0.12
Alginate | O | Sphere | PEA | Chemical Modification |  |  | 425.3 |  |  |  | Caco-2 | 30000 | H | Human | Colon | Epithelial | Adult | L | 48 | 50 | MTT | TetrazoliumSalt |  | 96.842
Alginate | O | Sphere | PEA | Chemical Modification |  |  | 425.3 |  |  |  | Caco-2 | 30000 | H | Human | Colon | Epithelial | Adult | L | 48 | 250 | MTT | TetrazoliumSalt |  | 96.561
Alginate | O | Sphere | PEA | Chemical Modification |  |  | 425.3 |  |  |  | Caco-2 | 30000 | H | Human | Colon | Epithelial | Adult | L | 48 | 500 | MTT | TetrazoliumSalt |  | 95.579
Alginate | O | Sphere | PEA | Chemical Modification |  |  | 425.3 |  |  |  | Caco-2 | 30000 | H | Human | Colon | Epithelial | Adult | L | 48 | 1000 | MTT | TetrazoliumSalt |  | 92.491
Alginate | O | Sphere | PEA | Chemical Modification |  |  | 275 |  |  |  | Caco-2 | 30000 | H | Human | Colon | Epithelial | Adult | L | 48 | 50 | MTT | TetrazoliumSalt |  | 95.86
Alginate | O | Sphere | PEA | Chemical Modification |  |  | 275 |  |  |  | Caco-2 | 30000 | H | Human | Colon | Epithelial | Adult | L | 48 | 250 | MTT | TetrazoliumSalt |  | 93.614
Alginate | O | Sphere | PEA | Chemical Modification |  |  | 275 |  |  |  | Caco-2 | 30000 | H | Human | Colon | Epithelial | Adult | L | 48 | 500 | MTT | TetrazoliumSalt |  | 94.877
Alginate | O | Sphere | PEA | Chemical Modification |  |  | 275 |  |  |  | Caco-2 | 30000 | H | Human | Colon | Epithelial | Adult | L | 48 | 1000 | MTT | TetrazoliumSalt |  | 91.93
Alginate | O | Sphere | PEA | Chemical Modification |  |  | 226.7 |  |  |  | Caco-2 | 30000 | H | Human | Colon | Epithelial | Adult | L | 48 | 50 | MTT | TetrazoliumSalt |  | 95.298
Alginate | O | Sphere | PEA | Chemical Modification |  |  | 226.7 |  |  |  | Caco-2 | 30000 | H | Human | Colon | Epithelial | Adult | L | 48 | 250 | MTT | TetrazoliumSalt |  | 93.053
Alginate | O | Sphere | PEA | Chemical Modification |  |  | 226.7 |  |  |  | Caco-2 | 30000 | H | Human | Colon | Epithelial | Adult | L | 48 | 500 | MTT | TetrazoliumSalt |  | 93.754
Alginate | O | Sphere | PEA | Chemical Modification |  |  | 226.7 |  |  |  | Caco-2 | 30000 | H | Human | Colon | Epithelial | Adult | L | 48 | 1000 | MTT | TetrazoliumSalt |  | 89.544
PTFE-PMMA | O | Irregular | None | Free Radical Polymerization | Negative |  | 544.5 | 691.6 | -8.6 | -7.5 | HepG2 | 10000 | H | Human | Liver | Epithelial | Adult | L | 24 | 10 | AlamarBlue | AlamarBlue |  | 100.26
PTFE-PMMA | O | Irregular | None | Free Radical Polymerization | Negative |  | 544.5 | 691.6 | -8.6 | -7.5 | HepG2 | 10000 | H | Human | Liver | Epithelial | Adult | L | 24 | 20 | AlamarBlue | AlamarBlue |  | 100.02
PTFE-PMMA | O | Irregular | None | Free Radical Polymerization | Negative |  | 544.5 | 691.6 | -8.6 | -7.5 | HepG2 | 10000 | H | Human | Liver | Epithelial | Adult | L | 24 | 50 | AlamarBlue | AlamarBlue |  | 97.408
PTFE-PMMA | O | Irregular | None | Free Radical Polymerization | Negative |  | 544.5 | 691.6 | -8.6 | -7.5 | HepG2 | 10000 | H | Human | Liver | Epithelial | Adult | L | 24 | 100 | AlamarBlue | AlamarBlue |  | 90.756
PTFE-PMMA | O | Irregular | None | Free Radical Polymerization | Negative |  | 544.5 | 691.6 | -8.6 | -7.5 | HepG2 | 10000 | H | Human | Liver | Epithelial | Adult | L | 24 | 200 | AlamarBlue | AlamarBlue |  | 77.095
PTFE-PMMA | O | Irregular | None | Free Radical Polymerization | Negative |  | 544.5 | 691.6 | -8.6 | -7.5 | HepG2 | 10000 | H | Human | Liver | Epithelial | Adult | L | 24 | 400 | AlamarBlue | AlamarBlue |  | 35.162
PTFE-PMMA | O | Irregular | None | Free Radical Polymerization | Negative |  | 715.3 | 730.8 | -4.5 | -8 | HepG2 | 10000 | H | Human | Liver | Epithelial | Adult | L | 24 | 10 | AlamarBlue | AlamarBlue |  | 97.527
PTFE-PMMA | O | Irregular | None | Free Radical Polymerization | Negative |  | 715.3 | 730.8 | -4.5 | -8 | HepG2 | 10000 | H | Human | Liver | Epithelial | Adult | L | 24 | 20 | AlamarBlue | AlamarBlue |  | 96.577
PTFE-PMMA | O | Irregular | None | Free Radical Polymerization | Negative |  | 715.3 | 730.8 | -4.5 | -8 | HepG2 | 10000 | H | Human | Liver | Epithelial | Adult | L | 24 | 50 | AlamarBlue | AlamarBlue |  | 89.924
PTFE-PMMA | O | Irregular | None | Free Radical Polymerization | Negative |  | 715.3 | 730.8 | -4.5 | -8 | HepG2 | 10000 | H | Human | Liver | Epithelial | Adult | L | 24 | 100 | AlamarBlue | AlamarBlue |  | 82.322
PTFE-PMMA | O | Irregular | None | Free Radical Polymerization | Negative |  | 715.3 | 730.8 | -4.5 | -8 | HepG2 | 10000 | H | Human | Liver | Epithelial | Adult | L | 24 | 200 | AlamarBlue | AlamarBlue |  | 67.592
PTFE-PMMA | O | Irregular | None | Free Radical Polymerization | Negative |  | 715.3 | 730.8 | -4.5 | -8 | HepG2 | 10000 | H | Human | Liver | Epithelial | Adult | L | 24 | 400 | AlamarBlue | AlamarBlue |  | 34.093
PTFE-PMMA | O | Irregular | None | Free Radical Polymerization | Negative |  | 744.7 | 957.4 | -2.2 | -8.3 | HepG2 | 10000 | H | Human | Liver | Epithelial | Adult | L | 24 | 10 | AlamarBlue | AlamarBlue |  | 95.27
PTFE-PMMA | O | Irregular | None | Free Radical Polymerization | Negative |  | 744.7 | 957.4 | -2.2 | -8.3 | HepG2 | 10000 | H | Human | Liver | Epithelial | Adult | L | 24 | 20 | AlamarBlue | AlamarBlue |  | 94.557
PTFE-PMMA | O | Irregular | None | Free Radical Polymerization | Negative |  | 744.7 | 957.4 | -2.2 | -8.3 | HepG2 | 10000 | H | Human | Liver | Epithelial | Adult | L | 24 | 50 | AlamarBlue | AlamarBlue |  | 88.024
PTFE-PMMA | O | Irregular | None | Free Radical Polymerization | Negative |  | 744.7 | 957.4 | -2.2 | -8.3 | HepG2 | 10000 | H | Human | Liver | Epithelial | Adult | L | 24 | 100 | AlamarBlue | AlamarBlue |  | 80.778
PTFE-PMMA | O | Irregular | None | Free Radical Polymerization | Negative |  | 744.7 | 957.4 | -2.2 | -8.3 | HepG2 | 10000 | H | Human | Liver | Epithelial | Adult | L | 24 | 200 | AlamarBlue | AlamarBlue |  | 66.523
PTFE-PMMA | O | Irregular | None | Free Radical Polymerization | Negative |  | 744.7 | 957.4 | -2.2 | -8.3 | HepG2 | 10000 | H | Human | Liver | Epithelial | Adult | L | 24 | 400 | AlamarBlue | AlamarBlue |  | 31.955
PTFE-PMMA | O | Irregular | None | Free Radical Polymerization | Negative |  | 544.5 | 691.6 | -8.6 | -7.5 | J774A.1 | 10000 | A | Mouse | Ascites | Macrophage | Adult | L | 24 | 10 | AlamarBlue | AlamarBlue |  | 99.691
PTFE-PMMA | O | Irregular | None | Free Radical Polymerization | Negative |  | 544.5 | 691.6 | -8.6 | -7.5 | J774A.1 | 10000 | A | Mouse | Ascites | Macrophage | Adult | L | 24 | 20 | AlamarBlue | AlamarBlue |  | 96.411
PTFE-PMMA | O | Irregular | None | Free Radical Polymerization | Negative |  | 544.5 | 691.6 | -8.6 | -7.5 | J774A.1 | 10000 | A | Mouse | Ascites | Macrophage | Adult | L | 24 | 50 | AlamarBlue | AlamarBlue |  | 96.411
PTFE-PMMA | O | Irregular | None | Free Radical Polymerization | Negative |  | 544.5 | 691.6 | -8.6 | -7.5 | J774A.1 | 10000 | A | Mouse | Ascites | Macrophage | Adult | L | 24 | 100 | AlamarBlue | AlamarBlue |  | 98.52
PTFE-PMMA | O | Irregular | None | Free Radical Polymerization | Negative |  | 544.5 | 691.6 | -8.6 | -7.5 | J774A.1 | 10000 | A | Mouse | Ascites | Macrophage | Adult | L | 24 | 200 | AlamarBlue | AlamarBlue |  | 87.274
PTFE-PMMA | O | Irregular | None | Free Radical Polymerization | Negative |  | 544.5 | 691.6 | -8.6 | -7.5 | J774A.1 | 10000 | A | Mouse | Ascites | Macrophage | Adult | L | 24 | 400 | AlamarBlue | AlamarBlue |  | 52.364
PTFE-PMMA | O | Irregular | None | Free Radical Polymerization | Negative |  | 715.3 | 730.8 | -4.5 | -8 | J774A.1 | 10000 | A | Mouse | Ascites | Macrophage | Adult | L | 24 | 10 | AlamarBlue | AlamarBlue |  | 99.925
PTFE-PMMA | O | Irregular | None | Free Radical Polymerization | Negative |  | 715.3 | 730.8 | -4.5 | -8 | J774A.1 | 10000 | A | Mouse | Ascites | Macrophage | Adult | L | 24 | 20 | AlamarBlue | AlamarBlue |  | 99.925
PTFE-PMMA | O | Irregular | None | Free Radical Polymerization | Negative |  | 715.3 | 730.8 | -4.5 | -8 | J774A.1 | 10000 | A | Mouse | Ascites | Macrophage | Adult | L | 24 | 50 | AlamarBlue | AlamarBlue |  | 99.925
PTFE-PMMA | O | Irregular | None | Free Radical Polymerization | Negative |  | 715.3 | 730.8 | -4.5 | -8 | J774A.1 | 10000 | A | Mouse | Ascites | Macrophage | Adult | L | 24 | 100 | AlamarBlue | AlamarBlue |  | 99.925
PTFE-PMMA | O | Irregular | None | Free Radical Polymerization | Negative |  | 715.3 | 730.8 | -4.5 | -8 | J774A.1 | 10000 | A | Mouse | Ascites | Macrophage | Adult | L | 24 | 200 | AlamarBlue | AlamarBlue |  | 81.065
PTFE-PMMA | O | Irregular | None | Free Radical Polymerization | Negative |  | 715.3 | 730.8 | -4.5 | -8 | J774A.1 | 10000 | A | Mouse | Ascites | Macrophage | Adult | L | 24 | 400 | AlamarBlue | AlamarBlue |  | 49.553
PTFE-PMMA | O | Irregular | None | Free Radical Polymerization | Negative |  | 744.7 | 957.4 | -2.2 | -8.3 | J774A.1 | 10000 | A | Mouse | Ascites | Macrophage | Adult | L | 24 | 10 | AlamarBlue | AlamarBlue |  | 99.925
PTFE-PMMA | O | Irregular | None | Free Radical Polymerization | Negative |  | 744.7 | 957.4 | -2.2 | -8.3 | J774A.1 | 10000 | A | Mouse | Ascites | Macrophage | Adult | L | 24 | 20 | AlamarBlue | AlamarBlue |  | 98.988
PTFE-PMMA | O | Irregular | None | Free Radical Polymerization | Negative |  | 744.7 | 957.4 | -2.2 | -8.3 | J774A.1 | 10000 | A | Mouse | Ascites | Macrophage | Adult | L | 24 | 50 | AlamarBlue | AlamarBlue |  | 97.817
PTFE-PMMA | O | Irregular | None | Free Radical Polymerization | Negative |  | 744.7 | 957.4 | -2.2 | -8.3 | J774A.1 | 10000 | A | Mouse | Ascites | Macrophage | Adult | L | 24 | 100 | AlamarBlue | AlamarBlue |  | 93.131
PTFE-PMMA | O | Irregular | None | Free Radical Polymerization | Negative |  | 744.7 | 957.4 | -2.2 | -8.3 | J774A.1 | 10000 | A | Mouse | Ascites | Macrophage | Adult | L | 24 | 200 | AlamarBlue | AlamarBlue |  | 73.216
PTFE-PMMA | O | Irregular | None | Free Radical Polymerization | Negative |  | 744.7 | 957.4 | -2.2 | -8.3 | J774A.1 | 10000 | A | Mouse | Ascites | Macrophage | Adult | L | 24 | 400 | AlamarBlue | AlamarBlue |  | 42.758
Au | I | Sphere | None | Chemical Reduction |  | 38 | 44 |  |  |  | MG-63 | 50000 | H | Human | Bone | Fibroblast | Adult | L | 24 | 0.2 | MTT | TetrazoliumSalt |  | 98.827
Au | I | Sphere | None | Chemical Reduction |  | 38 | 44 |  |  |  | MG-63 | 50000 | H | Human | Bone | Fibroblast | Adult | L | 24 | 0.4 | MTT | TetrazoliumSalt |  | 91.134
Au | I | Sphere | None | Chemical Reduction |  | 38 | 44 |  |  |  | MG-63 | 50000 | H | Human | Bone | Fibroblast | Adult | L | 24 | 0.8 | MTT | TetrazoliumSalt |  | 79.531
Au | I | Sphere | None | Chemical Reduction |  | 46 | 48 |  |  |  | MG-63 | 50000 | H | Human | Bone | Fibroblast | Adult | L | 24 | 0.2 | MTT | TetrazoliumSalt |  | 91.134
Au | I | Sphere | None | Chemical Reduction |  | 46 | 48 |  |  |  | MG-63 | 50000 | H | Human | Bone | Fibroblast | Adult | L | 24 | 0.4 | MTT | TetrazoliumSalt |  | 87.223
Au | I | Sphere | None | Chemical Reduction |  | 46 | 48 |  |  |  | MG-63 | 50000 | H | Human | Bone | Fibroblast | Adult | L | 24 | 0.8 | MTT | TetrazoliumSalt |  | 47.849
Au | I | Sphere | None | Chemical Reduction |  | 60 | 64 |  |  |  | MG-63 | 50000 | H | Human | Bone | Fibroblast | Adult | L | 24 | 0.2 | MTT | TetrazoliumSalt |  | 91.134
Au | I | Sphere | None | Chemical Reduction |  | 60 | 64 |  |  |  | MG-63 | 50000 | H | Human | Bone | Fibroblast | Adult | L | 24 | 0.4 | MTT | TetrazoliumSalt |  | 87.353
Au | I | Sphere | None | Chemical Reduction |  | 60 | 64 |  |  |  | MG-63 | 50000 | H | Human | Bone | Fibroblast | Adult | L | 24 | 0.8 | MTT | TetrazoliumSalt |  | 56.845
TiO2 | I | Lentil | None | Commercial |  | 5 |  |  |  |  | SHSY5Y | 160000 | H | Human | BoneMarrow | Epithelial | Adult | L | 24 | 5 | MTT | TetrazoliumSalt |  | 99.234
TiO2 | I | Lentil | None | Commercial |  | 5 |  |  |  |  | SHSY5Y | 160000 | H | Human | BoneMarrow | Epithelial | Adult | L | 24 | 10 | MTT | TetrazoliumSalt |  | 104.44
TiO2 | I | Lentil | None | Commercial |  | 5 |  |  |  |  | SHSY5Y | 160000 | H | Human | BoneMarrow | Epithelial | Adult | L | 24 | 50 | MTT | TetrazoliumSalt |  | 136.91
TiO2 | I | Lentil | None | Commercial |  | 5 |  |  |  |  | SHSY5Y | 160000 | H | Human | BoneMarrow | Epithelial | Adult | L | 24 | 100 | MTT | TetrazoliumSalt |  | 162.02
TiO2 | I | Sphere | None | Sol-Gel Method | Negative | 60 | 239.1 |  | -51.9 |  | THP-1 |  | H | Human | Blood | Monocyte | Adult | L | 24 | 1 | MTT | TetrazoliumSalt |  | 87.472 | 0.217
TiO2 | I | Sphere | None | Sol-Gel Method | Negative | 60 | 239.1 |  | -51.9 |  | THP-1 |  | H | Human | Blood | Monocyte | Adult | L | 24 | 10 | MTT | TetrazoliumSalt |  | 61.197 | 0.217
TiO2 | I | Sphere | None | Sol-Gel Method | Negative | 60 | 239.1 |  | -51.9 |  | THP-1 |  | H | Human | Blood | Monocyte | Adult | L | 24 | 20 | MTT | TetrazoliumSalt |  | 51.774 | 0.217
TiO2 | I | Sphere | None | Sol-Gel Method | Negative | 60 | 239.1 |  | -51.9 |  | THP-1 |  | H | Human | Blood | Monocyte | Adult | L | 24 | 50 | MTT | TetrazoliumSalt |  | 44.9 | 0.217
ZnO | I | Sph/Tri/Hex | None | Biosynthesis |  | 75 | 97.5 |  |  |  | Lymphocyte | 100000 | H | Human | Blood | Lymphoblast | Adult | P | 3 | 125 | MTT | TetrazoliumSalt |  | 95.027
ZnO | I | Sph/Tri/Hex | None | Biosynthesis |  | 75 | 97.5 |  |  |  | Lymphocyte | 100000 | H | Human | Blood | Lymphoblast | Adult | P | 3 | 250 | MTT | TetrazoliumSalt |  | 106.05
ZnO | I | Sph/Tri/Hex | None | Biosynthesis |  | 75 | 97.5 |  |  |  | Lymphocyte | 100000 | H | Human | Blood | Lymphoblast | Adult | P | 3 | 500 | MTT | TetrazoliumSalt |  | 74.757
ZnO | I | Sph/Tri/Hex | None | Biosynthesis |  | 75 | 97.5 |  |  |  | Lymphocyte | 100000 | H | Human | Blood | Lymphoblast | Adult | P | 3 | 1000 | MTT | TetrazoliumSalt |  | 49.297
ZnO | I | Sph/Tri/Hex | None | Biosynthesis |  | 75 | 97.5 |  |  |  | Lymphocyte | 100000 | H | Human | Blood | Lymphoblast | Adult | P | 3 | 125 | Live/Dead | TrypanBlue |  | 91.304
ZnO | I | Sph/Tri/Hex | None | Biosynthesis |  | 75 | 97.5 |  |  |  | Lymphocyte | 100000 | H | Human | Blood | Lymphoblast | Adult | P | 3 | 250 | Live/Dead | TrypanBlue |  | 90.261
ZnO | I | Sph/Tri/Hex | None | Biosynthesis |  | 75 | 97.5 |  |  |  | Lymphocyte | 100000 | H | Human | Blood | Lymphoblast | Adult | P | 3 | 500 | Live/Dead | TrypanBlue |  | 78.957
ZnO | I | Sph/Tri/Hex | None | Biosynthesis |  | 75 | 97.5 |  |  |  | Lymphocyte | 100000 | H | Human | Blood | Lymphoblast | Adult | P | 3 | 1000 | Live/Dead | TrypanBlue |  | 65.565
IronOxide | I | Sphere | PEG | Solvothermal Process |  | 18.4 |  |  |  |  | SKOV-3 | 100000 | H | Human | Ovary | Epithelial | Adult | L | 24 | 0.5 | MTT | TetrazoliumSalt |  | 88.907
IronOxide | I | Sphere | PEG | Solvothermal Process |  | 18.4 |  |  |  |  | SKOV-3 | 100000 | H | Human | Ovary | Epithelial | Adult | L | 24 | 1 | MTT | TetrazoliumSalt |  | 89.723
IronOxide | I | Sphere | PEG | Solvothermal Process |  | 18.4 |  |  |  |  | SKOV-3 | 100000 | H | Human | Ovary | Epithelial | Adult | L | 24 | 5 | MTT | TetrazoliumSalt |  | 93.312
IronOxide | I | Sphere | PEG | Solvothermal Process |  | 18.4 |  |  |  |  | SKOV-3 | 100000 | H | Human | Ovary | Epithelial | Adult | L | 24 | 10 | MTT | TetrazoliumSalt |  | 91.517
IronOxide | I | Sphere | PEG | Solvothermal Process |  | 18.4 |  |  |  |  | SKOV-3 | 100000 | H | Human | Ovary | Epithelial | Adult | L | 24 | 50 | MTT | TetrazoliumSalt |  | 80.914
IronOxide | I | Sphere | PEG | Solvothermal Process |  | 18.4 |  |  |  |  | SKOV-3 | 100000 | H | Human | Ovary | Epithelial | Adult | L | 24 | 100 | MTT | TetrazoliumSalt |  | 74.388
IronOxide | I | Sphere | PEG-FA | Solvothermal Process | Negative |  | 326.5 | 362.8 | -23.5 | -9.4 | SKOV-3 | 100000 | H | Human | Ovary | Epithelial | Adult | L | 24 | 0.5 | MTT | TetrazoliumSalt |  | 88.699 | 0.8
IronOxide | I | Sphere | PEG-FA | Solvothermal Process | Negative |  | 326.5 | 362.8 | -23.5 | -9.4 | SKOV-3 | 100000 | H | Human | Ovary | Epithelial | Adult | L | 24 | 1 | MTT | TetrazoliumSalt |  | 87.158 | 0.8
IronOxide | I | Sphere | PEG-FA | Solvothermal Process | Negative |  | 326.5 | 362.8 | -23.5 | -9.4 | SKOV-3 | 100000 | H | Human | Ovary | Epithelial | Adult | L | 24 | 5 | MTT | TetrazoliumSalt |  | 86.473 | 0.8
IronOxide | I | Sphere | PEG-FA | Solvothermal Process | Negative |  | 326.5 | 362.8 | -23.5 | -9.4 | SKOV-3 | 100000 | H | Human | Ovary | Epithelial | Adult | L | 24 | 10 | MTT | TetrazoliumSalt |  | 90.925 | 0.8
IronOxide | I | Sphere | PEG-FA | Solvothermal Process | Negative |  | 326.5 | 362.8 | -23.5 | -9.4 | SKOV-3 | 100000 | H | Human | Ovary | Epithelial | Adult | L | 24 | 50 | MTT | TetrazoliumSalt |  | 88.014 | 0.8
IronOxide | I | Sphere | PEG-FA | Solvothermal Process | Negative |  | 326.5 | 362.8 | -23.5 | -9.4 | SKOV-3 | 100000 | H | Human | Ovary | Epithelial | Adult | L | 24 | 100 | MTT | TetrazoliumSalt |  | 85.616 | 0.8
IronOxide | I | Sphere | Silica-FA | Solvothermal Process | Negative |  | 274.1 | 567.3 | -27.7 | -7.6 | SKOV-3 | 100000 | H | Human | Ovary | Epithelial | Adult | L | 24 | 0.5 | MTT | TetrazoliumSalt |  | 87.873 | 0.7
IronOxide | I | Sphere | Silica-FA | Solvothermal Process | Negative |  | 274.1 | 567.3 | -27.7 | -7.6 | SKOV-3 | 100000 | H | Human | Ovary | Epithelial | Adult | L | 24 | 1 | MTT | TetrazoliumSalt |  | 86.455 | 0.7
IronOxide | I | Sphere | Silica-FA | Solvothermal Process | Negative |  | 274.1 | 567.3 | -27.7 | -7.6 | SKOV-3 | 100000 | H | Human | Ovary | Epithelial | Adult | L | 24 | 5 | MTT | TetrazoliumSalt |  | 83.445 | 0.7
IronOxide | I | Sphere | Silica-FA | Solvothermal Process | Negative |  | 274.1 | 567.3 | -27.7 | -7.6 | SKOV-3 | 100000 | H | Human | Ovary | Epithelial | Adult | L | 24 | 10 | MTT | TetrazoliumSalt |  | 91.639 | 0.7
IronOxide | I | Sphere | Silica-FA | Solvothermal Process | Negative |  | 274.1 | 567.3 | -27.7 | -7.6 | SKOV-3 | 100000 | H | Human | Ovary | Epithelial | Adult | L | 24 | 50 | MTT | TetrazoliumSalt |  | 85.786 | 0.7
IronOxide | I | Sphere | Silica-FA | Solvothermal Process | Negative |  | 274.1 | 567.3 | -27.7 | -7.6 | SKOV-3 | 100000 | H | Human | Ovary | Epithelial | Adult | L | 24 | 100 | MTT | TetrazoliumSalt |  | 84.114 | 0.7
IronOxide | I | Sphere | PEG | Solvothermal Process |  | 18.4 |  |  |  |  | SKOV-3 | 100000 | H | Human | Ovary | Epithelial | Adult | L | 48 | 0.5 | MTT | TetrazoliumSalt |  | 105.22
IronOxide | I | Sphere | PEG | Solvothermal Process |  | 18.4 |  |  |  |  | SKOV-3 | 100000 | H | Human | Ovary | Epithelial | Adult | L | 48 | 1 | MTT | TetrazoliumSalt |  | 96.9
IronOxide | I | Sphere | PEG | Solvothermal Process |  | 18.4 |  |  |  |  | SKOV-3 | 100000 | H | Human | Ovary | Epithelial | Adult | L | 48 | 5 | MTT | TetrazoliumSalt |  | 94.29
IronOxide | I | Sphere | PEG | Solvothermal Process |  | 18.4 |  |  |  |  | SKOV-3 | 100000 | H | Human | Ovary | Epithelial | Adult | L | 48 | 10 | MTT | TetrazoliumSalt |  | 89.886
IronOxide | I | Sphere | PEG | Solvothermal Process |  | 18.4 |  |  |  |  | SKOV-3 | 100000 | H | Human | Ovary | Epithelial | Adult | L | 48 | 50 | MTT | TetrazoliumSalt |  | 86.949
IronOxide | I | Sphere | PEG | Solvothermal Process |  | 18.4 |  |  |  |  | SKOV-3 | 100000 | H | Human | Ovary | Epithelial | Adult | L | 48 | 100 | MTT | TetrazoliumSalt |  | 82.545
IronOxide | I | Sphere | PEG-FA | Solvothermal Process | Negative |  | 326.5 | 362.8 | -23.5 | -9.4 | SKOV-3 | 100000 | H | Human | Ovary | Epithelial | Adult | L | 48 | 0.5 | MTT | TetrazoliumSalt |  | 98.288 | 0.8
IronOxide | I | Sphere | PEG-FA | Solvothermal Process | Negative |  | 326.5 | 362.8 | -23.5 | -9.4 | SKOV-3 | 100000 | H | Human | Ovary | Epithelial | Adult | L | 48 | 1 | MTT | TetrazoliumSalt |  | 99.144 | 0.8
IronOxide | I | Sphere | PEG-FA | Solvothermal Process | Negative |  | 326.5 | 362.8 | -23.5 | -9.4 | SKOV-3 | 100000 | H | Human | Ovary | Epithelial | Adult | L | 48 | 5 | MTT | TetrazoliumSalt |  | 93.151 | 0.8
IronOxide | I | Sphere | PEG-FA | Solvothermal Process | Negative |  | 326.5 | 362.8 | -23.5 | -9.4 | SKOV-3 | 100000 | H | Human | Ovary | Epithelial | Adult | L | 48 | 10 | MTT | TetrazoliumSalt |  | 92.979 | 0.8
IronOxide | I | Sphere | PEG-FA | Solvothermal Process | Negative |  | 326.5 | 362.8 | -23.5 | -9.4 | SKOV-3 | 100000 | H | Human | Ovary | Epithelial | Adult | L | 48 | 50 | MTT | TetrazoliumSalt |  | 88.87 | 0.8
IronOxide | I | Sphere | PEG-FA | Solvothermal Process | Negative |  | 326.5 | 362.8 | -23.5 | -9.4 | SKOV-3 | 100000 | H | Human | Ovary | Epithelial | Adult | L | 48 | 100 | MTT | TetrazoliumSalt |  | 86.473 | 0.8
IronOxide | I | Sphere | Silica-FA | Solvothermal Process | Negative |  | 274.1 | 567.3 | -27.7 | -7.6 | SKOV-3 | 100000 | H | Human | Ovary | Epithelial | Adult | L | 48 | 0.5 | MTT | TetrazoliumSalt |  | 93.144 | 0.7
IronOxide | I | Sphere | Silica-FA | Solvothermal Process | Negative |  | 274.1 | 567.3 | -27.7 | -7.6 | SKOV-3 | 100000 | H | Human | Ovary | Epithelial | Adult | L | 48 | 1 | MTT | TetrazoliumSalt |  | 87.793 | 0.7
IronOxide | I | Sphere | Silica-FA | Solvothermal Process | Negative |  | 274.1 | 567.3 | -27.7 | -7.6 | SKOV-3 | 100000 | H | Human | Ovary | Epithelial | Adult | L | 48 | 5 | MTT | TetrazoliumSalt |  | 88.629 | 0.7
IronOxide | I | Sphere | Silica-FA | Solvothermal Process | Negative |  | 274.1 | 567.3 | -27.7 | -7.6 | SKOV-3 | 100000 | H | Human | Ovary | Epithelial | Adult | L | 48 | 10 | MTT | TetrazoliumSalt |  | 90.301 | 0.7
IronOxide | I | Sphere | Silica-FA | Solvothermal Process | Negative |  | 274.1 | 567.3 | -27.7 | -7.6 | SKOV-3 | 100000 | H | Human | Ovary | Epithelial | Adult | L | 48 | 50 | MTT | TetrazoliumSalt |  | 85.786 | 0.7
IronOxide | I | Sphere | Silica-FA | Solvothermal Process | Negative |  | 274.1 | 567.3 | -27.7 | -7.6 | SKOV-3 | 100000 | H | Human | Ovary | Epithelial | Adult | L | 48 | 100 | MTT | TetrazoliumSalt |  | 83.445 | 0.7
IronOxide | I | Sphere | PEG-FA | Solvothermal Process | Negative |  | 326.5 | 362.8 | -23.5 | -9.4 | SKOV-3 | 100000 | H | Human | Ovary | Epithelial | Adult | L | 24 | 0.5 | LDH | LDHrelease |  | 96.743 | 0.8
IronOxide | I | Sphere | PEG-FA | Solvothermal Process | Negative |  | 326.5 | 362.8 | -23.5 | -9.4 | SKOV-3 | 100000 | H | Human | Ovary | Epithelial | Adult | L | 24 | 1 | LDH | LDHrelease |  | 83.225 | 0.8
IronOxide | I | Sphere | PEG-FA | Solvothermal Process | Negative |  | 326.5 | 362.8 | -23.5 | -9.4 | SKOV-3 | 100000 | H | Human | Ovary | Epithelial | Adult | L | 24 | 5 | LDH | LDHrelease |  | 82.573 | 0.8
IronOxide | I | Sphere | PEG-FA | Solvothermal Process | Negative |  | 326.5 | 362.8 | -23.5 | -9.4 | SKOV-3 | 100000 | H | Human | Ovary | Epithelial | Adult | L | 24 | 10 | LDH | LDHrelease |  | 80.945 | 0.8
IronOxide | I | Sphere | PEG-FA | Solvothermal Process | Negative |  | 326.5 | 362.8 | -23.5 | -9.4 | SKOV-3 | 100000 | H | Human | Ovary | Epithelial | Adult | L | 24 | 50 | LDH | LDHrelease |  | 80.945 | 0.8
IronOxide | I | Sphere | PEG-FA | Solvothermal Process | Negative |  | 326.5 | 362.8 | -23.5 | -9.4 | SKOV-3 | 100000 | H | Human | Ovary | Epithelial | Adult | L | 24 | 100 | LDH | LDHrelease |  | 79.316 | 0.8
IronOxide | I | Sphere | Silica-FA | Solvothermal Process | Negative |  | 274.1 | 567.3 | -27.7 | -7.6 | SKOV-3 | 100000 | H | Human | Ovary | Epithelial | Adult | L | 24 | 0.5 | LDH | LDHrelease |  | 96.743 | 0.7
IronOxide | I | Sphere | Silica-FA | Solvothermal Process | Negative |  | 274.1 | 567.3 | -27.7 | -7.6 | SKOV-3 | 100000 | H | Human | Ovary | Epithelial | Adult | L | 24 | 1 | LDH | LDHrelease |  | 82.573 | 0.7
IronOxide | I | Sphere | Silica-FA | Solvothermal Process | Negative |  | 274.1 | 567.3 | -27.7 | -7.6 | SKOV-3 | 100000 | H | Human | Ovary | Epithelial | Adult | L | 24 | 5 | LDH | LDHrelease |  | 76.873 | 0.7
IronOxide | I | Sphere | Silica-FA | Solvothermal Process | Negative |  | 274.1 | 567.3 | -27.7 | -7.6 | SKOV-3 | 100000 | H | Human | Ovary | Epithelial | Adult | L | 24 | 10 | LDH | LDHrelease |  | 76.873 | 0.7
IronOxide | I | Sphere | Silica-FA | Solvothermal Process | Negative |  | 274.1 | 567.3 | -27.7 | -7.6 | SKOV-3 | 100000 | H | Human | Ovary | Epithelial | Adult | L | 24 | 50 | LDH | LDHrelease |  | 91.205 | 0.7
IronOxide | I | Sphere | Silica-FA | Solvothermal Process | Negative |  | 274.1 | 567.3 | -27.7 | -7.6 | SKOV-3 | 100000 | H | Human | Ovary | Epithelial | Adult | L | 24 | 100 | LDH | LDHrelease |  | 91.205 | 0.7
SiO2 | I | Sphere | None | Commercial | Negative | 15 | 128 | 96 | -25 | -28 | A431 | 10000 | H | Human | Skin | Epithelial | Adult | L | 72 | 25 | MTT | TetrazoliumSalt |  | 88.973
SiO2 | I | Sphere | None | Commercial | Negative | 15 | 128 | 96 | -25 | -28 | A431 | 10000 | H | Human | Skin | Epithelial | Adult | L | 72 | 50 | MTT | TetrazoliumSalt |  | 76.933
SiO2 | I | Sphere | None | Commercial | Negative | 15 | 128 | 96 | -25 | -28 | A431 | 10000 | H | Human | Skin | Epithelial | Adult | L | 72 | 100 | MTT | TetrazoliumSalt |  | 59.949
SiO2 | I | Sphere | None | Commercial | Negative | 15 | 128 | 96 | -25 | -28 | A431 | 10000 | H | Human | Skin | Epithelial | Adult | L | 72 | 200 | MTT | TetrazoliumSalt |  | 48.923
SiO2 | I | Sphere | None | Commercial | Negative | 15 | 128 | 96 | -25 | -28 | A549 | 10000 | H | Human | Lung | Epithelial | Adult | L | 72 | 25 | MTT | TetrazoliumSalt |  | 87.072
SiO2 | I | Sphere | None | Commercial | Negative | 15 | 128 | 96 | -25 | -28 | A549 | 10000 | H | Human | Lung | Epithelial | Adult | L | 72 | 50 | MTT | TetrazoliumSalt |  | 74.018
SiO2 | I | Sphere | None | Commercial | Negative | 15 | 128 | 96 | -25 | -28 | A549 | 10000 | H | Human | Lung | Epithelial | Adult | L | 72 | 100 | MTT | TetrazoliumSalt |  | 58.048
SiO2 | I | Sphere | None | Commercial | Negative | 15 | 128 | 96 | -25 | -28 | A549 | 10000 | H | Human | Lung | Epithelial | Adult | L | 72 | 200 | MTT | TetrazoliumSalt |  | 44.994
SiO2 | I | Sphere | None | Commercial | Negative | 14.23 | 128 | 96 | -25 | -28 | HepG2 | 10000 | H | Human | Liver | Epithelial | Adult | L | 72 | 1 | MTT | TetrazoliumSalt |  | 96.842
SiO2 | I | Sphere | None | Commercial | Negative | 14.23 | 128 | 96 | -25 | -28 | HepG2 | 10000 | H | Human | Liver | Epithelial | Adult | L | 72 | 5 | MTT | TetrazoliumSalt |  | 95
SiO2 | I | Sphere | None | Commercial | Negative | 14.23 | 128 | 96 | -25 | -28 | HepG2 | 10000 | H | Human | Liver | Epithelial | Adult | L | 72 | 10 | MTT | TetrazoliumSalt |  | 91.184
SiO2 | I | Sphere | None | Commercial | Negative | 14.23 | 128 | 96 | -25 | -28 | HepG2 | 10000 | H | Human | Liver | Epithelial | Adult | L | 72 | 25 | MTT | TetrazoliumSalt |  | 79.342
SiO2 | I | Sphere | None | Commercial | Negative | 14.23 | 128 | 96 | -25 | -28 | HepG2 | 10000 | H | Human | Liver | Epithelial | Adult | L | 72 | 50 | MTT | TetrazoliumSalt |  | 71.316
SiO2 | I | Sphere | None | Commercial | Negative | 14.23 | 128 | 96 | -25 | -28 | HepG2 | 10000 | H | Human | Liver | Epithelial | Adult | L | 72 | 100 | MTT | TetrazoliumSalt |  | 63.816
SiO2 | I | Sphere | None | Commercial | Negative | 14.23 | 128 | 96 | -25 | -28 | HepG2 | 10000 | H | Human | Liver | Epithelial | Adult | L | 72 | 200 | MTT | TetrazoliumSalt |  | 55.263
SiO2 | I | Sphere | None | Commercial | Negative | 14.23 | 128 | 96 | -25 | -28 | HepG2 | 10000 | H | Human | Liver | Epithelial | Adult | L | 72 | 1 | NRU | NeutralRed |  | 96.708
SiO2 | I | Sphere | None | Commercial | Negative | 14.23 | 128 | 96 | -25 | -28 | HepG2 | 10000 | H | Human | Liver | Epithelial | Adult | L | 72 | 5 | NRU | NeutralRed |  | 95.61
SiO2 | I | Sphere | None | Commercial | Negative | 14.23 | 128 | 96 | -25 | -28 | HepG2 | 10000 | H | Human | Liver | Epithelial | Adult | L | 72 | 10 | NRU | NeutralRed |  | 92.455
SiO2 | I | Sphere | None | Commercial | Negative | 14.23 | 128 | 96 | -25 | -28 | HepG2 | 10000 | H | Human | Liver | Epithelial | Adult | L | 72 | 25 | NRU | NeutralRed |  | 78.326
SiO2 | I | Sphere | None | Commercial | Negative | 14.23 | 128 | 96 | -25 | -28 | HepG2 | 10000 | H | Human | Liver | Epithelial | Adult | L | 72 | 50 | NRU | NeutralRed |  | 71.605
SiO2 | I | Sphere | None | Commercial | Negative | 14.23 | 128 | 96 | -25 | -28 | HepG2 | 10000 | H | Human | Liver | Epithelial | Adult | L | 72 | 100 | NRU | NeutralRed |  | 65.021
SiO2 | I | Sphere | None | Commercial | Negative | 14.23 | 128 | 96 | -25 | -28 | HepG2 | 10000 | H | Human | Liver | Epithelial | Adult | L | 72 | 200 | NRU | NeutralRed |  | 58.848
SiO2 | I | Sphere | None | Hydrolysis | Negative |  | 289.76 |  | -28 |  | Caco-2 | 5000 | H | Human | Colon | Epithelial | Adult | L | 24 | 50 | AlamarBlue | AlamarBlue |  | 91.683 | 0.25
SiO2 | I | Sphere | None | Hydrolysis | Negative |  | 289.76 |  | -28 |  | Caco-2 | 5000 | H | Human | Colon | Epithelial | Adult | L | 24 | 100 | AlamarBlue | AlamarBlue |  | 117.41 | 0.25
SiO2 | I | Sphere | None | Hydrolysis | Negative |  | 289.76 |  | -28 |  | Caco-2 | 5000 | H | Human | Colon | Epithelial | Adult | L | 24 | 200 | AlamarBlue | AlamarBlue |  | 113.35 | 0.25
SiO2 | I | Sphere | None | Hydrolysis | Negative |  | 289.76 |  | -28 |  | Caco-2 | 5000 | H | Human | Colon | Epithelial | Adult | L | 24 | 500 | AlamarBlue | AlamarBlue |  | 128.05 | 0.25
SiO2 | I | Sphere | Chitosan | Hydrolysis | Positive |  | 578.27 |  | 8 |  | Caco-2 | 5000 | H | Human | Colon | Epithelial | Adult | L | 24 | 50 | AlamarBlue | AlamarBlue |  | 94.523 | 0.32
SiO2 | I | Sphere | Chitosan | Hydrolysis | Positive |  | 578.27 |  | 8 |  | Caco-2 | 5000 | H | Human | Colon | Epithelial | Adult | L | 24 | 100 | AlamarBlue | AlamarBlue |  | 69.258 | 0.32
SiO2 | I | Sphere | Chitosan | Hydrolysis | Positive |  | 578.27 |  | 8 |  | Caco-2 | 5000 | H | Human | Colon | Epithelial | Adult | L | 24 | 200 | AlamarBlue | AlamarBlue |  | 42.933 | 0.32
SiO2 | I | Sphere | Chitosan | Hydrolysis | Positive |  | 578.27 |  | 8 |  | Caco-2 | 5000 | H | Human | Colon | Epithelial | Adult | L | 24 | 500 | AlamarBlue | AlamarBlue |  | 40.636 | 0.32
SiO2 | I | Sphere | SodiumAlginate | Hydrolysis | Negative |  | 345.2 |  | -13 |  | Caco-2 | 5000 | H | Human | Colon | Epithelial | Adult | L | 24 | 50 | AlamarBlue | AlamarBlue |  | 88.508 | 0.37
SiO2 | I | Sphere | SodiumAlginate | Hydrolysis | Negative |  | 345.2 |  | -13 |  | Caco-2 | 5000 | H | Human | Colon | Epithelial | Adult | L | 24 | 100 | AlamarBlue | AlamarBlue |  | 36.878 | 0.37
SiO2 | I | Sphere | SodiumAlginate | Hydrolysis | Negative |  | 345.2 |  | -13 |  | Caco-2 | 5000 | H | Human | Colon | Epithelial | Adult | L | 24 | 200 | AlamarBlue | AlamarBlue |  | 34.305 | 0.37
SiO2 | I | Sphere | SodiumAlginate | Hydrolysis | Negative |  | 345.2 |  | -13 |  | Caco-2 | 5000 | H | Human | Colon | Epithelial | Adult | L | 24 | 500 | AlamarBlue | AlamarBlue |  | 28.473 | 0.37
SiO2 | I | Sphere | None | Hydrolysis | Negative |  | 289.76 |  | -28 |  | Caco-2 | 5000 | H | Human | Colon | Epithelial | Adult | L | 48 | 50 | AlamarBlue | AlamarBlue |  | 97.485 | 0.25
SiO2 | I | Sphere | None | Hydrolysis | Negative |  | 289.76 |  | -28 |  | Caco-2 | 5000 | H | Human | Colon | Epithelial | Adult | L | 48 | 100 | AlamarBlue | AlamarBlue |  | 110.44 | 0.25
SiO2 | I | Sphere | None | Hydrolysis | Negative |  | 289.76 |  | -28 |  | Caco-2 | 5000 | H | Human | Colon | Epithelial | Adult | L | 48 | 200 | AlamarBlue | AlamarBlue |  | 108.12 | 0.25
SiO2 | I | Sphere | None | Hydrolysis | Negative |  | 289.76 |  | -28 |  | Caco-2 | 5000 | H | Human | Colon | Epithelial | Adult | L | 48 | 500 | AlamarBlue | AlamarBlue |  | 107.74 | 0.25
SiO2 | I | Sphere | Chitosan | Hydrolysis | Positive |  | 578.27 |  | 8 |  | Caco-2 | 5000 | H | Human | Colon | Epithelial | Adult | L | 48 | 50 | AlamarBlue | AlamarBlue |  | 96.82 | 0.32
SiO2 | I | Sphere | Chitosan | Hydrolysis | Positive |  | 578.27 |  | 8 |  | Caco-2 | 5000 | H | Human | Colon | Epithelial | Adult | L | 48 | 100 | AlamarBlue | AlamarBlue |  | 93.64 | 0.32
SiO2 | I | Sphere | Chitosan | Hydrolysis | Positive |  | 578.27 |  | 8 |  | Caco-2 | 5000 | H | Human | Colon | Epithelial | Adult | L | 48 | 200 | AlamarBlue | AlamarBlue |  | 82.862 | 0.32
SiO2 | I | Sphere | Chitosan | Hydrolysis | Positive |  | 578.27 |  | 8 |  | Caco-2 | 5000 | H | Human | Colon | Epithelial | Adult | L | 48 | 500 | AlamarBlue | AlamarBlue |  | 76.678 | 0.32
SiO2 | I | Sphere | SodiumAlginate | Hydrolysis | Negative |  | 345.2 |  | -13 |  | Caco-2 | 5000 | H | Human | Colon | Epithelial | Adult | L | 48 | 50 | AlamarBlue | AlamarBlue |  | 98.113 | 0.37
SiO2 | I | Sphere | SodiumAlginate | Hydrolysis | Negative |  | 345.2 |  | -13 |  | Caco-2 | 5000 | H | Human | Colon | Epithelial | Adult | L | 48 | 100 | AlamarBlue | AlamarBlue |  | 81.475 | 0.37
SiO2 | I | Sphere | SodiumAlginate | Hydrolysis | Negative |  | 345.2 |  | -13 |  | Caco-2 | 5000 | H | Human | Colon | Epithelial | Adult | L | 48 | 200 | AlamarBlue | AlamarBlue |  | 82.676 | 0.37
SiO2 | I | Sphere | SodiumAlginate | Hydrolysis | Negative |  | 345.2 |  | -13 |  | Caco-2 | 5000 | H | Human | Colon | Epithelial | Adult | L | 48 | 500 | AlamarBlue | AlamarBlue |  | 79.417 | 0.37
SiO2 | I | Sphere | None | Hydrolysis | Negative |  | 289.76 |  | -28 |  | HepG2 | 5000 | H | Human | Liver | Epithelial | Adult | L | 24 | 50 | AlamarBlue | AlamarBlue |  | 88.516 | 0.25
SiO2 | I | Sphere | None | Hydrolysis | Negative |  | 289.76 |  | -28 |  | HepG2 | 5000 | H | Human | Liver | Epithelial | Adult | L | 24 | 100 | AlamarBlue | AlamarBlue |  | 83.569 | 0.25
SiO2 | I | Sphere | None | Hydrolysis | Negative |  | 289.76 |  | -28 |  | HepG2 | 5000 | H | Human | Liver | Epithelial | Adult | L | 24 | 200 | AlamarBlue | AlamarBlue |  | 81.625 | 0.25
SiO2 | I | Sphere | None | Hydrolysis | Negative |  | 289.76 |  | -28 |  | HepG2 | 5000 | H | Human | Liver | Epithelial | Adult | L | 24 | 500 | AlamarBlue | AlamarBlue |  | 93.11 | 0.25
SiO2 | I | Sphere | Chitosan | Hydrolysis | Positive |  | 578.27 |  | 8 |  | HepG2 | 5000 | H | Human | Liver | Epithelial | Adult | L | 24 | 50 | AlamarBlue | AlamarBlue |  | 99.824 | 0.32
SiO2 | I | Sphere | Chitosan | Hydrolysis | Positive |  | 578.27 |  | 8 |  | HepG2 | 5000 | H | Human | Liver | Epithelial | Adult | L | 24 | 100 | AlamarBlue | AlamarBlue |  | 63.269 | 0.32
SiO2 | I | Sphere | Chitosan | Hydrolysis | Positive |  | 578.27 |  | 8 |  | HepG2 | 5000 | H | Human | Liver | Epithelial | Adult | L | 24 | 200 | AlamarBlue | AlamarBlue |  | 52.9 | 0.32
SiO2 | I | Sphere | Chitosan | Hydrolysis | Positive |  | 578.27 |  | 8 |  | HepG2 | 5000 | H | Human | Liver | Epithelial | Adult | L | 24 | 500 | AlamarBlue | AlamarBlue |  | 78.383 | 0.32
SiO2 | I | Sphere | SodiumAlginate | Hydrolysis | Negative |  | 345.2 |  | -13 |  | HepG2 | 5000 | H | Human | Liver | Epithelial | Adult | L | 24 | 50 | AlamarBlue | AlamarBlue |  | 103.09 | 0.37
SiO2 | I | Sphere | SodiumAlginate | Hydrolysis | Negative |  | 345.2 |  | -13 |  | HepG2 | 5000 | H | Human | Liver | Epithelial | Adult | L | 24 | 100 | AlamarBlue | AlamarBlue |  | 86.942 | 0.37
SiO2 | I | Sphere | SodiumAlginate | Hydrolysis | Negative |  | 345.2 |  | -13 |  | HepG2 | 5000 | H | Human | Liver | Epithelial | Adult | L | 24 | 200 | AlamarBlue | AlamarBlue |  | 90.722 | 0.37
SiO2 | I | Sphere | SodiumAlginate | Hydrolysis | Negative |  | 345.2 |  | -13 |  | HepG2 | 5000 | H | Human | Liver | Epithelial | Adult | L | 24 | 500 | AlamarBlue | AlamarBlue |  | 77.32 | 0.37
SiO2 | I | Sphere | None | Hydrolysis | Negative |  | 289.76 |  | -28 |  | HepG2 | 5000 | H | Human | Liver | Epithelial | Adult | L | 48 | 50 | AlamarBlue | AlamarBlue |  | 92.403 | 0.25
SiO2 | I | Sphere | None | Hydrolysis | Negative |  | 289.76 |  | -28 |  | HepG2 | 5000 | H | Human | Liver | Epithelial | Adult | L | 48 | 100 | AlamarBlue | AlamarBlue |  | 98.057 | 0.25
SiO2 | I | Sphere | None | Hydrolysis | Negative |  | 289.76 |  | -28 |  | HepG2 | 5000 | H | Human | Liver | Epithelial | Adult | L | 48 | 200 | AlamarBlue | AlamarBlue |  | 101.59 | 0.25
SiO2 | I | Sphere | None | Hydrolysis | Negative |  | 289.76 |  | -28 |  | HepG2 | 5000 | H | Human | Liver | Epithelial | Adult | L | 48 | 500 | AlamarBlue | AlamarBlue |  | 100.35 | 0.25
SiO2 | I | Sphere | Chitosan | Hydrolysis | Positive |  | 578.27 |  | 8 |  | HepG2 | 5000 | H | Human | Liver | Epithelial | Adult | L | 48 | 50 | AlamarBlue | AlamarBlue |  | 99.473 | 0.32
SiO2 | I | Sphere | Chitosan | Hydrolysis | Positive |  | 578.27 |  | 8 |  | HepG2 | 5000 | H | Human | Liver | Epithelial | Adult | L | 48 | 100 | AlamarBlue | AlamarBlue |  | 89.455 | 0.32
SiO2 | I | Sphere | Chitosan | Hydrolysis | Positive |  | 578.27 |  | 8 |  | HepG2 | 5000 | H | Human | Liver | Epithelial | Adult | L | 48 | 200 | AlamarBlue | AlamarBlue |  | 85.764 | 0.32
SiO2 | I | Sphere | Chitosan | Hydrolysis | Positive |  | 578.27 |  | 8 |  | HepG2 | 5000 | H | Human | Liver | Epithelial | Adult | L | 48 | 500 | AlamarBlue | AlamarBlue |  | 92.794 | 0.32
SiO2 | I | Sphere | SodiumAlginate | Hydrolysis | Negative |  | 345.2 |  | -13 |  | HepG2 | 5000 | H | Human | Liver | Epithelial | Adult | L | 48 | 50 | AlamarBlue | AlamarBlue |  | 97.938 | 0.37
SiO2 | I | Sphere | SodiumAlginate | Hydrolysis | Negative |  | 345.2 |  | -13 |  | HepG2 | 5000 | H | Human | Liver | Epithelial | Adult | L | 48 | 100 | AlamarBlue | AlamarBlue |  | 95.876 | 0.37
SiO2 | I | Sphere | SodiumAlginate | Hydrolysis | Negative |  | 345.2 |  | -13 |  | HepG2 | 5000 | H | Human | Liver | Epithelial | Adult | L | 48 | 200 | AlamarBlue | AlamarBlue |  | 95.361 | 0.37
SiO2 | I | Sphere | SodiumAlginate | Hydrolysis | Negative |  | 345.2 |  | -13 |  | HepG2 | 5000 | H | Human | Liver | Epithelial | Adult | L | 48 | 500 | AlamarBlue | AlamarBlue |  | 90.893 | 0.37
SiO2 | I | Sphere | None | Sol-Gel Method | Negative | 21.06 | 37.82 |  | -24.5 |  | A549 | 50000 | H | Human | Lung | Epithelial | Adult | L | 24 | 10 | MTT | TetrazoliumSalt |  | 76.923
SiO2 | I | Sphere | None | Sol-Gel Method | Negative | 21.06 | 37.82 |  | -24.5 |  | A549 | 50000 | H | Human | Lung | Epithelial | Adult | L | 24 | 50 | MTT | TetrazoliumSalt |  | 67.494
SiO2 | I | Sphere | None | Sol-Gel Method | Negative | 21.06 | 37.82 |  | -24.5 |  | A549 | 50000 | H | Human | Lung | Epithelial | Adult | L | 24 | 100 | MTT | TetrazoliumSalt |  | 61.29
SiO2 | I | Sphere | None | Sol-Gel Method | Negative | 21.06 | 37.82 |  | -24.5 |  | A549 | 50000 | H | Human | Lung | Epithelial | Adult | L | 24 | 200 | MTT | TetrazoliumSalt |  | 62.283
SiO2 | I | Sphere | None | Sol-Gel Method | Negative | 21.06 | 37.82 |  | -24.5 |  | A549 | 50000 | H | Human | Lung | Epithelial | Adult | L | 24 | 500 | MTT | TetrazoliumSalt |  | 63.275
SiO2 | I | Sphere | None | Sol-Gel Method | Negative | 59.72 | 70.12 |  | -38.1 |  | A549 | 50000 | H | Human | Lung | Epithelial | Adult | L | 24 | 10 | MTT | TetrazoliumSalt |  | 100.99
SiO2 | I | Sphere | None | Sol-Gel Method | Negative | 59.72 | 70.12 |  | -38.1 |  | A549 | 50000 | H | Human | Lung | Epithelial | Adult | L | 24 | 50 | MTT | TetrazoliumSalt |  | 72.705
SiO2 | I | Sphere | None | Sol-Gel Method | Negative | 59.72 | 70.12 |  | -38.1 |  | A549 | 50000 | H | Human | Lung | Epithelial | Adult | L | 24 | 100 | MTT | TetrazoliumSalt |  | 70.471
SiO2 | I | Sphere | None | Sol-Gel Method | Negative | 59.72 | 70.12 |  | -38.1 |  | A549 | 50000 | H | Human | Lung | Epithelial | Adult | L | 24 | 200 | MTT | TetrazoliumSalt |  | 64.02
SiO2 | I | Sphere | None | Sol-Gel Method | Negative | 59.72 | 70.12 |  | -38.1 |  | A549 | 50000 | H | Human | Lung | Epithelial | Adult | L | 24 | 500 | MTT | TetrazoliumSalt |  | 62.283
SiO2 | I | Sphere | None | Sol-Gel Method | Negative | 100.33 | 105.5 |  | -31.7 |  | A549 | 50000 | H | Human | Lung | Epithelial | Adult | L | 24 | 10 | MTT | TetrazoliumSalt |  | 89.826
SiO2 | I | Sphere | None | Sol-Gel Method | Negative | 100.33 | 105.5 |  | -31.7 |  | A549 | 50000 | H | Human | Lung | Epithelial | Adult | L | 24 | 50 | MTT | TetrazoliumSalt |  | 70.471
SiO2 | I | Sphere | None | Sol-Gel Method | Negative | 100.33 | 105.5 |  | -31.7 |  | A549 | 50000 | H | Human | Lung | Epithelial | Adult | L | 24 | 100 | MTT | TetrazoliumSalt |  | 71.464
SiO2 | I | Sphere | None | Sol-Gel Method | Negative | 100.33 | 105.5 |  | -31.7 |  | A549 | 50000 | H | Human | Lung | Epithelial | Adult | L | 24 | 200 | MTT | TetrazoliumSalt |  | 65.757
SiO2 | I | Sphere | None | Sol-Gel Method | Negative | 100.33 | 105.5 |  | -31.7 |  | A549 | 50000 | H | Human | Lung | Epithelial | Adult | L | 24 | 500 | MTT | TetrazoliumSalt |  | 72.705
SiO2 | I | Sphere | None | Sol-Gel Method | Negative | 199.89 | 203.3 |  | -36.3 |  | A549 | 50000 | H | Human | Lung | Epithelial | Adult | L | 24 | 10 | MTT | TetrazoliumSalt |  | 75.186
SiO2 | I | Sphere | None | Sol-Gel Method | Negative | 199.89 | 203.3 |  | -36.3 |  | A549 | 50000 | H | Human | Lung | Epithelial | Adult | L | 24 | 50 | MTT | TetrazoliumSalt |  | 63.027
SiO2 | I | Sphere | None | Sol-Gel Method | Negative | 199.89 | 203.3 |  | -36.3 |  | A549 | 50000 | H | Human | Lung | Epithelial | Adult | L | 24 | 100 | MTT | TetrazoliumSalt |  | 62.283
SiO2 | I | Sphere | None | Sol-Gel Method | Negative | 199.89 | 203.3 |  | -36.3 |  | A549 | 50000 | H | Human | Lung | Epithelial | Adult | L | 24 | 200 | MTT | TetrazoliumSalt |  | 62.779
SiO2 | I | Sphere | None | Sol-Gel Method | Negative | 199.89 | 203.3 |  | -36.3 |  | A549 | 50000 | H | Human | Lung | Epithelial | Adult | L | 24 | 500 | MTT | TetrazoliumSalt |  | 61.042
SiO2 | I | Sphere | None | Sol-Gel Method | Negative | 21.06 | 37.82 |  | -24.5 |  | A549 | 50000 | H | Human | Lung | Epithelial | Adult | L | 72 | 10 | MTT | TetrazoliumSalt |  | 58.542
SiO2 | I | Sphere | None | Sol-Gel Method | Negative | 21.06 | 37.82 |  | -24.5 |  | A549 | 50000 | H | Human | Lung | Epithelial | Adult | L | 72 | 50 | MTT | TetrazoliumSalt |  | 50.797
SiO2 | I | Sphere | None | Sol-Gel Method | Negative | 21.06 | 37.82 |  | -24.5 |  | A549 | 50000 | H | Human | Lung | Epithelial | Adult | L | 72 | 100 | MTT | TetrazoliumSalt |  | 49.886
SiO2 | I | Sphere | None | Sol-Gel Method | Negative | 21.06 | 37.82 |  | -24.5 |  | A549 | 50000 | H | Human | Lung | Epithelial | Adult | L | 72 | 200 | MTT | TetrazoliumSalt |  | 50.569
SiO2 | I | Sphere | None | Sol-Gel Method | Negative | 21.06 | 37.82 |  | -24.5 |  | A549 | 50000 | H | Human | Lung | Epithelial | Adult | L | 72 | 500 | MTT | TetrazoliumSalt |  | 44.647
SiO2 | I | Sphere | None | Sol-Gel Method | Negative | 59.72 | 70.12 |  | -38.1 |  | A549 | 50000 | H | Human | Lung | Epithelial | Adult | L | 72 | 10 | MTT | TetrazoliumSalt |  | 96.583
SiO2 | I | Sphere | None | Sol-Gel Method | Negative | 59.72 | 70.12 |  | -38.1 |  | A549 | 50000 | H | Human | Lung | Epithelial | Adult | L | 72 | 50 | MTT | TetrazoliumSalt |  | 53.303
SiO2 | I | Sphere | None | Sol-Gel Method | Negative | 59.72 | 70.12 |  | -38.1 |  | A549 | 50000 | H | Human | Lung | Epithelial | Adult | L | 72 | 100 | MTT | TetrazoliumSalt |  | 49.886
SiO2 | I | Sphere | None | Sol-Gel Method | Negative | 59.72 | 70.12 |  | -38.1 |  | A549 | 50000 | H | Human | Lung | Epithelial | Adult | L | 72 | 200 | MTT | TetrazoliumSalt |  | 31.435
SiO2 | I | Sphere | None | Sol-Gel Method | Negative | 59.72 | 70.12 |  | -38.1 |  | A549 | 50000 | H | Human | Lung | Epithelial | Adult | L | 72 | 500 | MTT | TetrazoliumSalt |  | 15.718
SiO2 | I | Sphere | None | Sol-Gel Method | Negative | 100.33 | 105.5 |  | -31.7 |  | A549 | 50000 | H | Human | Lung | Epithelial | Adult | L | 72 | 10 | MTT | TetrazoliumSalt |  | 68.337
SiO2 | I | Sphere | None | Sol-Gel Method | Negative | 100.33 | 105.5 |  | -31.7 |  | A549 | 50000 | H | Human | Lung | Epithelial | Adult | L | 72 | 50 | MTT | TetrazoliumSalt |  | 54.214
SiO2 | I | Sphere | None | Sol-Gel Method | Negative | 100.33 | 105.5 |  | -31.7 |  | A549 | 50000 | H | Human | Lung | Epithelial | Adult | L | 72 | 100 | MTT | TetrazoliumSalt |  | 51.708
SiO2 | I | Sphere | None | Sol-Gel Method | Negative | 100.33 | 105.5 |  | -31.7 |  | A549 | 50000 | H | Human | Lung | Epithelial | Adult | L | 72 | 200 | MTT | TetrazoliumSalt |  | 55.353
SiO2 | I | Sphere | None | Sol-Gel Method | Negative | 100.33 | 105.5 |  | -31.7 |  | A549 | 50000 | H | Human | Lung | Epithelial | Adult | L | 72 | 500 | MTT | TetrazoliumSalt |  | 53.531
SiO2 | I | Sphere | None | Sol-Gel Method | Negative | 199.89 | 203.3 |  | -36.3 |  | A549 | 50000 | H | Human | Lung | Epithelial | Adult | L | 72 | 10 | MTT | TetrazoliumSalt |  | 66.287
SiO2 | I | Sphere | None | Sol-Gel Method | Negative | 199.89 | 203.3 |  | -36.3 |  | A549 | 50000 | H | Human | Lung | Epithelial | Adult | L | 72 | 50 | MTT | TetrazoliumSalt |  | 50.569
SiO2 | I | Sphere | None | Sol-Gel Method | Negative | 199.89 | 203.3 |  | -36.3 |  | A549 | 50000 | H | Human | Lung | Epithelial | Adult | L | 72 | 100 | MTT | TetrazoliumSalt |  | 50.114
SiO2 | I | Sphere | None | Sol-Gel Method | Negative | 199.89 | 203.3 |  | -36.3 |  | A549 | 50000 | H | Human | Lung | Epithelial | Adult | L | 72 | 200 | MTT | TetrazoliumSalt |  | 50.797
SiO2 | I | Sphere | None | Sol-Gel Method | Negative | 199.89 | 203.3 |  | -36.3 |  | A549 | 50000 | H | Human | Lung | Epithelial | Adult | L | 72 | 500 | MTT | TetrazoliumSalt |  | 45.33
SiO2 | I | Sphere | None | Sol-Gel Method | Negative | 21.06 | 37.82 |  | -24.5 |  | NIH3T3 | 50000 | A | Mouse | Embryo | Fibroblast | Embryonic | L | 24 | 10 | MTT | TetrazoliumSalt |  | 65.366
SiO2 | I | Sphere | None | Sol-Gel Method | Negative | 21.06 | 37.82 |  | -24.5 |  | NIH3T3 | 50000 | A | Mouse | Embryo | Fibroblast | Embryonic | L | 24 | 50 | MTT | TetrazoliumSalt |  | 50
SiO2 | I | Sphere | None | Sol-Gel Method | Negative | 21.06 | 37.82 |  | -24.5 |  | NIH3T3 | 50000 | A | Mouse | Embryo | Fibroblast | Embryonic | L | 24 | 100 | MTT | TetrazoliumSalt |  | 44.39
SiO2 | I | Sphere | None | Sol-Gel Method | Negative | 21.06 | 37.82 |  | -24.5 |  | NIH3T3 | 50000 | A | Mouse | Embryo | Fibroblast | Embryonic | L | 24 | 200 | MTT | TetrazoliumSalt |  | 38.049
SiO2 | I | Sphere | None | Sol-Gel Method | Negative | 21.06 | 37.82 |  | -24.5 |  | NIH3T3 | 50000 | A | Mouse | Embryo | Fibroblast | Embryonic | L | 24 | 500 | MTT | TetrazoliumSalt |  | 34.146
SiO2 | I | Sphere | None | Sol-Gel Method | Negative | 59.72 | 70.12 |  | -38.1 |  | NIH3T3 | 50000 | A | Mouse | Embryo | Fibroblast | Embryonic | L | 24 | 10 | MTT | TetrazoliumSalt |  | 108.05
SiO2 | I | Sphere | None | Sol-Gel Method | Negative | 59.72 | 70.12 |  | -38.1 |  | NIH3T3 | 50000 | A | Mouse | Embryo | Fibroblast | Embryonic | L | 24 | 50 | MTT | TetrazoliumSalt |  | 54.146
SiO2 | I | Sphere | None | Sol-Gel Method | Negative | 59.72 | 70.12 |  | -38.1 |  | NIH3T3 | 50000 | A | Mouse | Embryo | Fibroblast | Embryonic | L | 24 | 100 | MTT | TetrazoliumSalt |  | 49.512
SiO2 | I | Sphere | None | Sol-Gel Method | Negative | 59.72 | 70.12 |  | -38.1 |  | NIH3T3 | 50000 | A | Mouse | Embryo | Fibroblast | Embryonic | L | 24 | 200 | MTT | TetrazoliumSalt |  | 42.683
SiO2 | I | Sphere | None | Sol-Gel Method | Negative | 59.72 | 70.12 |  | -38.1 |  | NIH3T3 | 50000 | A | Mouse | Embryo | Fibroblast | Embryonic | L | 24 | 500 | MTT | TetrazoliumSalt |  | 5.122
SiO2 | I | Sphere | None | Sol-Gel Method | Negative | 100.33 | 105.5 |  | -31.7 |  | NIH3T3 | 50000 | A | Mouse | Embryo | Fibroblast | Embryonic | L | 24 | 10 | MTT | TetrazoliumSalt |  | 53.902
SiO2 | I | Sphere | None | Sol-Gel Method | Negative | 100.33 | 105.5 |  | -31.7 |  | NIH3T3 | 50000 | A | Mouse | Embryo | Fibroblast | Embryonic | L | 24 | 50 | MTT | TetrazoliumSalt |  | 44.878
SiO2 | I | Sphere | None | Sol-Gel Method | Negative | 100.33 | 105.5 |  | -31.7 |  | NIH3T3 | 50000 | A | Mouse | Embryo | Fibroblast | Embryonic | L | 24 | 100 | MTT | TetrazoliumSalt |  | 34.878
SiO2 | I | Sphere | None | Sol-Gel Method | Negative | 100.33 | 105.5 |  | -31.7 |  | NIH3T3 | 50000 | A | Mouse | Embryo | Fibroblast | Embryonic | L | 24 | 200 | MTT | TetrazoliumSalt |  | 30.244
SiO2 | I | Sphere | None | Sol-Gel Method | Negative | 100.33 | 105.5 |  | -31.7 |  | NIH3T3 | 50000 | A | Mouse | Embryo | Fibroblast | Embryonic | L | 24 | 500 | MTT | TetrazoliumSalt |  | 29.024
SiO2 | I | Sphere | None | Sol-Gel Method | Negative | 199.89 | 203.3 |  | -36.3 |  | NIH3T3 | 50000 | A | Mouse | Embryo | Fibroblast | Embryonic | L | 24 | 10 | MTT | TetrazoliumSalt |  | 50
SiO2 | I | Sphere | None | Sol-Gel Method | Negative | 199.89 | 203.3 |  | -36.3 |  | NIH3T3 | 50000 | A | Mouse | Embryo | Fibroblast | Embryonic | L | 24 | 50 | MTT | TetrazoliumSalt |  | 40.732
SiO2 | I | Sphere | None | Sol-Gel Method | Negative | 199.89 | 203.3 |  | -36.3 |  | NIH3T3 | 50000 | A | Mouse | Embryo | Fibroblast | Embryonic | L | 24 | 100 | MTT | TetrazoliumSalt |  | 32.683
SiO2 | I | Sphere | None | Sol-Gel Method | Negative | 199.89 | 203.3 |  | -36.3 |  | NIH3T3 | 50000 | A | Mouse | Embryo | Fibroblast | Embryonic | L | 24 | 200 | MTT | TetrazoliumSalt |  | 24.878
SiO2 | I | Sphere | None | Sol-Gel Method | Negative | 199.89 | 203.3 |  | -36.3 |  | NIH3T3 | 50000 | A | Mouse | Embryo | Fibroblast | Embryonic | L | 24 | 500 | MTT | TetrazoliumSalt |  | 24.878
SiO2 | I | Sphere | None | Sol-Gel Method | Negative | 21.06 | 37.82 |  | -24.5 |  | NIH3T3 | 50000 | A | Mouse | Embryo | Fibroblast | Embryonic | L | 72 | 10 | MTT | TetrazoliumSalt |  | 45.578
SiO2 | I | Sphere | None | Sol-Gel Method | Negative | 21.06 | 37.82 |  | -24.5 |  | NIH3T3 | 50000 | A | Mouse | Embryo | Fibroblast | Embryonic | L | 72 | 50 | MTT | TetrazoliumSalt |  | 38.095
SiO2 | I | Sphere | None | Sol-Gel Method | Negative | 21.06 | 37.82 |  | -24.5 |  | NIH3T3 | 50000 | A | Mouse | Embryo | Fibroblast | Embryonic | L | 72 | 100 | MTT | TetrazoliumSalt |  | 34.921
SiO2 | I | Sphere | None | Sol-Gel Method | Negative | 21.06 | 37.82 |  | -24.5 |  | NIH3T3 | 50000 | A | Mouse | Embryo | Fibroblast | Embryonic | L | 72 | 200 | MTT | TetrazoliumSalt |  | 27.891
SiO2 | I | Sphere | None | Sol-Gel Method | Negative | 21.06 | 37.82 |  | -24.5 |  | NIH3T3 | 50000 | A | Mouse | Embryo | Fibroblast | Embryonic | L | 72 | 500 | MTT | TetrazoliumSalt |  | 17.007
SiO2 | I | Sphere | None | Sol-Gel Method | Negative | 59.72 | 70.12 |  | -38.1 |  | NIH3T3 | 50000 | A | Mouse | Embryo | Fibroblast | Embryonic | L | 72 | 10 | MTT | TetrazoliumSalt |  | 87.528
SiO2 | I | Sphere | None | Sol-Gel Method | Negative | 59.72 | 70.12 |  | -38.1 |  | NIH3T3 | 50000 | A | Mouse | Embryo | Fibroblast | Embryonic | L | 72 | 50 | MTT | TetrazoliumSalt |  | 32.2
SiO2 | I | Sphere | None | Sol-Gel Method | Negative | 59.72 | 70.12 |  | -38.1 |  | NIH3T3 | 50000 | A | Mouse | Embryo | Fibroblast | Embryonic | L | 72 | 100 | MTT | TetrazoliumSalt |  | 30.839
SiO2 | I | Sphere | None | Sol-Gel Method | Negative | 59.72 | 70.12 |  | -38.1 |  | NIH3T3 | 50000 | A | Mouse | Embryo | Fibroblast | Embryonic | L | 72 | 200 | MTT | TetrazoliumSalt |  | 23.356
SiO2 | I | Sphere | None | Sol-Gel Method | Negative | 59.72 | 70.12 |  | -38.1 |  | NIH3T3 | 50000 | A | Mouse | Embryo | Fibroblast | Embryonic | L | 72 | 500 | MTT | TetrazoliumSalt |  | 1.1338
SiO2 | I | Sphere | None | Sol-Gel Method | Negative | 100.33 | 105.5 |  | -31.7 |  | NIH3T3 | 50000 | A | Mouse | Embryo | Fibroblast | Embryonic | L | 72 | 10 | MTT | TetrazoliumSalt |  | 42.63
SiO2 | I | Sphere | None | Sol-Gel Method | Negative | 100.33 | 105.5 |  | -31.7 |  | NIH3T3 | 50000 | A | Mouse | Embryo | Fibroblast | Embryonic | L | 72 | 50 | MTT | TetrazoliumSalt |  | 34.467
SiO2 | I | Sphere | None | Sol-Gel Method | Negative | 100.33 | 105.5 |  | -31.7 |  | NIH3T3 | 50000 | A | Mouse | Embryo | Fibroblast | Embryonic | L | 72 | 100 | MTT | TetrazoliumSalt |  | 31.973
SiO2 | I | Sphere | None | Sol-Gel Method | Negative | 100.33 | 105.5 |  | -31.7 |  | NIH3T3 | 50000 | A | Mouse | Embryo | Fibroblast | Embryonic | L | 72 | 200 | MTT | TetrazoliumSalt |  | 27.891
SiO2 | I | Sphere | None | Sol-Gel Method | Negative | 100.33 | 105.5 |  | -31.7 |  | NIH3T3 | 50000 | A | Mouse | Embryo | Fibroblast | Embryonic | L | 72 | 500 | MTT | TetrazoliumSalt |  | 17.234
SiO2 | I | Sphere | None | Sol-Gel Method | Negative | 199.89 | 203.3 |  | -36.3 |  | NIH3T3 | 50000 | A | Mouse | Embryo | Fibroblast | Embryonic | L | 72 | 10 | MTT | TetrazoliumSalt |  | 42.177
SiO2 | I | Sphere | None | Sol-Gel Method | Negative | 199.89 | 203.3 |  | -36.3 |  | NIH3T3 | 50000 | A | Mouse | Embryo | Fibroblast | Embryonic | L | 72 | 50 | MTT | TetrazoliumSalt |  | 29.252
SiO2 | I | Sphere | None | Sol-Gel Method | Negative | 199.89 | 203.3 |  | -36.3 |  | NIH3T3 | 50000 | A | Mouse | Embryo | Fibroblast | Embryonic | L | 72 | 100 | MTT | TetrazoliumSalt |  | 24.943
SiO2 | I | Sphere | None | Sol-Gel Method | Negative | 199.89 | 203.3 |  | -36.3 |  | NIH3T3 | 50000 | A | Mouse | Embryo | Fibroblast | Embryonic | L | 72 | 200 | MTT | TetrazoliumSalt |  | 22.676
SiO2 | I | Sphere | None | Sol-Gel Method | Negative | 199.89 | 203.3 |  | -36.3 |  | NIH3T3 | 50000 | A | Mouse | Embryo | Fibroblast | Embryonic | L | 72 | 500 | MTT | TetrazoliumSalt |  | 12.245
SiO2 | I | Sphere | None | Sol-Gel Method | Negative | 21.06 | 37.82 |  | -24.5 |  | HepG2 | 50000 | H | Human | Liver | Epithelial | Adult | L | 24 | 10 | MTT | TetrazoliumSalt |  | 68.856
SiO2 | I | Sphere | None | Sol-Gel Method | Negative | 21.06 | 37.82 |  | -24.5 |  | HepG2 | 50000 | H | Human | Liver | Epithelial | Adult | L | 24 | 50 | MTT | TetrazoliumSalt |  | 61.071
SiO2 | I | Sphere | None | Sol-Gel Method | Negative | 21.06 | 37.82 |  | -24.5 |  | HepG2 | 50000 | H | Human | Liver | Epithelial | Adult | L | 24 | 100 | MTT | TetrazoliumSalt |  | 59.611
SiO2 | I | Sphere | None | Sol-Gel Method | Negative | 21.06 | 37.82 |  | -24.5 |  | HepG2 | 50000 | H | Human | Liver | Epithelial | Adult | L | 24 | 200 | MTT | TetrazoliumSalt |  | 59.124
SiO2 | I | Sphere | None | Sol-Gel Method | Negative | 21.06 | 37.82 |  | -24.5 |  | HepG2 | 50000 | H | Human | Liver | Epithelial | Adult | L | 24 | 500 | MTT | TetrazoliumSalt |  | 58.151
SiO2 | I | Sphere | None | Sol-Gel Method | Negative | 59.72 | 70.12 |  | -38.1 |  | HepG2 | 50000 | H | Human | Liver | Epithelial | Adult | L | 24 | 10 | MTT | TetrazoliumSalt |  | 99.757
SiO2 | I | Sphere | None | Sol-Gel Method | Negative | 59.72 | 70.12 |  | -38.1 |  | HepG2 | 50000 | H | Human | Liver | Epithelial | Adult | L | 24 | 50 | MTT | TetrazoliumSalt |  | 67.397
SiO2 | I | Sphere | None | Sol-Gel Method | Negative | 59.72 | 70.12 |  | -38.1 |  | HepG2 | 50000 | H | Human | Liver | Epithelial | Adult | L | 24 | 100 | MTT | TetrazoliumSalt |  | 66.423
SiO2 | I | Sphere | None | Sol-Gel Method | Negative | 59.72 | 70.12 |  | -38.1 |  | HepG2 | 50000 | H | Human | Liver | Epithelial | Adult | L | 24 | 200 | MTT | TetrazoliumSalt |  | 62.774
SiO2 | I | Sphere | None | Sol-Gel Method | Negative | 59.72 | 70.12 |  | -38.1 |  | HepG2 | 50000 | H | Human | Liver | Epithelial | Adult | L | 24 | 500 | MTT | TetrazoliumSalt |  | 53.041
SiO2 | I | Sphere | None | Sol-Gel Method | Negative | 100.33 | 105.5 |  | -31.7 |  | HepG2 | 50000 | H | Human | Liver | Epithelial | Adult | L | 24 | 10 | MTT | TetrazoliumSalt |  | 68.613
SiO2 | I | Sphere | None | Sol-Gel Method | Negative | 100.33 | 105.5 |  | -31.7 |  | HepG2 | 50000 | H | Human | Liver | Epithelial | Adult | L | 24 | 50 | MTT | TetrazoliumSalt |  | 66.423
SiO2 | I | Sphere | None | Sol-Gel Method | Negative | 100.33 | 105.5 |  | -31.7 |  | HepG2 | 50000 | H | Human | Liver | Epithelial | Adult | L | 24 | 100 | MTT | TetrazoliumSalt |  | 65.207
SiO2 | I | Sphere | None | Sol-Gel Method | Negative | 100.33 | 105.5 |  | -31.7 |  | HepG2 | 50000 | H | Human | Liver | Epithelial | Adult | L | 24 | 200 | MTT | TetrazoliumSalt |  | 63.99
SiO2 | I | Sphere | None | Sol-Gel Method | Negative | 100.33 | 105.5 |  | -31.7 |  | HepG2 | 50000 | H | Human | Liver | Epithelial | Adult | L | 24 | 500 | MTT | TetrazoliumSalt |  | 64.477
SiO2 | I | Sphere | None | Sol-Gel Method | Negative | 199.89 | 203.3 |  | -36.3 |  | HepG2 | 50000 | H | Human | Liver | Epithelial | Adult | L | 24 | 10 | MTT | TetrazoliumSalt |  | 68.856
SiO2 | I | Sphere | None | Sol-Gel Method | Negative | 199.89 | 203.3 |  | -36.3 |  | HepG2 | 50000 | H | Human | Liver | Epithelial | Adult | L | 24 | 50 | MTT | TetrazoliumSalt |  | 63.504
SiO2 | I | Sphere | None | Sol-Gel Method | Negative | 199.89 | 203.3 |  | -36.3 |  | HepG2 | 50000 | H | Human | Liver | Epithelial | Adult | L | 24 | 100 | MTT | TetrazoliumSalt |  | 62.287
SiO2 | I | Sphere | None | Sol-Gel Method | Negative | 199.89 | 203.3 |  | -36.3 |  | HepG2 | 50000 | H | Human | Liver | Epithelial | Adult | L | 24 | 200 | MTT | TetrazoliumSalt |  | 60.584
SiO2 | I | Sphere | None | Sol-Gel Method | Negative | 199.89 | 203.3 |  | -36.3 |  | HepG2 | 50000 | H | Human | Liver | Epithelial | Adult | L | 24 | 500 | MTT | TetrazoliumSalt |  | 58.151
SiO2 | I | Sphere | None | Sol-Gel Method | Negative | 21.06 | 37.82 |  | -24.5 |  | HepG2 | 50000 | H | Human | Liver | Epithelial | Adult | L | 72 | 10 | MTT | TetrazoliumSalt |  | 57.011
SiO2 | I | Sphere | None | Sol-Gel Method | Negative | 21.06 | 37.82 |  | -24.5 |  | HepG2 | 50000 | H | Human | Liver | Epithelial | Adult | L | 72 | 50 | MTT | TetrazoliumSalt |  | 55.172
SiO2 | I | Sphere | None | Sol-Gel Method | Negative | 21.06 | 37.82 |  | -24.5 |  | HepG2 | 50000 | H | Human | Liver | Epithelial | Adult | L | 72 | 100 | MTT | TetrazoliumSalt |  | 55.172
SiO2 | I | Sphere | None | Sol-Gel Method | Negative | 21.06 | 37.82 |  | -24.5 |  | HepG2 | 50000 | H | Human | Liver | Epithelial | Adult | L | 72 | 200 | MTT | TetrazoliumSalt |  | 49.425
SiO2 | I | Sphere | None | Sol-Gel Method | Negative | 21.06 | 37.82 |  | -24.5 |  | HepG2 | 50000 | H | Human | Liver | Epithelial | Adult | L | 72 | 500 | MTT | TetrazoliumSalt |  | 46.437
SiO2 | I | Sphere | None | Sol-Gel Method | Negative | 59.72 | 70.12 |  | -38.1 |  | HepG2 | 50000 | H | Human | Liver | Epithelial | Adult | L | 72 | 10 | MTT | TetrazoliumSalt |  | 95.172
SiO2 | I | Sphere | None | Sol-Gel Method | Negative | 59.72 | 70.12 |  | -38.1 |  | HepG2 | 50000 | H | Human | Liver | Epithelial | Adult | L | 72 | 50 | MTT | TetrazoliumSalt |  | 65.747
SiO2 | I | Sphere | None | Sol-Gel Method | Negative | 59.72 | 70.12 |  | -38.1 |  | HepG2 | 50000 | H | Human | Liver | Epithelial | Adult | L | 72 | 100 | MTT | TetrazoliumSalt |  | 60.92
SiO2 | I | Sphere | None | Sol-Gel Method | Negative | 59.72 | 70.12 |  | -38.1 |  | HepG2 | 50000 | H | Human | Liver | Epithelial | Adult | L | 72 | 200 | MTT | TetrazoliumSalt |  | 54.713
SiO2 | I | Sphere | None | Sol-Gel Method | Negative | 59.72 | 70.12 |  | -38.1 |  | HepG2 | 50000 | H | Human | Liver | Epithelial | Adult | L | 72 | 500 | MTT | TetrazoliumSalt |  | 42.299
SiO2 | I | Sphere | None | Sol-Gel Method | Negative | 100.33 | 105.5 |  | -31.7 |  | HepG2 | 50000 | H | Human | Liver | Epithelial | Adult | L | 72 | 10 | MTT | TetrazoliumSalt |  | 66.437
SiO2 | I | Sphere | None | Sol-Gel Method | Negative | 100.33 | 105.5 |  | -31.7 |  | HepG2 | 50000 | H | Human | Liver | Epithelial | Adult | L | 72 | 50 | MTT | TetrazoliumSalt |  | 58.161
SiO2 | I | Sphere | None | Sol-Gel Method | Negative | 100.33 | 105.5 |  | -31.7 |  | HepG2 | 50000 | H | Human | Liver | Epithelial | Adult | L | 72 | 100 | MTT | TetrazoliumSalt |  | 56.322
SiO2 | I | Sphere | None | Sol-Gel Method | Negative | 100.33 | 105.5 |  | -31.7 |  | HepG2 | 50000 | H | Human | Liver | Epithelial | Adult | L | 72 | 200 | MTT | TetrazoliumSalt |  | 56.322
SiO2 | I | Sphere | None | Sol-Gel Method | Negative | 100.33 | 105.5 |  | -31.7 |  | HepG2 | 50000 | H | Human | Liver | Epithelial | Adult | L | 72 | 500 | MTT | TetrazoliumSalt |  | 55.862
SiO2 | I | Sphere | None | Sol-Gel Method | Negative | 199.89 | 203.3 |  | -36.3 |  | HepG2 | 50000 | H | Human | Liver | Epithelial | Adult | L | 72 | 10 | MTT | TetrazoliumSalt |  | 64.138
SiO2 | I | Sphere | None | Sol-Gel Method | Negative | 199.89 | 203.3 |  | -36.3 |  | HepG2 | 50000 | H | Human | Liver | Epithelial | Adult | L | 72 | 50 | MTT | TetrazoliumSalt |  | 55.172
SiO2 | I | Sphere | None | Sol-Gel Method | Negative | 199.89 | 203.3 |  | -36.3 |  | HepG2 | 50000 | H | Human | Liver | Epithelial | Adult | L | 72 | 100 | MTT | TetrazoliumSalt |  | 54.023
SiO2 | I | Sphere | None | Sol-Gel Method | Negative | 199.89 | 203.3 |  | -36.3 |  | HepG2 | 50000 | H | Human | Liver | Epithelial | Adult | L | 72 | 200 | MTT | TetrazoliumSalt |  | 51.264
SiO2 | I | Sphere | None | Sol-Gel Method | Negative | 199.89 | 203.3 |  | -36.3 |  | HepG2 | 50000 | H | Human | Liver | Epithelial | Adult | L | 72 | 500 | MTT | TetrazoliumSalt |  | 51.034
Pt | I | Sphere | None | Green Synthesis | Negative | 24.6 | 160 |  | -11 |  | HEK293 | 10000 | H | Human | Kidney | Epithelial | Embryonic | L | 6 | 20 | MTS | TetrazoliumSalt |  | 99.06
Pt | I | Sphere | None | Green Synthesis | Negative | 24.6 | 160 |  | -11 |  | HEK293 | 10000 | H | Human | Kidney | Epithelial | Embryonic | L | 6 | 60 | MTS | TetrazoliumSalt |  | 96.9
Pt | I | Sphere | None | Green Synthesis | Negative | 24.6 | 160 |  | -11 |  | HEK293 | 10000 | H | Human | Kidney | Epithelial | Embryonic | L | 6 | 180 | MTS | TetrazoliumSalt |  | 98.5
Pt | I | Sphere | None | Green Synthesis | Negative | 24.6 | 160 |  | -11 |  | HEK293 | 10000 | H | Human | Kidney | Epithelial | Embryonic | L | 6 | 360 | MTS | TetrazoliumSalt |  | 88.5
Pt | I | Sphere | None | Green Synthesis | Negative | 24.6 | 160 |  | -11 |  | HEK293 | 10000 | H | Human | Kidney | Epithelial | Embryonic | L | 24 | 20 | MTS | TetrazoliumSalt |  | 95
Pt | I | Sphere | None | Green Synthesis | Negative | 24.6 | 160 |  | -11 |  | HEK293 | 10000 | H | Human | Kidney | Epithelial | Embryonic | L | 24 | 60 | MTS | TetrazoliumSalt |  | 91
Pt | I | Sphere | None | Green Synthesis | Negative | 24.6 | 160 |  | -11 |  | HEK293 | 10000 | H | Human | Kidney | Epithelial | Embryonic | L | 24 | 180 | MTS | TetrazoliumSalt |  | 83.9
Pt | I | Sphere | None | Green Synthesis | Negative | 24.6 | 160 |  | -11 |  | HEK293 | 10000 | H | Human | Kidney | Epithelial | Embryonic | L | 24 | 360 | MTS | TetrazoliumSalt |  | 70.5
Pt | I | Sphere | None | Green Synthesis | Negative | 24.6 | 160 |  | -11 |  | HEK293 | 10000 | H | Human | Kidney | Epithelial | Embryonic | L | 48 | 20 | MTS | TetrazoliumSalt |  | 90
Pt | I | Sphere | None | Green Synthesis | Negative | 24.6 | 160 |  | -11 |  | HEK293 | 10000 | H | Human | Kidney | Epithelial | Embryonic | L | 48 | 60 | MTS | TetrazoliumSalt |  | 86
Pt | I | Sphere | None | Green Synthesis | Negative | 24.6 | 160 |  | -11 |  | HEK293 | 10000 | H | Human | Kidney | Epithelial | Embryonic | L | 48 | 180 | MTS | TetrazoliumSalt |  | 68.25
Pt | I | Sphere | None | Green Synthesis | Negative | 24.6 | 160 |  | -11 |  | HEK293 | 10000 | H | Human | Kidney | Epithelial | Embryonic | L | 48 | 360 | MTS | TetrazoliumSalt |  | 54.15
Pt | I | Sphere | None | Green Synthesis | Negative | 24.6 | 160 |  | -11 |  | HEK293 | 10000 | H | Human | Kidney | Epithelial | Embryonic | L | 6 | 20 | NRU | NeutralRed |  | 97.666
Pt | I | Sphere | None | Green Synthesis | Negative | 24.6 | 160 |  | -11 |  | HEK293 | 10000 | H | Human | Kidney | Epithelial | Embryonic | L | 6 | 60 | NRU | NeutralRed |  | 98.423
Pt | I | Sphere | None | Green Synthesis | Negative | 24.6 | 160 |  | -11 |  | HEK293 | 10000 | H | Human | Kidney | Epithelial | Embryonic | L | 6 | 180 | NRU | NeutralRed |  | 93.205
Pt | I | Sphere | None | Green Synthesis | Negative | 24.6 | 160 |  | -11 |  | HEK293 | 10000 | H | Human | Kidney | Epithelial | Embryonic | L | 6 | 360 | NRU | NeutralRed |  | 90.852
Pt | I | Sphere | None | Green Synthesis | Negative | 24.6 | 160 |  | -11 |  | HEK293 | 10000 | H | Human | Kidney | Epithelial | Embryonic | L | 24 | 20 | NRU | NeutralRed |  | 91.798
Pt | I | Sphere | None | Green Synthesis | Negative | 24.6 | 160 |  | -11 |  | HEK293 | 10000 | H | Human | Kidney | Epithelial | Embryonic | L | 24 | 60 | NRU | NeutralRed |  | 89.148
Pt | I | Sphere | None | Green Synthesis | Negative | 24.6 | 160 |  | -11 |  | HEK293 | 10000 | H | Human | Kidney | Epithelial | Embryonic | L | 24 | 180 | NRU | NeutralRed |  | 86.877
Pt | I | Sphere | None | Green Synthesis | Negative | 24.6 | 160 |  | -11 |  | HEK293 | 10000 | H | Human | Kidney | Epithelial | Embryonic | L | 24 | 360 | NRU | NeutralRed |  | 78.17
Pt | I | Sphere | None | Green Synthesis | Negative | 24.6 | 160 |  | -11 |  | HEK293 | 10000 | H | Human | Kidney | Epithelial | Embryonic | L | 48 | 20 | NRU | NeutralRed |  | 93.691
Pt | I | Sphere | None | Green Synthesis | Negative | 24.6 | 160 |  | -11 |  | HEK293 | 10000 | H | Human | Kidney | Epithelial | Embryonic | L | 48 | 60 | NRU | NeutralRed |  | 80.631
Pt | I | Sphere | None | Green Synthesis | Negative | 24.6 | 160 |  | -11 |  | HEK293 | 10000 | H | Human | Kidney | Epithelial | Embryonic | L | 48 | 180 | NRU | NeutralRed |  | 73.628
Pt | I | Sphere | None | Green Synthesis | Negative | 24.6 | 160 |  | -11 |  | HEK293 | 10000 | H | Human | Kidney | Epithelial | Embryonic | L | 48 | 360 | NRU | NeutralRed |  | 58.297
Pt | I | Sphere | None | Green Synthesis |  | 20.12 |  |  |  |  | MCF-7 | 50000 | H | Human | Breast | Epithelial | Adult | L | 24 | 2.5 | MTT | TetrazoliumSalt |  | 95
Pt | I | Sphere | None | Green Synthesis |  | 20.12 |  |  |  |  | MCF-7 | 50000 | H | Human | Breast | Epithelial | Adult | L | 24 | 5 | MTT | TetrazoliumSalt |  | 78.548
Pt | I | Sphere | None | Green Synthesis |  | 20.12 |  |  |  |  | MCF-7 | 50000 | H | Human | Breast | Epithelial | Adult | L | 24 | 10 | MTT | TetrazoliumSalt |  | 60.645
Pt | I | Sphere | None | Green Synthesis |  | 20.12 |  |  |  |  | MCF-7 | 50000 | H | Human | Breast | Epithelial | Adult | L | 24 | 20 | MTT | TetrazoliumSalt |  | 37.903
Pt | I | Sphere | None | Green Synthesis |  | 20.12 |  |  |  |  | MCF-7 | 50000 | H | Human | Breast | Epithelial | Adult | L | 24 | 40 | MTT | TetrazoliumSalt |  | 35.968
Pt | I | Sphere | None | Green Synthesis |  | 20.12 |  |  |  |  | MCF-7 | 50000 | H | Human | Breast | Epithelial | Adult | L | 24 | 50 | MTT | TetrazoliumSalt |  | 30.968
Pt | I | Sphere | None | Green Synthesis |  | 20.12 |  |  |  |  | MCF-7 | 50000 | H | Human | Breast | Epithelial | Adult | L | 48 | 2.5 | MTT | TetrazoliumSalt |  | 90
Pt | I | Sphere | None | Green Synthesis |  | 20.12 |  |  |  |  | MCF-7 | 50000 | H | Human | Breast | Epithelial | Adult | L | 48 | 5 | MTT | TetrazoliumSalt |  | 70
Pt | I | Sphere | None | Green Synthesis |  | 20.12 |  |  |  |  | MCF-7 | 50000 | H | Human | Breast | Epithelial | Adult | L | 48 | 10 | MTT | TetrazoliumSalt |  | 49.194
Pt | I | Sphere | None | Green Synthesis |  | 20.12 |  |  |  |  | MCF-7 | 50000 | H | Human | Breast | Epithelial | Adult | L | 48 | 20 | MTT | TetrazoliumSalt |  | 36.29
Pt | I | Sphere | None | Green Synthesis |  | 20.12 |  |  |  |  | MCF-7 | 50000 | H | Human | Breast | Epithelial | Adult | L | 48 | 40 | MTT | TetrazoliumSalt |  | 26.935
Pt | I | Sphere | None | Green Synthesis |  | 20.12 |  |  |  |  | MCF-7 | 50000 | H | Human | Breast | Epithelial | Adult | L | 48 | 50 | MTT | TetrazoliumSalt |  | 24.032
Pt | I | Sphere | None | Green Synthesis |  | 20.12 |  |  |  |  | MCF-7 | 50000 | H | Human | Breast | Epithelial | Adult | L | 72 | 2.5 | MTT | TetrazoliumSalt |  | 83.871
Pt | I | Sphere | None | Green Synthesis |  | 20.12 |  |  |  |  | MCF-7 | 50000 | H | Human | Breast | Epithelial | Adult | L | 72 | 5 | MTT | TetrazoliumSalt |  | 67.581
Pt | I | Sphere | None | Green Synthesis |  | 20.12 |  |  |  |  | MCF-7 | 50000 | H | Human | Breast | Epithelial | Adult | L | 72 | 10 | MTT | TetrazoliumSalt |  | 48.226
Pt | I | Sphere | None | Green Synthesis |  | 20.12 |  |  |  |  | MCF-7 | 50000 | H | Human | Breast | Epithelial | Adult | L | 72 | 20 | MTT | TetrazoliumSalt |  | 25.806
Pt | I | Sphere | None | Green Synthesis |  | 20.12 |  |  |  |  | MCF-7 | 50000 | H | Human | Breast | Epithelial | Adult | L | 72 | 40 | MTT | TetrazoliumSalt |  | 21.452
Pt | I | Sphere | None | Green Synthesis |  | 20.12 |  |  |  |  | MCF-7 | 50000 | H | Human | Breast | Epithelial | Adult | L | 72 | 50 | MTT | TetrazoliumSalt |  | 15.484
Pt | I | Sphere | None | Biosynthesis |  | 1.5 | 2 |  |  |  | THP-1 | 100000 | H | Human | Blood | Monocyte | Adult | L | 24 | 25 | CCK-8 | TetrazoliumSalt |  | 100
Pt | I | Sphere | None | Biosynthesis |  | 1.5 | 2 |  |  |  | THP-1 | 100000 | H | Human | Blood | Monocyte | Adult | L | 24 | 50 | CCK-8 | TetrazoliumSalt |  | 80.027
Pt | I | Sphere | None | Biosynthesis |  | 1.5 | 2 |  |  |  | THP-1 | 100000 | H | Human | Blood | Monocyte | Adult | L | 24 | 75 | CCK-8 | TetrazoliumSalt |  | 59.783
Pt | I | Sphere | None | Biosynthesis |  | 1.5 | 2 |  |  |  | THP-1 | 100000 | H | Human | Blood | Monocyte | Adult | L | 24 | 100 | CCK-8 | TetrazoliumSalt |  | 40.082
Pt | I | Sphere | None | Biosynthesis |  | 1.5 | 2 |  |  |  | THP-1 | 100000 | H | Human | Blood | Monocyte | Adult | L | 24 | 125 | CCK-8 | TetrazoliumSalt |  | 19.973
Pt | I | Sphere | None | Biosynthesis |  | 1.5 | 2 |  |  |  | THP-1 | 100000 | H | Human | Blood | Monocyte | Adult | L | 24 | 150 | CCK-8 | TetrazoliumSalt |  | 10.054
Pt | I | Sphere | Citrate | Commercial | Negative | 68.3 | 85.9 | 112.4 | -40.6 | -12.2 | HepG2 | 30000 | H | Human | Liver | Epithelial | Adult | L | 24 | 5 | MTS | TetrazoliumSalt |  | 100 | 0.158
Pt | I | Sphere | Citrate | Commercial | Negative | 68.3 | 85.9 | 112.4 | -40.6 | -12.2 | HepG2 | 30000 | H | Human | Liver | Epithelial | Adult | L | 24 | 25 | MTS | TetrazoliumSalt |  | 94.475 | 0.158
Pt | I | Sphere | Citrate | Commercial | Negative | 68.3 | 85.9 | 112.4 | -40.6 | -12.2 | HepG2 | 30000 | H | Human | Liver | Epithelial | Adult | L | 24 | 100 | MTS | TetrazoliumSalt |  | 68.646 | 0.158
CuO | I | Sphere | None | Commercial | Negative | 55.8 |  | 68.5 |  | -32.8 | HaCat | 10000 | H | Human | Skin | Keratinocyte | Adult | L | 24 | 5 | MTT | TetrazoliumSalt |  | 96.2
CuO | I | Sphere | None | Commercial | Negative | 55.8 |  | 68.5 |  | -32.8 | HaCat | 10000 | H | Human | Skin | Keratinocyte | Adult | L | 24 | 10 | MTT | TetrazoliumSalt |  | 86.01
CuO | I | Sphere | None | Commercial | Negative | 55.8 |  | 68.5 |  | -32.8 | HaCat | 10000 | H | Human | Skin | Keratinocyte | Adult | L | 24 | 20 | MTT | TetrazoliumSalt |  | 70
CuO | I | Sphere | None | Commercial | Negative | 55.8 |  | 68.5 |  | -32.8 | HaCat | 10000 | H | Human | Skin | Keratinocyte | Adult | L | 24 | 30 | MTT | TetrazoliumSalt |  | 49.7
CuO | I | Sphere | None | Commercial | Negative | 55.8 |  | 68.5 |  | -32.8 | HaCat | 10000 | H | Human | Skin | Keratinocyte | Adult | L | 48 | 5 | MTT | TetrazoliumSalt |  | 92.96
CuO | I | Sphere | None | Commercial | Negative | 55.8 |  | 68.5 |  | -32.8 | HaCat | 10000 | H | Human | Skin | Keratinocyte | Adult | L | 48 | 10 | MTT | TetrazoliumSalt |  | 79.9
CuO | I | Sphere | None | Commercial | Negative | 55.8 |  | 68.5 |  | -32.8 | HaCat | 10000 | H | Human | Skin | Keratinocyte | Adult | L | 48 | 20 | MTT | TetrazoliumSalt |  | 58.43
CuO | I | Sphere | None | Commercial | Negative | 55.8 |  | 68.5 |  | -32.8 | HaCat | 10000 | H | Human | Skin | Keratinocyte | Adult | L | 48 | 30 | MTT | TetrazoliumSalt |  | 30.4
TiO2 | I | Sphere | None | Commercial |  | 6 |  | 780 |  |  | SIRC | 60000 | A | Rabbit | Cornea | Fibroblast | Adult | L | 24 | 1 | MTT | TetrazoliumSalt |  | 98.308
TiO2 | I | Sphere | None | Commercial |  | 6 |  | 780 |  |  | SIRC | 60000 | A | Rabbit | Cornea | Fibroblast | Adult | L | 24 | 10 | MTT | TetrazoliumSalt |  | 94.416
TiO2 | I | Sphere | None | Commercial |  | 6 |  | 780 |  |  | SIRC | 60000 | A | Rabbit | Cornea | Fibroblast | Adult | L | 24 | 12.5 | MTT | TetrazoliumSalt |  | 93.232
TiO2 | I | Sphere | None | Commercial |  | 6 |  | 780 |  |  | SIRC | 60000 | A | Rabbit | Cornea | Fibroblast | Adult | L | 24 | 25 | MTT | TetrazoliumSalt |  | 92.047
TiO2 | I | Sphere | None | Commercial |  | 6 |  | 780 |  |  | SIRC | 60000 | A | Rabbit | Cornea | Fibroblast | Adult | L | 24 | 50 | MTT | TetrazoliumSalt |  | 89.34
TiO2 | I | Sphere | None | Commercial |  | 6 |  | 780 |  |  | SIRC | 60000 | A | Rabbit | Cornea | Fibroblast | Adult | L | 24 | 100 | MTT | TetrazoliumSalt |  | 87.31
ZnO | I | Sphere | None | Commercial |  | 141 |  | 404 |  |  | SIRC | 60000 | A | Rabbit | Cornea | Fibroblast | Adult | L | 24 | 1 | MTT | TetrazoliumSalt |  | 93.57
ZnO | I | Sphere | None | Commercial |  | 141 |  | 404 |  |  | SIRC | 60000 | A | Rabbit | Cornea | Fibroblast | Adult | L | 24 | 10 | MTT | TetrazoliumSalt |  | 85.448
ZnO | I | Sphere | None | Commercial |  | 141 |  | 404 |  |  | SIRC | 60000 | A | Rabbit | Cornea | Fibroblast | Adult | L | 24 | 12.5 | MTT | TetrazoliumSalt |  | 61.083
ZnO | I | Sphere | None | Commercial |  | 141 |  | 404 |  |  | SIRC | 60000 | A | Rabbit | Cornea | Fibroblast | Adult | L | 24 | 25 | MTT | TetrazoliumSalt |  | 15.736
ZnO | I | Sphere | None | Commercial |  | 141 |  | 404 |  |  | SIRC | 60000 | A | Rabbit | Cornea | Fibroblast | Adult | L | 24 | 50 | MTT | TetrazoliumSalt |  | 9.6447
ZnO | I | Sphere | None | Commercial |  | 141 |  | 404 |  |  | SIRC | 60000 | A | Rabbit | Cornea | Fibroblast | Adult | L | 24 | 100 | MTT | TetrazoliumSalt |  | 5.9222
SiO2 | I | Sphere | None | Commercial |  | 18.3 |  | 224 |  |  | SIRC | 60000 | A | Rabbit | Cornea | Fibroblast | Adult | L | 24 | 1 | MTT | TetrazoliumSalt |  | 96.277
SiO2 | I | Sphere | None | Commercial |  | 18.3 |  | 224 |  |  | SIRC | 60000 | A | Rabbit | Cornea | Fibroblast | Adult | L | 24 | 10 | MTT | TetrazoliumSalt |  | 94.247
SiO2 | I | Sphere | None | Commercial |  | 18.3 |  | 224 |  |  | SIRC | 60000 | A | Rabbit | Cornea | Fibroblast | Adult | L | 24 | 12.5 | MTT | TetrazoliumSalt |  | 95.601
SiO2 | I | Sphere | None | Commercial |  | 18.3 |  | 224 |  |  | SIRC | 60000 | A | Rabbit | Cornea | Fibroblast | Adult | L | 24 | 25 | MTT | TetrazoliumSalt |  | 97.293
SiO2 | I | Sphere | None | Commercial |  | 18.3 |  | 224 |  |  | SIRC | 60000 | A | Rabbit | Cornea | Fibroblast | Adult | L | 24 | 50 | MTT | TetrazoliumSalt |  | 96.447
SiO2 | I | Sphere | None | Commercial |  | 18.3 |  | 224 |  |  | SIRC | 60000 | A | Rabbit | Cornea | Fibroblast | Adult | L | 24 | 100 | MTT | TetrazoliumSalt |  | 93.57
CeO2 | I | Sphere | None | Commercial |  | 33 |  | 299 |  |  | SIRC | 60000 | A | Rabbit | Cornea | Fibroblast | Adult | L | 24 | 1 | MTT | TetrazoliumSalt |  | 97.8
CeO2 | I | Sphere | None | Commercial |  | 33 |  | 299 |  |  | SIRC | 60000 | A | Rabbit | Cornea | Fibroblast | Adult | L | 24 | 10 | MTT | TetrazoliumSalt |  | 97.8
CeO2 | I | Sphere | None | Commercial |  | 33 |  | 299 |  |  | SIRC | 60000 | A | Rabbit | Cornea | Fibroblast | Adult | L | 24 | 12.5 | MTT | TetrazoliumSalt |  | 95.77
CeO2 | I | Sphere | None | Commercial |  | 33 |  | 299 |  |  | SIRC | 60000 | A | Rabbit | Cornea | Fibroblast | Adult | L | 24 | 25 | MTT | TetrazoliumSalt |  | 95.77
CeO2 | I | Sphere | None | Commercial |  | 33 |  | 299 |  |  | SIRC | 60000 | A | Rabbit | Cornea | Fibroblast | Adult | L | 24 | 50 | MTT | TetrazoliumSalt |  | 95.601
CeO2 | I | Sphere | None | Commercial |  | 33 |  | 299 |  |  | SIRC | 60000 | A | Rabbit | Cornea | Fibroblast | Adult | L | 24 | 100 | MTT | TetrazoliumSalt |  | 92.555
Ag | I | Sphere | None | Commercial |  | 16.7 |  | 129.7 |  |  | SIRC | 60000 | A | Rabbit | Cornea | Fibroblast | Adult | L | 24 | 1 | MTT | TetrazoliumSalt |  | 95.601
Ag | I | Sphere | None | Commercial |  | 16.7 |  | 129.7 |  |  | SIRC | 60000 | A | Rabbit | Cornea | Fibroblast | Adult | L | 24 | 10 | MTT | TetrazoliumSalt |  | 93.232
Ag | I | Sphere | None | Commercial |  | 16.7 |  | 129.7 |  |  | SIRC | 60000 | A | Rabbit | Cornea | Fibroblast | Adult | L | 24 | 12.5 | MTT | TetrazoliumSalt |  | 92.047
Ag | I | Sphere | None | Commercial |  | 16.7 |  | 129.7 |  |  | SIRC | 60000 | A | Rabbit | Cornea | Fibroblast | Adult | L | 24 | 25 | MTT | TetrazoliumSalt |  | 91.709
Ag | I | Sphere | None | Commercial |  | 16.7 |  | 129.7 |  |  | SIRC | 60000 | A | Rabbit | Cornea | Fibroblast | Adult | L | 24 | 50 | MTT | TetrazoliumSalt |  | 87.817
Ag | I | Sphere | None | Commercial |  | 16.7 |  | 129.7 |  |  | SIRC | 60000 | A | Rabbit | Cornea | Fibroblast | Adult | L | 24 | 100 | MTT | TetrazoliumSalt |  | 72.927
ZnO | I | Sphere | None | Commercial |  | 141 |  | 404 |  |  | SIRC | 60000 | A | Rabbit | Cornea | Fibroblast | Adult | L | 3 | 1 | MTT | TetrazoliumSalt |  | 97.504
ZnO | I | Sphere | None | Commercial |  | 141 |  | 404 |  |  | SIRC | 60000 | A | Rabbit | Cornea | Fibroblast | Adult | L | 3 | 10 | MTT | TetrazoliumSalt |  | 94.54
ZnO | I | Sphere | None | Commercial |  | 141 |  | 404 |  |  | SIRC | 60000 | A | Rabbit | Cornea | Fibroblast | Adult | L | 3 | 12.5 | MTT | TetrazoliumSalt |  | 89.392
ZnO | I | Sphere | None | Commercial |  | 141 |  | 404 |  |  | SIRC | 60000 | A | Rabbit | Cornea | Fibroblast | Adult | L | 3 | 25 | MTT | TetrazoliumSalt |  | 87.52
ZnO | I | Sphere | None | Commercial |  | 141 |  | 404 |  |  | SIRC | 60000 | A | Rabbit | Cornea | Fibroblast | Adult | L | 3 | 50 | MTT | TetrazoliumSalt |  | 80.187
ZnO | I | Sphere | None | Commercial |  | 141 |  | 404 |  |  | SIRC | 60000 | A | Rabbit | Cornea | Fibroblast | Adult | L | 3 | 100 | MTT | TetrazoliumSalt |  | 72.075
ZnO | I | Sphere | None | Commercial |  | 141 |  | 404 |  |  | SIRC | 60000 | A | Rabbit | Cornea | Fibroblast | Adult | L | 6 | 1 | MTT | TetrazoliumSalt |  | 96.568
ZnO | I | Sphere | None | Commercial |  | 141 |  | 404 |  |  | SIRC | 60000 | A | Rabbit | Cornea | Fibroblast | Adult | L | 6 | 10 | MTT | TetrazoliumSalt |  | 92.356
ZnO | I | Sphere | None | Commercial |  | 141 |  | 404 |  |  | SIRC | 60000 | A | Rabbit | Cornea | Fibroblast | Adult | L | 6 | 12.5 | MTT | TetrazoliumSalt |  | 87.207
ZnO | I | Sphere | None | Commercial |  | 141 |  | 404 |  |  | SIRC | 60000 | A | Rabbit | Cornea | Fibroblast | Adult | L | 6 | 25 | MTT | TetrazoliumSalt |  | 83.151
ZnO | I | Sphere | None | Commercial |  | 141 |  | 404 |  |  | SIRC | 60000 | A | Rabbit | Cornea | Fibroblast | Adult | L | 6 | 50 | MTT | TetrazoliumSalt |  | 66.615
ZnO | I | Sphere | None | Commercial |  | 141 |  | 404 |  |  | SIRC | 60000 | A | Rabbit | Cornea | Fibroblast | Adult | L | 6 | 100 | MTT | TetrazoliumSalt |  | 61.622
ZnO | I | Sphere | None | Commercial |  | 141 |  | 404 |  |  | SIRC | 60000 | A | Rabbit | Cornea | Fibroblast | Adult | L | 9 | 1 | MTT | TetrazoliumSalt |  | 96.1
ZnO | I | Sphere | None | Commercial |  | 141 |  | 404 |  |  | SIRC | 60000 | A | Rabbit | Cornea | Fibroblast | Adult | L | 9 | 10 | MTT | TetrazoliumSalt |  | 88.456
ZnO | I | Sphere | None | Commercial |  | 141 |  | 404 |  |  | SIRC | 60000 | A | Rabbit | Cornea | Fibroblast | Adult | L | 9 | 12.5 | MTT | TetrazoliumSalt |  | 80.655
ZnO | I | Sphere | None | Commercial |  | 141 |  | 404 |  |  | SIRC | 60000 | A | Rabbit | Cornea | Fibroblast | Adult | L | 9 | 25 | MTT | TetrazoliumSalt |  | 70.671
ZnO | I | Sphere | None | Commercial |  | 141 |  | 404 |  |  | SIRC | 60000 | A | Rabbit | Cornea | Fibroblast | Adult | L | 9 | 50 | MTT | TetrazoliumSalt |  | 49.922
ZnO | I | Sphere | None | Commercial |  | 141 |  | 404 |  |  | SIRC | 60000 | A | Rabbit | Cornea | Fibroblast | Adult | L | 9 | 100 | MTT | TetrazoliumSalt |  | 39.938
ZnO | I | Sphere | None | Commercial |  | 141 |  | 404 |  |  | SIRC | 60000 | A | Rabbit | Cornea | Fibroblast | Adult | L | 12 | 1 | MTT | TetrazoliumSalt |  | 91.888
ZnO | I | Sphere | None | Commercial |  | 141 |  | 404 |  |  | SIRC | 60000 | A | Rabbit | Cornea | Fibroblast | Adult | L | 12 | 10 | MTT | TetrazoliumSalt |  | 84.867
ZnO | I | Sphere | None | Commercial |  | 141 |  | 404 |  |  | SIRC | 60000 | A | Rabbit | Cornea | Fibroblast | Adult | L | 12 | 12.5 | MTT | TetrazoliumSalt |  | 61.154
ZnO | I | Sphere | None | Commercial |  | 141 |  | 404 |  |  | SIRC | 60000 | A | Rabbit | Cornea | Fibroblast | Adult | L | 12 | 25 | MTT | TetrazoliumSalt |  | 42.122
ZnO | I | Sphere | None | Commercial |  | 141 |  | 404 |  |  | SIRC | 60000 | A | Rabbit | Cornea | Fibroblast | Adult | L | 12 | 50 | MTT | TetrazoliumSalt |  | 27.613
ZnO | I | Sphere | None | Commercial |  | 141 |  | 404 |  |  | SIRC | 60000 | A | Rabbit | Cornea | Fibroblast | Adult | L | 12 | 100 | MTT | TetrazoliumSalt |  | 22.153
Au | I | Sphere | None | Commercial |  | 30 | 46.7 | 70.4 |  |  | NHDF | 50000 | H | Human | Skin | Fibroblast | Adult | L | 24 | 1 | MTT | TetrazoliumSalt |  | 98.604
Au | I | Sphere | None | Commercial |  | 30 | 46.7 | 70.4 |  |  | NHDF | 50000 | H | Human | Skin | Fibroblast | Adult | L | 24 | 5 | MTT | TetrazoliumSalt |  | 81.98
Au | I | Sphere | None | Commercial |  | 30 | 46.7 | 70.4 |  |  | NHDF | 50000 | H | Human | Skin | Fibroblast | Adult | L | 24 | 10 | MTT | TetrazoliumSalt |  | 77.919
Au | I | Sphere | None | Commercial |  | 30 | 46.7 | 70.4 |  |  | NHDF | 50000 | H | Human | Skin | Fibroblast | Adult | L | 24 | 15 | MTT | TetrazoliumSalt |  | 68.655
Au | I | Sphere | None | Commercial |  | 30 | 46.7 | 70.4 |  |  | NHDF | 50000 | H | Human | Skin | Fibroblast | Adult | L | 24 | 25 | MTT | TetrazoliumSalt |  | 6.599
Au | I | Sphere | None | Commercial |  | 50 | 53.3 | 96.3 |  |  | NHDF | 50000 | H | Human | Skin | Fibroblast | Adult | L | 24 | 1 | MTT | TetrazoliumSalt |  | 98.858
Au | I | Sphere | None | Commercial |  | 50 | 53.3 | 96.3 |  |  | NHDF | 50000 | H | Human | Skin | Fibroblast | Adult | L | 24 | 5 | MTT | TetrazoliumSalt |  | 84.264
Au | I | Sphere | None | Commercial |  | 50 | 53.3 | 96.3 |  |  | NHDF | 50000 | H | Human | Skin | Fibroblast | Adult | L | 24 | 10 | MTT | TetrazoliumSalt |  | 80.457
Au | I | Sphere | None | Commercial |  | 50 | 53.3 | 96.3 |  |  | NHDF | 50000 | H | Human | Skin | Fibroblast | Adult | L | 24 | 15 | MTT | TetrazoliumSalt |  | 68.782
Au | I | Sphere | None | Commercial |  | 50 | 53.3 | 96.3 |  |  | NHDF | 50000 | H | Human | Skin | Fibroblast | Adult | L | 24 | 25 | MTT | TetrazoliumSalt |  | 7.2335
Au | I | Sphere | None | Commercial |  | 90 | 90.6 | 125.1 |  |  | NHDF | 50000 | H | Human | Skin | Fibroblast | Adult | L | 24 | 1 | MTT | TetrazoliumSalt |  | 99.629
Au | I | Sphere | None | Commercial |  | 90 | 90.6 | 125.1 |  |  | NHDF | 50000 | H | Human | Skin | Fibroblast | Adult | L | 24 | 5 | MTT | TetrazoliumSalt |  | 90.853
Au | I | Sphere | None | Commercial |  | 90 | 90.6 | 125.1 |  |  | NHDF | 50000 | H | Human | Skin | Fibroblast | Adult | L | 24 | 10 | MTT | TetrazoliumSalt |  | 87.639
Au | I | Sphere | None | Commercial |  | 90 | 90.6 | 125.1 |  |  | NHDF | 50000 | H | Human | Skin | Fibroblast | Adult | L | 24 | 15 | MTT | TetrazoliumSalt |  | 72.93
Au | I | Sphere | None | Commercial |  | 90 | 90.6 | 125.1 |  |  | NHDF | 50000 | H | Human | Skin | Fibroblast | Adult | L | 24 | 25 | MTT | TetrazoliumSalt |  | 19.778
Au | I | Sphere | None | Commercial |  | 30 | 46.7 | 70.4 |  |  | NHDF | 50000 | H | Human | Skin | Fibroblast | Adult | L | 48 | 1 | MTT | TetrazoliumSalt |  | 96.701
Au | I | Sphere | None | Commercial |  | 30 | 46.7 | 70.4 |  |  | NHDF | 50000 | H | Human | Skin | Fibroblast | Adult | L | 48 | 5 | MTT | TetrazoliumSalt |  | 80.584
Au | I | Sphere | None | Commercial |  | 30 | 46.7 | 70.4 |  |  | NHDF | 50000 | H | Human | Skin | Fibroblast | Adult | L | 48 | 10 | MTT | TetrazoliumSalt |  | 77.284
Au | I | Sphere | None | Commercial |  | 30 | 46.7 | 70.4 |  |  | NHDF | 50000 | H | Human | Skin | Fibroblast | Adult | L | 48 | 15 | MTT | TetrazoliumSalt |  | 67.386
Au | I | Sphere | None | Commercial |  | 30 | 46.7 | 70.4 |  |  | NHDF | 50000 | H | Human | Skin | Fibroblast | Adult | L | 48 | 25 | MTT | TetrazoliumSalt |  | 5.7107
Au | I | Sphere | None | Commercial |  | 50 | 53.3 | 96.3 |  |  | NHDF | 50000 | H | Human | Skin | Fibroblast | Adult | L | 48 | 1 | MTT | TetrazoliumSalt |  | 97.462
Au | I | Sphere | None | Commercial |  | 50 | 53.3 | 96.3 |  |  | NHDF | 50000 | H | Human | Skin | Fibroblast | Adult | L | 48 | 5 | MTT | TetrazoliumSalt |  | 83.122
Au | I | Sphere | None | Commercial |  | 50 | 53.3 | 96.3 |  |  | NHDF | 50000 | H | Human | Skin | Fibroblast | Adult | L | 48 | 10 | MTT | TetrazoliumSalt |  | 77.284
Au | I | Sphere | None | Commercial |  | 50 | 53.3 | 96.3 |  |  | NHDF | 50000 | H | Human | Skin | Fibroblast | Adult | L | 48 | 15 | MTT | TetrazoliumSalt |  | 68.401
Au | I | Sphere | None | Commercial |  | 50 | 53.3 | 96.3 |  |  | NHDF | 50000 | H | Human | Skin | Fibroblast | Adult | L | 48 | 25 | MTT | TetrazoliumSalt |  | 7.1066
Au | I | Sphere | None | Commercial |  | 90 | 90.6 | 125.1 |  |  | NHDF | 50000 | H | Human | Skin | Fibroblast | Adult | L | 48 | 1 | MTT | TetrazoliumSalt |  | 99.135
Au | I | Sphere | None | Commercial |  | 90 | 90.6 | 125.1 |  |  | NHDF | 50000 | H | Human | Skin | Fibroblast | Adult | L | 48 | 5 | MTT | TetrazoliumSalt |  | 85.909
Au | I | Sphere | None | Commercial |  | 90 | 90.6 | 125.1 |  |  | NHDF | 50000 | H | Human | Skin | Fibroblast | Adult | L | 48 | 10 | MTT | TetrazoliumSalt |  | 81.459
Au | I | Sphere | None | Commercial |  | 90 | 90.6 | 125.1 |  |  | NHDF | 50000 | H | Human | Skin | Fibroblast | Adult | L | 48 | 15 | MTT | TetrazoliumSalt |  | 71.199
Au | I | Sphere | None | Commercial |  | 90 | 90.6 | 125.1 |  |  | NHDF | 50000 | H | Human | Skin | Fibroblast | Adult | L | 48 | 25 | MTT | TetrazoliumSalt |  | 13.226
Au | I | Sphere | None | Commercial |  | 30 | 46.7 | 70.4 |  |  | NHDF | 50000 | H | Human | Skin | Fibroblast | Adult | L | 72 | 1 | MTT | TetrazoliumSalt |  | 96.193
Au | I | Sphere | None | Commercial |  | 30 | 46.7 | 70.4 |  |  | NHDF | 50000 | H | Human | Skin | Fibroblast | Adult | L | 72 | 5 | MTT | TetrazoliumSalt |  | 80.584
Au | I | Sphere | None | Commercial |  | 30 | 46.7 | 70.4 |  |  | NHDF | 50000 | H | Human | Skin | Fibroblast | Adult | L | 72 | 10 | MTT | TetrazoliumSalt |  | 74.112
Au | I | Sphere | None | Commercial |  | 30 | 46.7 | 70.4 |  |  | NHDF | 50000 | H | Human | Skin | Fibroblast | Adult | L | 72 | 15 | MTT | TetrazoliumSalt |  | 65.609
Au | I | Sphere | None | Commercial |  | 30 | 46.7 | 70.4 |  |  | NHDF | 50000 | H | Human | Skin | Fibroblast | Adult | L | 72 | 25 | MTT | TetrazoliumSalt |  | 5.4569
Au | I | Sphere | None | Commercial |  | 50 | 53.3 | 96.3 |  |  | NHDF | 50000 | H | Human | Skin | Fibroblast | Adult | L | 72 | 1 | MTT | TetrazoliumSalt |  | 96.701
Au | I | Sphere | None | Commercial |  | 50 | 53.3 | 96.3 |  |  | NHDF | 50000 | H | Human | Skin | Fibroblast | Adult | L | 72 | 5 | MTT | TetrazoliumSalt |  | 82.487
Au | I | Sphere | None | Commercial |  | 50 | 53.3 | 96.3 |  |  | NHDF | 50000 | H | Human | Skin | Fibroblast | Adult | L | 72 | 10 | MTT | TetrazoliumSalt |  | 77.03
Au | I | Sphere | None | Commercial |  | 50 | 53.3 | 96.3 |  |  | NHDF | 50000 | H | Human | Skin | Fibroblast | Adult | L | 72 | 15 | MTT | TetrazoliumSalt |  | 66.117
Au | I | Sphere | None | Commercial |  | 50 | 53.3 | 96.3 |  |  | NHDF | 50000 | H | Human | Skin | Fibroblast | Adult | L | 72 | 25 | MTT | TetrazoliumSalt |  | 7.1066
Au | I | Sphere | None | Commercial |  | 90 | 90.6 | 125.1 |  |  | NHDF | 50000 | H | Human | Skin | Fibroblast | Adult | L | 72 | 1 | MTT | TetrazoliumSalt |  | 97.775
Au | I | Sphere | None | Commercial |  | 90 | 90.6 | 125.1 |  |  | NHDF | 50000 | H | Human | Skin | Fibroblast | Adult | L | 72 | 5 | MTT | TetrazoliumSalt |  | 84.92
Au | I | Sphere | None | Commercial |  | 90 | 90.6 | 125.1 |  |  | NHDF | 50000 | H | Human | Skin | Fibroblast | Adult | L | 72 | 10 | MTT | TetrazoliumSalt |  | 81.459
Au | I | Sphere | None | Commercial |  | 90 | 90.6 | 125.1 |  |  | NHDF | 50000 | H | Human | Skin | Fibroblast | Adult | L | 72 | 15 | MTT | TetrazoliumSalt |  | 68.356
Au | I | Sphere | None | Commercial |  | 90 | 90.6 | 125.1 |  |  | NHDF | 50000 | H | Human | Skin | Fibroblast | Adult | L | 72 | 25 | MTT | TetrazoliumSalt |  | 13.226
Au | I | Rod | None | Commercial |  | 25 |  |  |  |  | A549 | 5000 | H | Human | Lung | Epithelial | Adult | L | 4 | 2.5 | CCK-8 | TetrazoliumSalt | 2.1 | 96.783
Au | I | Rod | None | Commercial |  | 25 |  |  |  |  | A549 | 5000 | H | Human | Lung | Epithelial | Adult | L | 4 | 5 | CCK-8 | TetrazoliumSalt | 2.1 | 69.437
Au | I | Rod | None | Commercial |  | 25 |  |  |  |  | A549 | 5000 | H | Human | Lung | Epithelial | Adult | L | 4 | 7.5 | CCK-8 | TetrazoliumSalt | 2.1 | 21.716
Au | I | Rod | None | Commercial |  | 25 |  |  |  |  | A549 | 5000 | H | Human | Lung | Epithelial | Adult | L | 4 | 10 | CCK-8 | TetrazoliumSalt | 2.1 | 15.013
Au | I | Rod | None | Commercial |  | 25 |  |  |  |  | A549 | 5000 | H | Human | Lung | Epithelial | Adult | L | 4 | 12.5 | CCK-8 | TetrazoliumSalt | 2.1 | 7.7748
Au | I | Rod | None | Commercial |  | 25 |  |  |  |  | A549 | 5000 | H | Human | Lung | Epithelial | Adult | L | 4 | 15 | CCK-8 | TetrazoliumSalt | 2.1 | 6.9705
Ag | I | Sphere | None | Commercial |  | 90 |  |  |  |  | Caco-2 | 10000 | H | Human | Colon | Epithelial | Adult | L | 24 | 10 | CCK-8 | TetrazoliumSalt |  | 79.17
Ag | I | Sphere | None | Commercial |  | 90 |  |  |  |  | Caco-2 | 10000 | H | Human | Colon | Epithelial | Adult | L | 24 | 25 | CCK-8 | TetrazoliumSalt |  | 63.44
Ag | I | Sphere | None | Commercial |  | 90 |  |  |  |  | Caco-2 | 10000 | H | Human | Colon | Epithelial | Adult | L | 24 | 50 | CCK-8 | TetrazoliumSalt |  | 66.41
Ag | I | Sphere | None | Commercial |  | 90 |  |  |  |  | Caco-2 | 10000 | H | Human | Colon | Epithelial | Adult | L | 24 | 100 | CCK-8 | TetrazoliumSalt |  | 68.69
Ag | I | Sphere | None | Commercial |  | 90 |  |  |  |  | Caco-2 | 10000 | H | Human | Colon | Epithelial | Adult | L | 24 | 200 | CCK-8 | TetrazoliumSalt |  | 63.25
ZnO | I | Sphere | None | Commercial |  | 90 |  |  |  |  | Caco-2 | 10000 | H | Human | Colon | Epithelial | Adult | L | 24 | 10 | CCK-8 | TetrazoliumSalt |  | 27.99
ZnO | I | Sphere | None | Commercial |  | 90 |  |  |  |  | Caco-2 | 10000 | H | Human | Colon | Epithelial | Adult | L | 24 | 25 | CCK-8 | TetrazoliumSalt |  | 25.73
ZnO | I | Sphere | None | Commercial |  | 90 |  |  |  |  | Caco-2 | 10000 | H | Human | Colon | Epithelial | Adult | L | 24 | 50 | CCK-8 | TetrazoliumSalt |  | 18.21
ZnO | I | Sphere | None | Commercial |  | 90 |  |  |  |  | Caco-2 | 10000 | H | Human | Colon | Epithelial | Adult | L | 24 | 100 | CCK-8 | TetrazoliumSalt |  | 17.87
ZnO | I | Sphere | None | Commercial |  | 90 |  |  |  |  | Caco-2 | 10000 | H | Human | Colon | Epithelial | Adult | L | 24 | 200 | CCK-8 | TetrazoliumSalt |  | 14.34
Ag | I | Sphere | None | Chemical Reduction | Negative | 14.3 | 21.14 | 79.15 | -26.5 | -7.9 | THP-1 | 10000 | H | Human | Blood | Monocyte | Adult | L | 24 | 0.3 | AlamarBlue | AlamarBlue |  | 85.833 | 0.23
Ag | I | Sphere | None | Chemical Reduction | Negative | 14.3 | 21.14 | 79.15 | -26.5 | -7.9 | THP-1 | 10000 | H | Human | Blood | Monocyte | Adult | L | 24 | 0.625 | AlamarBlue | AlamarBlue |  | 88.333 | 0.23
Ag | I | Sphere | None | Chemical Reduction | Negative | 14.3 | 21.14 | 79.15 | -26.5 | -7.9 | THP-1 | 10000 | H | Human | Blood | Monocyte | Adult | L | 24 | 1.25 | AlamarBlue | AlamarBlue |  | 87.222 | 0.23
Ag | I | Sphere | None | Chemical Reduction | Negative | 14.3 | 21.14 | 79.15 | -26.5 | -7.9 | THP-1 | 10000 | H | Human | Blood | Monocyte | Adult | L | 24 | 2.5 | AlamarBlue | AlamarBlue |  | 88.611 | 0.23
Ag | I | Sphere | None | Chemical Reduction | Negative | 14.3 | 21.14 | 79.15 | -26.5 | -7.9 | THP-1 | 10000 | H | Human | Blood | Monocyte | Adult | L | 24 | 5 | AlamarBlue | AlamarBlue |  | 44.167 | 0.23
Ag | I | Sphere | Liposome | Chemical Reduction | Negative | 82.73 | 140.1 | 138.9 | -31.9 | -0.61 | THP-1 | 10000 | H | Human | Blood | Monocyte | Adult | L | 24 | 0.3 | AlamarBlue | AlamarBlue |  | 100.56 | 0.105
Ag | I | Sphere | Liposome | Chemical Reduction | Negative | 82.73 | 140.1 | 138.9 | -31.9 | -0.61 | THP-1 | 10000 | H | Human | Blood | Monocyte | Adult | L | 24 | 0.625 | AlamarBlue | AlamarBlue |  | 100.83 | 0.105
Ag | I | Sphere | Liposome | Chemical Reduction | Negative | 82.73 | 140.1 | 138.9 | -31.9 | -0.61 | THP-1 | 10000 | H | Human | Blood | Monocyte | Adult | L | 24 | 1.25 | AlamarBlue | AlamarBlue |  | 96.944 | 0.105
Ag | I | Sphere | Liposome | Chemical Reduction | Negative | 82.73 | 140.1 | 138.9 | -31.9 | -0.61 | THP-1 | 10000 | H | Human | Blood | Monocyte | Adult | L | 24 | 2.5 | AlamarBlue | AlamarBlue |  | 73.889 | 0.105
Ag | I | Sphere | Liposome | Chemical Reduction | Negative | 82.73 | 140.1 | 138.9 | -31.9 | -0.61 | THP-1 | 10000 | H | Human | Blood | Monocyte | Adult | L | 24 | 5 | AlamarBlue | AlamarBlue |  | 33.889 | 0.105
Ag | I | Sphere | None | Chemical Reduction | Negative | 14.3 | 21.14 | 79.15 | -26.5 | -7.9 | THP-1 | 10000 | H | Human | Blood | Monocyte | Adult | L | 48 | 0.3 | AlamarBlue | AlamarBlue |  | 86.28 | 0.23
Ag | I | Sphere | None | Chemical Reduction | Negative | 14.3 | 21.14 | 79.15 | -26.5 | -7.9 | THP-1 | 10000 | H | Human | Blood | Monocyte | Adult | L | 48 | 0.625 | AlamarBlue | AlamarBlue |  | 82.85 | 0.23
Ag | I | Sphere | None | Chemical Reduction | Negative | 14.3 | 21.14 | 79.15 | -26.5 | -7.9 | THP-1 | 10000 | H | Human | Blood | Monocyte | Adult | L | 48 | 1.25 | AlamarBlue | AlamarBlue |  | 81.794 | 0.23
Ag | I | Sphere | None | Chemical Reduction | Negative | 14.3 | 21.14 | 79.15 | -26.5 | -7.9 | THP-1 | 10000 | H | Human | Blood | Monocyte | Adult | L | 48 | 2.5 | AlamarBlue | AlamarBlue |  | 77.045 | 0.23
Ag | I | Sphere | None | Chemical Reduction | Negative | 14.3 | 21.14 | 79.15 | -26.5 | -7.9 | THP-1 | 10000 | H | Human | Blood | Monocyte | Adult | L | 48 | 5 | AlamarBlue | AlamarBlue |  | 22.691 | 0.23
Ag | I | Sphere | Liposome | Chemical Reduction | Negative | 82.73 | 140.1 | 138.9 | -31.9 | -0.61 | THP-1 | 10000 | H | Human | Blood | Monocyte | Adult | L | 48 | 0.3 | AlamarBlue | AlamarBlue |  | 85.752 | 0.105
Ag | I | Sphere | Liposome | Chemical Reduction | Negative | 82.73 | 140.1 | 138.9 | -31.9 | -0.61 | THP-1 | 10000 | H | Human | Blood | Monocyte | Adult | L | 48 | 0.625 | AlamarBlue | AlamarBlue |  | 85.752 | 0.105
Ag | I | Sphere | Liposome | Chemical Reduction | Negative | 82.73 | 140.1 | 138.9 | -31.9 | -0.61 | THP-1 | 10000 | H | Human | Blood | Monocyte | Adult | L | 48 | 1.25 | AlamarBlue | AlamarBlue |  | 82.586 | 0.105
Ag | I | Sphere | Liposome | Chemical Reduction | Negative | 82.73 | 140.1 | 138.9 | -31.9 | -0.61 | THP-1 | 10000 | H | Human | Blood | Monocyte | Adult | L | 48 | 2.5 | AlamarBlue | AlamarBlue |  | 30.343 | 0.105
Ag | I | Sphere | Liposome | Chemical Reduction | Negative | 82.73 | 140.1 | 138.9 | -31.9 | -0.61 | THP-1 | 10000 | H | Human | Blood | Monocyte | Adult | L | 48 | 5 | AlamarBlue | AlamarBlue |  | 13.984 | 0.105
IronOxide | I | Sphere | Silica | Reverse Microemulsion | Negative | 10 | 93.3 | 111.1 | -31.8 | -10.3 | SHSY5Y | 30000 | H | Human | BoneMarrow | Epithelial | Adult | L | 3 | 5 | MTT | TetrazoliumSalt |  | 99.752
IronOxide | I | Sphere | Silica | Reverse Microemulsion | Negative | 10 | 93.3 | 111.1 | -31.8 | -10.3 | SHSY5Y | 30000 | H | Human | BoneMarrow | Epithelial | Adult | L | 3 | 10 | MTT | TetrazoliumSalt |  | 103.22
IronOxide | I | Sphere | Silica | Reverse Microemulsion | Negative | 10 | 93.3 | 111.1 | -31.8 | -10.3 | SHSY5Y | 30000 | H | Human | BoneMarrow | Epithelial | Adult | L | 3 | 25 | MTT | TetrazoliumSalt |  | 99.257
IronOxide | I | Sphere | Silica | Reverse Microemulsion | Negative | 10 | 93.3 | 111.1 | -31.8 | -10.3 | SHSY5Y | 30000 | H | Human | BoneMarrow | Epithelial | Adult | L | 3 | 50 | MTT | TetrazoliumSalt |  | 100.25
IronOxide | I | Sphere | Silica | Reverse Microemulsion | Negative | 10 | 93.3 | 111.1 | -31.8 | -10.3 | SHSY5Y | 30000 | H | Human | BoneMarrow | Epithelial | Adult | L | 3 | 75 | MTT | TetrazoliumSalt |  | 97.525
IronOxide | I | Sphere | Silica | Reverse Microemulsion | Negative | 10 | 93.3 | 111.1 | -31.8 | -10.3 | SHSY5Y | 30000 | H | Human | BoneMarrow | Epithelial | Adult | L | 3 | 100 | MTT | TetrazoliumSalt |  | 98.267
IronOxide | I | Sphere | Silica | Reverse Microemulsion | Negative | 10 | 93.3 | 111.1 | -31.8 | -10.3 | SHSY5Y | 30000 | H | Human | BoneMarrow | Epithelial | Adult | L | 3 | 150 | MTT | TetrazoliumSalt |  | 99.01
IronOxide | I | Sphere | Silica | Reverse Microemulsion | Negative | 10 | 93.3 | 111.1 | -31.8 | -10.3 | SHSY5Y | 30000 | H | Human | BoneMarrow | Epithelial | Adult | L | 3 | 175 | MTT | TetrazoliumSalt |  | 98.267
IronOxide | I | Sphere | Silica | Reverse Microemulsion | Negative | 10 | 93.3 | 111.1 | -31.8 | -10.3 | SHSY5Y | 30000 | H | Human | BoneMarrow | Epithelial | Adult | L | 3 | 200 | MTT | TetrazoliumSalt |  | 96.535
IronOxide | I | Sphere | Silica | Reverse Microemulsion | Negative | 10 | 93.3 | 111.1 | -31.8 | -10.3 | SHSY5Y | 30000 | H | Human | BoneMarrow | Epithelial | Adult | L | 3 | 300 | MTT | TetrazoliumSalt |  | 97.277
IronOxide | I | Sphere | OleicAcid | Reverse Microemulsion | Negative | 10.9 | 164.5 | 202.7 | -45.4 | -11.6 | SHSY5Y | 30000 | H | Human | BoneMarrow | Epithelial | Adult | L | 3 | 5 | MTT | TetrazoliumSalt |  | 96.923
IronOxide | I | Sphere | OleicAcid | Reverse Microemulsion | Negative | 10.9 | 164.5 | 202.7 | -45.4 | -11.6 | SHSY5Y | 30000 | H | Human | BoneMarrow | Epithelial | Adult | L | 3 | 10 | MTT | TetrazoliumSalt |  | 97.788
IronOxide | I | Sphere | OleicAcid | Reverse Microemulsion | Negative | 10.9 | 164.5 | 202.7 | -45.4 | -11.6 | SHSY5Y | 30000 | H | Human | BoneMarrow | Epithelial | Adult | L | 3 | 25 | MTT | TetrazoliumSalt |  | 100.1
IronOxide | I | Sphere | OleicAcid | Reverse Microemulsion | Negative | 10.9 | 164.5 | 202.7 | -45.4 | -11.6 | SHSY5Y | 30000 | H | Human | BoneMarrow | Epithelial | Adult | L | 3 | 50 | MTT | TetrazoliumSalt |  | 93.173
IronOxide | I | Sphere | OleicAcid | Reverse Microemulsion | Negative | 10.9 | 164.5 | 202.7 | -45.4 | -11.6 | SHSY5Y | 30000 | H | Human | BoneMarrow | Epithelial | Adult | L | 3 | 75 | MTT | TetrazoliumSalt |  | 94.615
IronOxide | I | Sphere | OleicAcid | Reverse Microemulsion | Negative | 10.9 | 164.5 | 202.7 | -45.4 | -11.6 | SHSY5Y | 30000 | H | Human | BoneMarrow | Epithelial | Adult | L | 3 | 100 | MTT | TetrazoliumSalt |  | 96.346
IronOxide | I | Sphere | OleicAcid | Reverse Microemulsion | Negative | 10.9 | 164.5 | 202.7 | -45.4 | -11.6 | SHSY5Y | 30000 | H | Human | BoneMarrow | Epithelial | Adult | L | 3 | 150 | MTT | TetrazoliumSalt |  | 91.442
IronOxide | I | Sphere | OleicAcid | Reverse Microemulsion | Negative | 10.9 | 164.5 | 202.7 | -45.4 | -11.6 | SHSY5Y | 30000 | H | Human | BoneMarrow | Epithelial | Adult | L | 3 | 175 | MTT | TetrazoliumSalt |  | 93.173
IronOxide | I | Sphere | OleicAcid | Reverse Microemulsion | Negative | 10.9 | 164.5 | 202.7 | -45.4 | -11.6 | SHSY5Y | 30000 | H | Human | BoneMarrow | Epithelial | Adult | L | 3 | 200 | MTT | TetrazoliumSalt |  | 94.615
IronOxide | I | Sphere | OleicAcid | Reverse Microemulsion | Negative | 10.9 | 164.5 | 202.7 | -45.4 | -11.6 | SHSY5Y | 30000 | H | Human | BoneMarrow | Epithelial | Adult | L | 3 | 300 | MTT | TetrazoliumSalt |  | 96.346
IronOxide | I | Sphere | Silica | Reverse Microemulsion | Negative | 10 | 93.3 | 111.1 | -31.8 | -10.3 | SHSY5Y | 30000 | H | Human | BoneMarrow | Epithelial | Adult | L | 6 | 5 | MTT | TetrazoliumSalt |  | 94.554
IronOxide | I | Sphere | Silica | Reverse Microemulsion | Negative | 10 | 93.3 | 111.1 | -31.8 | -10.3 | SHSY5Y | 30000 | H | Human | BoneMarrow | Epithelial | Adult | L | 6 | 10 | MTT | TetrazoliumSalt |  | 101.73
IronOxide | I | Sphere | Silica | Reverse Microemulsion | Negative | 10 | 93.3 | 111.1 | -31.8 | -10.3 | SHSY5Y | 30000 | H | Human | BoneMarrow | Epithelial | Adult | L | 6 | 25 | MTT | TetrazoliumSalt |  | 100.5
IronOxide | I | Sphere | Silica | Reverse Microemulsion | Negative | 10 | 93.3 | 111.1 | -31.8 | -10.3 | SHSY5Y | 30000 | H | Human | BoneMarrow | Epithelial | Adult | L | 6 | 50 | MTT | TetrazoliumSalt |  | 96.287
IronOxide | I | Sphere | Silica | Reverse Microemulsion | Negative | 10 | 93.3 | 111.1 | -31.8 | -10.3 | SHSY5Y | 30000 | H | Human | BoneMarrow | Epithelial | Adult | L | 6 | 75 | MTT | TetrazoliumSalt |  | 95.05
IronOxide | I | Sphere | Silica | Reverse Microemulsion | Negative | 10 | 93.3 | 111.1 | -31.8 | -10.3 | SHSY5Y | 30000 | H | Human | BoneMarrow | Epithelial | Adult | L | 6 | 100 | MTT | TetrazoliumSalt |  | 100.99
IronOxide | I | Sphere | Silica | Reverse Microemulsion | Negative | 10 | 93.3 | 111.1 | -31.8 | -10.3 | SHSY5Y | 30000 | H | Human | BoneMarrow | Epithelial | Adult | L | 6 | 150 | MTT | TetrazoliumSalt |  | 96.535
IronOxide | I | Sphere | Silica | Reverse Microemulsion | Negative | 10 | 93.3 | 111.1 | -31.8 | -10.3 | SHSY5Y | 30000 | H | Human | BoneMarrow | Epithelial | Adult | L | 6 | 175 | MTT | TetrazoliumSalt |  | 95.792
IronOxide | I | Sphere | Silica | Reverse Microemulsion | Negative | 10 | 93.3 | 111.1 | -31.8 | -10.3 | SHSY5Y | 30000 | H | Human | BoneMarrow | Epithelial | Adult | L | 6 | 200 | MTT | TetrazoliumSalt |  | 96.04
IronOxide | I | Sphere | Silica | Reverse Microemulsion | Negative | 10 | 93.3 | 111.1 | -31.8 | -10.3 | SHSY5Y | 30000 | H | Human | BoneMarrow | Epithelial | Adult | L | 6 | 300 | MTT | TetrazoliumSalt |  | 96.04
IronOxide | I | Sphere | OleicAcid | Reverse Microemulsion | Negative | 10.9 | 164.5 | 202.7 | -45.4 | -11.6 | SHSY5Y | 30000 | H | Human | BoneMarrow | Epithelial | Adult | L | 6 | 5 | MTT | TetrazoliumSalt |  | 100.38
IronOxide | I | Sphere | OleicAcid | Reverse Microemulsion | Negative | 10.9 | 164.5 | 202.7 | -45.4 | -11.6 | SHSY5Y | 30000 | H | Human | BoneMarrow | Epithelial | Adult | L | 6 | 10 | MTT | TetrazoliumSalt |  | 96.923
IronOxide | I | Sphere | OleicAcid | Reverse Microemulsion | Negative | 10.9 | 164.5 | 202.7 | -45.4 | -11.6 | SHSY5Y | 30000 | H | Human | BoneMarrow | Epithelial | Adult | L | 6 | 25 | MTT | TetrazoliumSalt |  | 101.54
IronOxide | I | Sphere | OleicAcid | Reverse Microemulsion | Negative | 10.9 | 164.5 | 202.7 | -45.4 | -11.6 | SHSY5Y | 30000 | H | Human | BoneMarrow | Epithelial | Adult | L | 6 | 50 | MTT | TetrazoliumSalt |  | 96.346
IronOxide | I | Sphere | OleicAcid | Reverse Microemulsion | Negative | 10.9 | 164.5 | 202.7 | -45.4 | -11.6 | SHSY5Y | 30000 | H | Human | BoneMarrow | Epithelial | Adult | L | 6 | 75 | MTT | TetrazoliumSalt |  | 100.1
IronOxide | I | Sphere | OleicAcid | Reverse Microemulsion | Negative | 10.9 | 164.5 | 202.7 | -45.4 | -11.6 | SHSY5Y | 30000 | H | Human | BoneMarrow | Epithelial | Adult | L | 6 | 100 | MTT | TetrazoliumSalt |  | 100.38
IronOxide | I | Sphere | OleicAcid | Reverse Microemulsion | Negative | 10.9 | 164.5 | 202.7 | -45.4 | -11.6 | SHSY5Y | 30000 | H | Human | BoneMarrow | Epithelial | Adult | L | 6 | 150 | MTT | TetrazoliumSalt |  | 101.54
IronOxide | I | Sphere | OleicAcid | Reverse Microemulsion | Negative | 10.9 | 164.5 | 202.7 | -45.4 | -11.6 | SHSY5Y | 30000 | H | Human | BoneMarrow | Epithelial | Adult | L | 6 | 175 | MTT | TetrazoliumSalt |  | 98.654
IronOxide | I | Sphere | OleicAcid | Reverse Microemulsion | Negative | 10.9 | 164.5 | 202.7 | -45.4 | -11.6 | SHSY5Y | 30000 | H | Human | BoneMarrow | Epithelial | Adult | L | 6 | 200 | MTT | TetrazoliumSalt |  | 101.25
IronOxide | I | Sphere | OleicAcid | Reverse Microemulsion | Negative | 10.9 | 164.5 | 202.7 | -45.4 | -11.6 | SHSY5Y | 30000 | H | Human | BoneMarrow | Epithelial | Adult | L | 6 | 300 | MTT | TetrazoliumSalt |  | 100.1
IronOxide | I | Sphere | Silica | Reverse Microemulsion | Negative | 10 | 93.3 | 111.1 | -31.8 | -10.3 | SHSY5Y | 30000 | H | Human | BoneMarrow | Epithelial | Adult | L | 24 | 5 | MTT | TetrazoliumSalt |  | 96.535
IronOxide | I | Sphere | Silica | Reverse Microemulsion | Negative | 10 | 93.3 | 111.1 | -31.8 | -10.3 | SHSY5Y | 30000 | H | Human | BoneMarrow | Epithelial | Adult | L | 24 | 10 | MTT | TetrazoliumSalt |  | 89.109
IronOxide | I | Sphere | Silica | Reverse Microemulsion | Negative | 10 | 93.3 | 111.1 | -31.8 | -10.3 | SHSY5Y | 30000 | H | Human | BoneMarrow | Epithelial | Adult | L | 24 | 25 | MTT | TetrazoliumSalt |  | 99.257
IronOxide | I | Sphere | Silica | Reverse Microemulsion | Negative | 10 | 93.3 | 111.1 | -31.8 | -10.3 | SHSY5Y | 30000 | H | Human | BoneMarrow | Epithelial | Adult | L | 24 | 50 | MTT | TetrazoliumSalt |  | 93.069
IronOxide | I | Sphere | Silica | Reverse Microemulsion | Negative | 10 | 93.3 | 111.1 | -31.8 | -10.3 | SHSY5Y | 30000 | H | Human | BoneMarrow | Epithelial | Adult | L | 24 | 75 | MTT | TetrazoliumSalt |  | 99.01
IronOxide | I | Sphere | Silica | Reverse Microemulsion | Negative | 10 | 93.3 | 111.1 | -31.8 | -10.3 | SHSY5Y | 30000 | H | Human | BoneMarrow | Epithelial | Adult | L | 24 | 100 | MTT | TetrazoliumSalt |  | 103.22
IronOxide | I | Sphere | Silica | Reverse Microemulsion | Negative | 10 | 93.3 | 111.1 | -31.8 | -10.3 | SHSY5Y | 30000 | H | Human | BoneMarrow | Epithelial | Adult | L | 24 | 150 | MTT | TetrazoliumSalt |  | 107.67
IronOxide | I | Sphere | Silica | Reverse Microemulsion | Negative | 10 | 93.3 | 111.1 | -31.8 | -10.3 | SHSY5Y | 30000 | H | Human | BoneMarrow | Epithelial | Adult | L | 24 | 175 | MTT | TetrazoliumSalt |  | 107.18
IronOxide | I | Sphere | Silica | Reverse Microemulsion | Negative | 10 | 93.3 | 111.1 | -31.8 | -10.3 | SHSY5Y | 30000 | H | Human | BoneMarrow | Epithelial | Adult | L | 24 | 200 | MTT | TetrazoliumSalt |  | 106.19
IronOxide | I | Sphere | Silica | Reverse Microemulsion | Negative | 10 | 93.3 | 111.1 | -31.8 | -10.3 | SHSY5Y | 30000 | H | Human | BoneMarrow | Epithelial | Adult | L | 24 | 300 | MTT | TetrazoliumSalt |  | 96.04
IronOxide | I | Sphere | OleicAcid | Reverse Microemulsion | Negative | 10.9 | 164.5 | 202.7 | -45.4 | -11.6 | SHSY5Y | 30000 | H | Human | BoneMarrow | Epithelial | Adult | L | 24 | 5 | MTT | TetrazoliumSalt |  | 96.058
IronOxide | I | Sphere | OleicAcid | Reverse Microemulsion | Negative | 10.9 | 164.5 | 202.7 | -45.4 | -11.6 | SHSY5Y | 30000 | H | Human | BoneMarrow | Epithelial | Adult | L | 24 | 10 | MTT | TetrazoliumSalt |  | 88.558
IronOxide | I | Sphere | OleicAcid | Reverse Microemulsion | Negative | 10.9 | 164.5 | 202.7 | -45.4 | -11.6 | SHSY5Y | 30000 | H | Human | BoneMarrow | Epithelial | Adult | L | 24 | 25 | MTT | TetrazoliumSalt |  | 98.654
IronOxide | I | Sphere | OleicAcid | Reverse Microemulsion | Negative | 10.9 | 164.5 | 202.7 | -45.4 | -11.6 | SHSY5Y | 30000 | H | Human | BoneMarrow | Epithelial | Adult | L | 24 | 50 | MTT | TetrazoliumSalt |  | 92.596
IronOxide | I | Sphere | OleicAcid | Reverse Microemulsion | Negative | 10.9 | 164.5 | 202.7 | -45.4 | -11.6 | SHSY5Y | 30000 | H | Human | BoneMarrow | Epithelial | Adult | L | 24 | 75 | MTT | TetrazoliumSalt |  | 98.654
IronOxide | I | Sphere | OleicAcid | Reverse Microemulsion | Negative | 10.9 | 164.5 | 202.7 | -45.4 | -11.6 | SHSY5Y | 30000 | H | Human | BoneMarrow | Epithelial | Adult | L | 24 | 100 | MTT | TetrazoliumSalt |  | 102.69
IronOxide | I | Sphere | OleicAcid | Reverse Microemulsion | Negative | 10.9 | 164.5 | 202.7 | -45.4 | -11.6 | SHSY5Y | 30000 | H | Human | BoneMarrow | Epithelial | Adult | L | 24 | 150 | MTT | TetrazoliumSalt |  | 107.31
IronOxide | I | Sphere | OleicAcid | Reverse Microemulsion | Negative | 10.9 | 164.5 | 202.7 | -45.4 | -11.6 | SHSY5Y | 30000 | H | Human | BoneMarrow | Epithelial | Adult | L | 24 | 175 | MTT | TetrazoliumSalt |  | 106.44
IronOxide | I | Sphere | OleicAcid | Reverse Microemulsion | Negative | 10.9 | 164.5 | 202.7 | -45.4 | -11.6 | SHSY5Y | 30000 | H | Human | BoneMarrow | Epithelial | Adult | L | 24 | 200 | MTT | TetrazoliumSalt |  | 105.87
IronOxide | I | Sphere | OleicAcid | Reverse Microemulsion | Negative | 10.9 | 164.5 | 202.7 | -45.4 | -11.6 | SHSY5Y | 30000 | H | Human | BoneMarrow | Epithelial | Adult | L | 24 | 300 | MTT | TetrazoliumSalt |  | 95.481
IronOxide | I | Sphere | Silica | Reverse Microemulsion | Negative | 10 | 93.3 | 111.1 | -31.8 | -10.3 | SHSY5Y | 30000 | H | Human | BoneMarrow | Epithelial | Adult | L | 3 | 5 | NRU | NeutralRed |  | 108.02
IronOxide | I | Sphere | Silica | Reverse Microemulsion | Negative | 10 | 93.3 | 111.1 | -31.8 | -10.3 | SHSY5Y | 30000 | H | Human | BoneMarrow | Epithelial | Adult | L | 3 | 10 | NRU | NeutralRed |  | 99.543
IronOxide | I | Sphere | Silica | Reverse Microemulsion | Negative | 10 | 93.3 | 111.1 | -31.8 | -10.3 | SHSY5Y | 30000 | H | Human | BoneMarrow | Epithelial | Adult | L | 3 | 25 | NRU | NeutralRed |  | 102.54
IronOxide | I | Sphere | Silica | Reverse Microemulsion | Negative | 10 | 93.3 | 111.1 | -31.8 | -10.3 | SHSY5Y | 30000 | H | Human | BoneMarrow | Epithelial | Adult | L | 3 | 50 | NRU | NeutralRed |  | 111.02
IronOxide | I | Sphere | Silica | Reverse Microemulsion | Negative | 10 | 93.3 | 111.1 | -31.8 | -10.3 | SHSY5Y | 30000 | H | Human | BoneMarrow | Epithelial | Adult | L | 3 | 75 | NRU | NeutralRed |  | 101.79
IronOxide | I | Sphere | Silica | Reverse Microemulsion | Negative | 10 | 93.3 | 111.1 | -31.8 | -10.3 | SHSY5Y | 30000 | H | Human | BoneMarrow | Epithelial | Adult | L | 3 | 100 | NRU | NeutralRed |  | 106.78
IronOxide | I | Sphere | Silica | Reverse Microemulsion | Negative | 10 | 93.3 | 111.1 | -31.8 | -10.3 | SHSY5Y | 30000 | H | Human | BoneMarrow | Epithelial | Adult | L | 3 | 150 | NRU | NeutralRed |  | 106.78
IronOxide | I | Sphere | Silica | Reverse Microemulsion | Negative | 10 | 93.3 | 111.1 | -31.8 | -10.3 | SHSY5Y | 30000 | H | Human | BoneMarrow | Epithelial | Adult | L | 3 | 175 | NRU | NeutralRed |  | 103.78
IronOxide | I | Sphere | Silica | Reverse Microemulsion | Negative | 10 | 93.3 | 111.1 | -31.8 | -10.3 | SHSY5Y | 30000 | H | Human | BoneMarrow | Epithelial | Adult | L | 3 | 200 | NRU | NeutralRed |  | 111.52
IronOxide | I | Sphere | Silica | Reverse Microemulsion | Negative | 10 | 93.3 | 111.1 | -31.8 | -10.3 | SHSY5Y | 30000 | H | Human | BoneMarrow | Epithelial | Adult | L | 3 | 300 | NRU | NeutralRed |  | 101.79
IronOxide | I | Sphere | OleicAcid | Reverse Microemulsion | Negative | 10.9 | 164.5 | 202.7 | -45.4 | -11.6 | SHSY5Y | 30000 | H | Human | BoneMarrow | Epithelial | Adult | L | 3 | 5 | NRU | NeutralRed |  | 102.39
IronOxide | I | Sphere | OleicAcid | Reverse Microemulsion | Negative | 10.9 | 164.5 | 202.7 | -45.4 | -11.6 | SHSY5Y | 30000 | H | Human | BoneMarrow | Epithelial | Adult | L | 3 | 10 | NRU | NeutralRed |  | 103.76
IronOxide | I | Sphere | OleicAcid | Reverse Microemulsion | Negative | 10.9 | 164.5 | 202.7 | -45.4 | -11.6 | SHSY5Y | 30000 | H | Human | BoneMarrow | Epithelial | Adult | L | 3 | 25 | NRU | NeutralRed |  | 108.99
IronOxide | I | Sphere | OleicAcid | Reverse Microemulsion | Negative | 10.9 | 164.5 | 202.7 | -45.4 | -11.6 | SHSY5Y | 30000 | H | Human | BoneMarrow | Epithelial | Adult | L | 3 | 50 | NRU | NeutralRed |  | 107.61
IronOxide | I | Sphere | OleicAcid | Reverse Microemulsion | Negative | 10.9 | 164.5 | 202.7 | -45.4 | -11.6 | SHSY5Y | 30000 | H | Human | BoneMarrow | Epithelial | Adult | L | 3 | 75 | NRU | NeutralRed |  | 112.02
IronOxide | I | Sphere | OleicAcid | Reverse Microemulsion | Negative | 10.9 | 164.5 | 202.7 | -45.4 | -11.6 | SHSY5Y | 30000 | H | Human | BoneMarrow | Epithelial | Adult | L | 3 | 100 | NRU | NeutralRed |  | 109.82
IronOxide | I | Sphere | OleicAcid | Reverse Microemulsion | Negative | 10.9 | 164.5 | 202.7 | -45.4 | -11.6 | SHSY5Y | 30000 | H | Human | BoneMarrow | Epithelial | Adult | L | 3 | 150 | NRU | NeutralRed |  | 81.743
IronOxide | I | Sphere | OleicAcid | Reverse Microemulsion | Negative | 10.9 | 164.5 | 202.7 | -45.4 | -11.6 | SHSY5Y | 30000 | H | Human | BoneMarrow | Epithelial | Adult | L | 3 | 175 | NRU | NeutralRed |  | 111.74
IronOxide | I | Sphere | OleicAcid | Reverse Microemulsion | Negative | 10.9 | 164.5 | 202.7 | -45.4 | -11.6 | SHSY5Y | 30000 | H | Human | BoneMarrow | Epithelial | Adult | L | 3 | 200 | NRU | NeutralRed |  | 108.44
IronOxide | I | Sphere | OleicAcid | Reverse Microemulsion | Negative | 10.9 | 164.5 | 202.7 | -45.4 | -11.6 | SHSY5Y | 30000 | H | Human | BoneMarrow | Epithelial | Adult | L | 3 | 300 | NRU | NeutralRed |  | 115.87
IronOxide | I | Sphere | Silica | Reverse Microemulsion | Negative | 10 | 93.3 | 111.1 | -31.8 | -10.3 | SHSY5Y | 30000 | H | Human | BoneMarrow | Epithelial | Adult | L | 6 | 5 | NRU | NeutralRed |  | 93.555
IronOxide | I | Sphere | Silica | Reverse Microemulsion | Negative | 10 | 93.3 | 111.1 | -31.8 | -10.3 | SHSY5Y | 30000 | H | Human | BoneMarrow | Epithelial | Adult | L | 6 | 10 | NRU | NeutralRed |  | 101.29
IronOxide | I | Sphere | Silica | Reverse Microemulsion | Negative | 10 | 93.3 | 111.1 | -31.8 | -10.3 | SHSY5Y | 30000 | H | Human | BoneMarrow | Epithelial | Adult | L | 6 | 25 | NRU | NeutralRed |  | 100.04
IronOxide | I | Sphere | Silica | Reverse Microemulsion | Negative | 10 | 93.3 | 111.1 | -31.8 | -10.3 | SHSY5Y | 30000 | H | Human | BoneMarrow | Epithelial | Adult | L | 6 | 50 | NRU | NeutralRed |  | 98.295
IronOxide | I | Sphere | Silica | Reverse Microemulsion | Negative | 10 | 93.3 | 111.1 | -31.8 | -10.3 | SHSY5Y | 30000 | H | Human | BoneMarrow | Epithelial | Adult | L | 6 | 75 | NRU | NeutralRed |  | 100.04
IronOxide | I | Sphere | Silica | Reverse Microemulsion | Negative | 10 | 93.3 | 111.1 | -31.8 | -10.3 | SHSY5Y | 30000 | H | Human | BoneMarrow | Epithelial | Adult | L | 6 | 100 | NRU | NeutralRed |  | 95.8
IronOxide | I | Sphere | Silica | Reverse Microemulsion | Negative | 10 | 93.3 | 111.1 | -31.8 | -10.3 | SHSY5Y | 30000 | H | Human | BoneMarrow | Epithelial | Adult | L | 6 | 150 | NRU | NeutralRed |  | 100.04
IronOxide | I | Sphere | Silica | Reverse Microemulsion | Negative | 10 | 93.3 | 111.1 | -31.8 | -10.3 | SHSY5Y | 30000 | H | Human | BoneMarrow | Epithelial | Adult | L | 6 | 175 | NRU | NeutralRed |  | 102.54
IronOxide | I | Sphere | Silica | Reverse Microemulsion | Negative | 10 | 93.3 | 111.1 | -31.8 | -10.3 | SHSY5Y | 30000 | H | Human | BoneMarrow | Epithelial | Adult | L | 6 | 200 | NRU | NeutralRed |  | 98.046
IronOxide | I | Sphere | Silica | Reverse Microemulsion | Negative | 10 | 93.3 | 111.1 | -31.8 | -10.3 | SHSY5Y | 30000 | H | Human | BoneMarrow | Epithelial | Adult | L | 6 | 300 | NRU | NeutralRed |  | 94.553
IronOxide | I | Sphere | OleicAcid | Reverse Microemulsion | Negative | 10.9 | 164.5 | 202.7 | -45.4 | -11.6 | SHSY5Y | 30000 | H | Human | BoneMarrow | Epithelial | Adult | L | 6 | 5 | NRU | NeutralRed |  | 96.881
IronOxide | I | Sphere | OleicAcid | Reverse Microemulsion | Negative | 10.9 | 164.5 | 202.7 | -45.4 | -11.6 | SHSY5Y | 30000 | H | Human | BoneMarrow | Epithelial | Adult | L | 6 | 10 | NRU | NeutralRed |  | 101.01
IronOxide | I | Sphere | OleicAcid | Reverse Microemulsion | Negative | 10.9 | 164.5 | 202.7 | -45.4 | -11.6 | SHSY5Y | 30000 | H | Human | BoneMarrow | Epithelial | Adult | L | 6 | 25 | NRU | NeutralRed |  | 104.59
IronOxide | I | Sphere | OleicAcid | Reverse Microemulsion | Negative | 10.9 | 164.5 | 202.7 | -45.4 | -11.6 | SHSY5Y | 30000 | H | Human | BoneMarrow | Epithelial | Adult | L | 6 | 50 | NRU | NeutralRed |  | 99.633
IronOxide | I | Sphere | OleicAcid | Reverse Microemulsion | Negative | 10.9 | 164.5 | 202.7 | -45.4 | -11.6 | SHSY5Y | 30000 | H | Human | BoneMarrow | Epithelial | Adult | L | 6 | 75 | NRU | NeutralRed |  | 101.56
IronOxide | I | Sphere | OleicAcid | Reverse Microemulsion | Negative | 10.9 | 164.5 | 202.7 | -45.4 | -11.6 | SHSY5Y | 30000 | H | Human | BoneMarrow | Epithelial | Adult | L | 6 | 100 | NRU | NeutralRed |  | 94.679
IronOxide | I | Sphere | OleicAcid | Reverse Microemulsion | Negative | 10.9 | 164.5 | 202.7 | -45.4 | -11.6 | SHSY5Y | 30000 | H | Human | BoneMarrow | Epithelial | Adult | L | 6 | 150 | NRU | NeutralRed |  | 104.04
IronOxide | I | Sphere | OleicAcid | Reverse Microemulsion | Negative | 10.9 | 164.5 | 202.7 | -45.4 | -11.6 | SHSY5Y | 30000 | H | Human | BoneMarrow | Epithelial | Adult | L | 6 | 175 | NRU | NeutralRed |  | 103.76
IronOxide | I | Sphere | OleicAcid | Reverse Microemulsion | Negative | 10.9 | 164.5 | 202.7 | -45.4 | -11.6 | SHSY5Y | 30000 | H | Human | BoneMarrow | Epithelial | Adult | L | 6 | 200 | NRU | NeutralRed |  | 107.34
IronOxide | I | Sphere | OleicAcid | Reverse Microemulsion | Negative | 10.9 | 164.5 | 202.7 | -45.4 | -11.6 | SHSY5Y | 30000 | H | Human | BoneMarrow | Epithelial | Adult | L | 6 | 300 | NRU | NeutralRed |  | 97.982
IronOxide | I | Sphere | Silica | Reverse Microemulsion | Negative | 10 | 93.3 | 111.1 | -31.8 | -10.3 | SHSY5Y | 30000 | H | Human | BoneMarrow | Epithelial | Adult | L | 24 | 5 | NRU | NeutralRed |  | 108.52
IronOxide | I | Sphere | Silica | Reverse Microemulsion | Negative | 10 | 93.3 | 111.1 | -31.8 | -10.3 | SHSY5Y | 30000 | H | Human | BoneMarrow | Epithelial | Adult | L | 24 | 10 | NRU | NeutralRed |  | 108.02
IronOxide | I | Sphere | Silica | Reverse Microemulsion | Negative | 10 | 93.3 | 111.1 | -31.8 | -10.3 | SHSY5Y | 30000 | H | Human | BoneMarrow | Epithelial | Adult | L | 24 | 25 | NRU | NeutralRed |  | 107.28
IronOxide | I | Sphere | Silica | Reverse Microemulsion | Negative | 10 | 93.3 | 111.1 | -31.8 | -10.3 | SHSY5Y | 30000 | H | Human | BoneMarrow | Epithelial | Adult | L | 24 | 50 | NRU | NeutralRed |  | 105.53
IronOxide | I | Sphere | Silica | Reverse Microemulsion | Negative | 10 | 93.3 | 111.1 | -31.8 | -10.3 | SHSY5Y | 30000 | H | Human | BoneMarrow | Epithelial | Adult | L | 24 | 75 | NRU | NeutralRed |  | 112.77
IronOxide | I | Sphere | Silica | Reverse Microemulsion | Negative | 10 | 93.3 | 111.1 | -31.8 | -10.3 | SHSY5Y | 30000 | H | Human | BoneMarrow | Epithelial | Adult | L | 24 | 100 | NRU | NeutralRed |  | 107.28
IronOxide | I | Sphere | Silica | Reverse Microemulsion | Negative | 10 | 93.3 | 111.1 | -31.8 | -10.3 | SHSY5Y | 30000 | H | Human | BoneMarrow | Epithelial | Adult | L | 24 | 150 | NRU | NeutralRed |  | 104.28
IronOxide | I | Sphere | Silica | Reverse Microemulsion | Negative | 10 | 93.3 | 111.1 | -31.8 | -10.3 | SHSY5Y | 30000 | H | Human | BoneMarrow | Epithelial | Adult | L | 24 | 175 | NRU | NeutralRed |  | 98.046
IronOxide | I | Sphere | Silica | Reverse Microemulsion | Negative | 10 | 93.3 | 111.1 | -31.8 | -10.3 | SHSY5Y | 30000 | H | Human | BoneMarrow | Epithelial | Adult | L | 24 | 200 | NRU | NeutralRed |  | 96.05
IronOxide | I | Sphere | Silica | Reverse Microemulsion | Negative | 10 | 93.3 | 111.1 | -31.8 | -10.3 | SHSY5Y | 30000 | H | Human | BoneMarrow | Epithelial | Adult | L | 24 | 300 | NRU | NeutralRed |  | 88.316
IronOxide | I | Sphere | OleicAcid | Reverse Microemulsion | Negative | 10.9 | 164.5 | 202.7 | -45.4 | -11.6 | SHSY5Y | 30000 | H | Human | BoneMarrow | Epithelial | Adult | L | 24 | 5 | NRU | NeutralRed |  | 96.881
IronOxide | I | Sphere | OleicAcid | Reverse Microemulsion | Negative | 10.9 | 164.5 | 202.7 | -45.4 | -11.6 | SHSY5Y | 30000 | H | Human | BoneMarrow | Epithelial | Adult | L | 24 | 10 | NRU | NeutralRed |  | 105.96
IronOxide | I | Sphere | OleicAcid | Reverse Microemulsion | Negative | 10.9 | 164.5 | 202.7 | -45.4 | -11.6 | SHSY5Y | 30000 | H | Human | BoneMarrow | Epithelial | Adult | L | 24 | 25 | NRU | NeutralRed |  | 104.59
IronOxide | I | Sphere | OleicAcid | Reverse Microemulsion | Negative | 10.9 | 164.5 | 202.7 | -45.4 | -11.6 | SHSY5Y | 30000 | H | Human | BoneMarrow | Epithelial | Adult | L | 24 | 50 | NRU | NeutralRed |  | 104.04
IronOxide | I | Sphere | OleicAcid | Reverse Microemulsion | Negative | 10.9 | 164.5 | 202.7 | -45.4 | -11.6 | SHSY5Y | 30000 | H | Human | BoneMarrow | Epithelial | Adult | L | 24 | 75 | NRU | NeutralRed |  | 107.06
IronOxide | I | Sphere | OleicAcid | Reverse Microemulsion | Negative | 10.9 | 164.5 | 202.7 | -45.4 | -11.6 | SHSY5Y | 30000 | H | Human | BoneMarrow | Epithelial | Adult | L | 24 | 100 | NRU | NeutralRed |  | 105.69
IronOxide | I | Sphere | OleicAcid | Reverse Microemulsion | Negative | 10.9 | 164.5 | 202.7 | -45.4 | -11.6 | SHSY5Y | 30000 | H | Human | BoneMarrow | Epithelial | Adult | L | 24 | 150 | NRU | NeutralRed |  | 104.31
IronOxide | I | Sphere | OleicAcid | Reverse Microemulsion | Negative | 10.9 | 164.5 | 202.7 | -45.4 | -11.6 | SHSY5Y | 30000 | H | Human | BoneMarrow | Epithelial | Adult | L | 24 | 175 | NRU | NeutralRed |  | 102.39
IronOxide | I | Sphere | OleicAcid | Reverse Microemulsion | Negative | 10.9 | 164.5 | 202.7 | -45.4 | -11.6 | SHSY5Y | 30000 | H | Human | BoneMarrow | Epithelial | Adult | L | 24 | 200 | NRU | NeutralRed |  | 96.33
IronOxide | I | Sphere | OleicAcid | Reverse Microemulsion | Negative | 10.9 | 164.5 | 202.7 | -45.4 | -11.6 | SHSY5Y | 30000 | H | Human | BoneMarrow | Epithelial | Adult | L | 24 | 300 | NRU | NeutralRed |  | 97.431
ZnO | I | Sphere | None | Commercial | Negative | 100 | 243.7 | 273.4 | -8.23 | -11.7 | SHSY5Y | 350000 | H | Human | BoneMarrow | Epithelial | Adult | L | 3 | 10 | MTT | TetrazoliumSalt |  | 97.431
ZnO | I | Sphere | None | Commercial | Negative | 100 | 243.7 | 273.4 | -8.23 | -11.7 | SHSY5Y | 350000 | H | Human | BoneMarrow | Epithelial | Adult | L | 3 | 15 | MTT | TetrazoliumSalt |  | 90.711
ZnO | I | Sphere | None | Commercial | Negative | 100 | 243.7 | 273.4 | -8.23 | -11.7 | SHSY5Y | 350000 | H | Human | BoneMarrow | Epithelial | Adult | L | 3 | 20 | MTT | TetrazoliumSalt |  | 89.526
ZnO | I | Sphere | None | Commercial | Negative | 100 | 243.7 | 273.4 | -8.23 | -11.7 | SHSY5Y | 350000 | H | Human | BoneMarrow | Epithelial | Adult | L | 3 | 25 | MTT | TetrazoliumSalt |  | 76.877
ZnO | I | Sphere | None | Commercial | Negative | 100 | 243.7 | 273.4 | -8.23 | -11.7 | SHSY5Y | 350000 | H | Human | BoneMarrow | Epithelial | Adult | L | 3 | 30 | MTT | TetrazoliumSalt |  | 71.146
ZnO | I | Sphere | None | Commercial | Negative | 100 | 243.7 | 273.4 | -8.23 | -11.7 | SHSY5Y | 350000 | H | Human | BoneMarrow | Epithelial | Adult | L | 3 | 35 | MTT | TetrazoliumSalt |  | 64.822
ZnO | I | Sphere | None | Commercial | Negative | 100 | 243.7 | 273.4 | -8.23 | -11.7 | SHSY5Y | 350000 | H | Human | BoneMarrow | Epithelial | Adult | L | 3 | 40 | MTT | TetrazoliumSalt |  | 61.66
ZnO | I | Sphere | None | Commercial | Negative | 100 | 243.7 | 273.4 | -8.23 | -11.7 | SHSY5Y | 350000 | H | Human | BoneMarrow | Epithelial | Adult | L | 3 | 80 | MTT | TetrazoliumSalt |  | 48.419
ZnO | I | Sphere | None | Commercial | Negative | 100 | 243.7 | 273.4 | -8.23 | -11.7 | SHSY5Y | 350000 | H | Human | BoneMarrow | Epithelial | Adult | L | 6 | 10 | MTT | TetrazoliumSalt |  | 95.85
ZnO | I | Sphere | None | Commercial | Negative | 100 | 243.7 | 273.4 | -8.23 | -11.7 | SHSY5Y | 350000 | H | Human | BoneMarrow | Epithelial | Adult | L | 6 | 15 | MTT | TetrazoliumSalt |  | 86.759
ZnO | I | Sphere | None | Commercial | Negative | 100 | 243.7 | 273.4 | -8.23 | -11.7 | SHSY5Y | 350000 | H | Human | BoneMarrow | Epithelial | Adult | L | 6 | 20 | MTT | TetrazoliumSalt |  | 81.225
ZnO | I | Sphere | None | Commercial | Negative | 100 | 243.7 | 273.4 | -8.23 | -11.7 | SHSY5Y | 350000 | H | Human | BoneMarrow | Epithelial | Adult | L | 6 | 25 | MTT | TetrazoliumSalt |  | 72.53
ZnO | I | Sphere | None | Commercial | Negative | 100 | 243.7 | 273.4 | -8.23 | -11.7 | SHSY5Y | 350000 | H | Human | BoneMarrow | Epithelial | Adult | L | 6 | 30 | MTT | TetrazoliumSalt |  | 68.577
ZnO | I | Sphere | None | Commercial | Negative | 100 | 243.7 | 273.4 | -8.23 | -11.7 | SHSY5Y | 350000 | H | Human | BoneMarrow | Epithelial | Adult | L | 6 | 35 | MTT | TetrazoliumSalt |  | 61.067
ZnO | I | Sphere | None | Commercial | Negative | 100 | 243.7 | 273.4 | -8.23 | -11.7 | SHSY5Y | 350000 | H | Human | BoneMarrow | Epithelial | Adult | L | 6 | 40 | MTT | TetrazoliumSalt |  | 57.115
ZnO | I | Sphere | None | Commercial | Negative | 100 | 243.7 | 273.4 | -8.23 | -11.7 | SHSY5Y | 350000 | H | Human | BoneMarrow | Epithelial | Adult | L | 6 | 80 | MTT | TetrazoliumSalt |  | 30.435
ZnO | I | Sphere | None | Commercial | Negative | 100 | 243.7 | 273.4 | -8.23 | -11.7 | SHSY5Y | 350000 | H | Human | BoneMarrow | Epithelial | Adult | L | 24 | 10 | MTT | TetrazoliumSalt |  | 79.249
ZnO | I | Sphere | None | Commercial | Negative | 100 | 243.7 | 273.4 | -8.23 | -11.7 | SHSY5Y | 350000 | H | Human | BoneMarrow | Epithelial | Adult | L | 24 | 15 | MTT | TetrazoliumSalt |  | 80.237
ZnO | I | Sphere | None | Commercial | Negative | 100 | 243.7 | 273.4 | -8.23 | -11.7 | SHSY5Y | 350000 | H | Human | BoneMarrow | Epithelial | Adult | L | 24 | 20 | MTT | TetrazoliumSalt |  | 72.134
ZnO | I | Sphere | None | Commercial | Negative | 100 | 243.7 | 273.4 | -8.23 | -11.7 | SHSY5Y | 350000 | H | Human | BoneMarrow | Epithelial | Adult | L | 24 | 25 | MTT | TetrazoliumSalt |  | 14.625
ZnO | I | Sphere | None | Commercial | Negative | 100 | 243.7 | 273.4 | -8.23 | -11.7 | SHSY5Y | 350000 | H | Human | BoneMarrow | Epithelial | Adult | L | 24 | 30 | MTT | TetrazoliumSalt |  | 11.858
ZnO | I | Sphere | None | Commercial | Negative | 100 | 243.7 | 273.4 | -8.23 | -11.7 | SHSY5Y | 350000 | H | Human | BoneMarrow | Epithelial | Adult | L | 24 | 35 | MTT | TetrazoliumSalt |  | 9.6838
ZnO | I | Sphere | None | Commercial | Negative | 100 | 243.7 | 273.4 | -8.23 | -11.7 | SHSY5Y | 350000 | H | Human | BoneMarrow | Epithelial | Adult | L | 24 | 40 | MTT | TetrazoliumSalt |  | 9.2885
ZnO | I | Sphere | None | Commercial | Negative | 100 | 243.7 | 273.4 | -8.23 | -11.7 | SHSY5Y | 350000 | H | Human | BoneMarrow | Epithelial | Adult | L | 48 | 10 | MTT | TetrazoliumSalt |  | 77.273
ZnO | I | Sphere | None | Commercial | Negative | 100 | 243.7 | 273.4 | -8.23 | -11.7 | SHSY5Y | 350000 | H | Human | BoneMarrow | Epithelial | Adult | L | 48 | 15 | MTT | TetrazoliumSalt |  | 72.134
ZnO | I | Sphere | None | Commercial | Negative | 100 | 243.7 | 273.4 | -8.23 | -11.7 | SHSY5Y | 350000 | H | Human | BoneMarrow | Epithelial | Adult | L | 48 | 20 | MTT | TetrazoliumSalt |  | 56.719
ZnO | I | Sphere | None | Commercial | Negative | 100 | 243.7 | 273.4 | -8.23 | -11.7 | SHSY5Y | 350000 | H | Human | BoneMarrow | Epithelial | Adult | L | 48 | 25 | MTT | TetrazoliumSalt |  | 10.079
ZnO | I | Sphere | None | Commercial | Negative | 100 | 243.7 | 273.4 | -8.23 | -11.7 | SHSY5Y | 350000 | H | Human | BoneMarrow | Epithelial | Adult | L | 48 | 30 | MTT | TetrazoliumSalt |  | 9.0909
ZnO | I | Sphere | None | Commercial | Negative | 100 | 243.7 | 273.4 | -8.23 | -11.7 | SHSY5Y | 350000 | H | Human | BoneMarrow | Epithelial | Adult | L | 48 | 35 | MTT | TetrazoliumSalt |  | 7.9051
ZnO | I | Sphere | None | Commercial | Negative | 100 | 243.7 | 273.4 | -8.23 | -11.7 | SHSY5Y | 350000 | H | Human | BoneMarrow | Epithelial | Adult | L | 48 | 40 | MTT | TetrazoliumSalt |  | 7.9051
ZnO | I | Sphere | None | Commercial | Negative | 100 | 243.7 | 273.4 | -8.23 | -11.7 | SHSY5Y | 350000 | H | Human | BoneMarrow | Epithelial | Adult | L | 3 | 10 | NRU | NeutralRed |  | 101.97
ZnO | I | Sphere | None | Commercial | Negative | 100 | 243.7 | 273.4 | -8.23 | -11.7 | SHSY5Y | 350000 | H | Human | BoneMarrow | Epithelial | Adult | L | 3 | 15 | NRU | NeutralRed |  | 92.358
ZnO | I | Sphere | None | Commercial | Negative | 100 | 243.7 | 273.4 | -8.23 | -11.7 | SHSY5Y | 350000 | H | Human | BoneMarrow | Epithelial | Adult | L | 3 | 20 | NRU | NeutralRed |  | 86.463
ZnO | I | Sphere | None | Commercial | Negative | 100 | 243.7 | 273.4 | -8.23 | -11.7 | SHSY5Y | 350000 | H | Human | BoneMarrow | Epithelial | Adult | L | 3 | 25 | NRU | NeutralRed |  | 65.066
ZnO | I | Sphere | None | Commercial | Negative | 100 | 243.7 | 273.4 | -8.23 | -11.7 | SHSY5Y | 350000 | H | Human | BoneMarrow | Epithelial | Adult | L | 3 | 30 | NRU | NeutralRed |  | 56.769
ZnO | I | Sphere | None | Commercial | Negative | 100 | 243.7 | 273.4 | -8.23 | -11.7 | SHSY5Y | 350000 | H | Human | BoneMarrow | Epithelial | Adult | L | 3 | 35 | NRU | NeutralRed |  | 56.769
ZnO | I | Sphere | None | Commercial | Negative | 100 | 243.7 | 273.4 | -8.23 | -11.7 | SHSY5Y | 350000 | H | Human | BoneMarrow | Epithelial | Adult | L | 3 | 40 | NRU | NeutralRed |  | 50.437
ZnO | I | Sphere | None | Commercial | Negative | 100 | 243.7 | 273.4 | -8.23 | -11.7 | SHSY5Y | 350000 | H | Human | BoneMarrow | Epithelial | Adult | L | 3 | 80 | NRU | NeutralRed |  | 61.572
ZnO | I | Sphere | None | Commercial | Negative | 100 | 243.7 | 273.4 | -8.23 | -11.7 | SHSY5Y | 350000 | H | Human | BoneMarrow | Epithelial | Adult | L | 6 | 10 | NRU | NeutralRed |  | 104.8
ZnO | I | Sphere | None | Commercial | Negative | 100 | 243.7 | 273.4 | -8.23 | -11.7 | SHSY5Y | 350000 | H | Human | BoneMarrow | Epithelial | Adult | L | 6 | 15 | NRU | NeutralRed |  | 100.44
ZnO | I | Sphere | None | Commercial | Negative | 100 | 243.7 | 273.4 | -8.23 | -11.7 | SHSY5Y | 350000 | H | Human | BoneMarrow | Epithelial | Adult | L | 6 | 20 | NRU | NeutralRed |  | 105.9
ZnO | I | Sphere | None | Commercial | Negative | 100 | 243.7 | 273.4 | -8.23 | -11.7 | SHSY5Y | 350000 | H | Human | BoneMarrow | Epithelial | Adult | L | 6 | 25 | NRU | NeutralRed |  | 76.856
ZnO | I | Sphere | None | Commercial | Negative | 100 | 243.7 | 273.4 | -8.23 | -11.7 | SHSY5Y | 350000 | H | Human | BoneMarrow | Epithelial | Adult | L | 6 | 30 | NRU | NeutralRed |  | 60.262
ZnO | I | Sphere | None | Commercial | Negative | 100 | 243.7 | 273.4 | -8.23 | -11.7 | SHSY5Y | 350000 | H | Human | BoneMarrow | Epithelial | Adult | L | 6 | 35 | NRU | NeutralRed |  | 56.114
ZnO | I | Sphere | None | Commercial | Negative | 100 | 243.7 | 273.4 | -8.23 | -11.7 | SHSY5Y | 350000 | H | Human | BoneMarrow | Epithelial | Adult | L | 6 | 40 | NRU | NeutralRed |  | 53.275
ZnO | I | Sphere | None | Commercial | Negative | 100 | 243.7 | 273.4 | -8.23 | -11.7 | SHSY5Y | 350000 | H | Human | BoneMarrow | Epithelial | Adult | L | 6 | 80 | NRU | NeutralRed |  | 59.825
ZnO | I | Sphere | None | Commercial | Negative | 100 | 243.7 | 273.4 | -8.23 | -11.7 | SHSY5Y | 350000 | H | Human | BoneMarrow | Epithelial | Adult | L | 24 | 10 | NRU | NeutralRed |  | 104.8
ZnO | I | Sphere | None | Commercial | Negative | 100 | 243.7 | 273.4 | -8.23 | -11.7 | SHSY5Y | 350000 | H | Human | BoneMarrow | Epithelial | Adult | L | 24 | 15 | NRU | NeutralRed |  | 100
ZnO | I | Sphere | None | Commercial | Negative | 100 | 243.7 | 273.4 | -8.23 | -11.7 | SHSY5Y | 350000 | H | Human | BoneMarrow | Epithelial | Adult | L | 24 | 20 | NRU | NeutralRed |  | 92.795
ZnO | I | Sphere | None | Commercial | Negative | 100 | 243.7 | 273.4 | -8.23 | -11.7 | SHSY5Y | 350000 | H | Human | BoneMarrow | Epithelial | Adult | L | 24 | 25 | NRU | NeutralRed |  | 75.109
ZnO | I | Sphere | None | Commercial | Negative | 100 | 243.7 | 273.4 | -8.23 | -11.7 | SHSY5Y | 350000 | H | Human | BoneMarrow | Epithelial | Adult | L | 24 | 30 | NRU | NeutralRed |  | 70.742
ZnO | I | Sphere | None | Commercial | Negative | 100 | 243.7 | 273.4 | -8.23 | -11.7 | SHSY5Y | 350000 | H | Human | BoneMarrow | Epithelial | Adult | L | 24 | 35 | NRU | NeutralRed |  | 68.996
ZnO | I | Sphere | None | Commercial | Negative | 100 | 243.7 | 273.4 | -8.23 | -11.7 | SHSY5Y | 350000 | H | Human | BoneMarrow | Epithelial | Adult | L | 24 | 40 | NRU | NeutralRed |  | 69.432
ZnO | I | Sphere | None | Commercial | Negative | 100 | 243.7 | 273.4 | -8.23 | -11.7 | SHSY5Y | 350000 | H | Human | BoneMarrow | Epithelial | Adult | L | 24 | 80 | NRU | NeutralRed |  | 49.345
ZnO | I | Sphere | None | Commercial | Negative | 100 | 243.7 | 273.4 | -8.23 | -11.7 | SHSY5Y | 350000 | H | Human | BoneMarrow | Epithelial | Adult | L | 48 | 10 | NRU | NeutralRed |  | 96.288
ZnO | I | Sphere | None | Commercial | Negative | 100 | 243.7 | 273.4 | -8.23 | -11.7 | SHSY5Y | 350000 | H | Human | BoneMarrow | Epithelial | Adult | L | 48 | 15 | NRU | NeutralRed |  | 100.44
ZnO | I | Sphere | None | Commercial | Negative | 100 | 243.7 | 273.4 | -8.23 | -11.7 | SHSY5Y | 350000 | H | Human | BoneMarrow | Epithelial | Adult | L | 48 | 20 | NRU | NeutralRed |  | 82.314
ZnO | I | Sphere | None | Commercial | Negative | 100 | 243.7 | 273.4 | -8.23 | -11.7 | SHSY5Y | 350000 | H | Human | BoneMarrow | Epithelial | Adult | L | 48 | 25 | NRU | NeutralRed |  | 63.755
ZnO | I | Sphere | None | Commercial | Negative | 100 | 243.7 | 273.4 | -8.23 | -11.7 | SHSY5Y | 350000 | H | Human | BoneMarrow | Epithelial | Adult | L | 48 | 30 | NRU | NeutralRed |  | 60.262
ZnO | I | Sphere | None | Commercial | Negative | 100 | 243.7 | 273.4 | -8.23 | -11.7 | SHSY5Y | 350000 | H | Human | BoneMarrow | Epithelial | Adult | L | 48 | 35 | NRU | NeutralRed |  | 59.607
ZnO | I | Sphere | None | Commercial | Negative | 100 | 243.7 | 273.4 | -8.23 | -11.7 | SHSY5Y | 350000 | H | Human | BoneMarrow | Epithelial | Adult | L | 48 | 40 | NRU | NeutralRed |  | 64.192
ZnO | I | Sphere | None | Commercial | Negative | 100 | 243.7 | 273.4 | -8.23 | -11.7 | SHSY5Y | 350000 | H | Human | BoneMarrow | Epithelial | Adult | L | 48 | 80 | NRU | NeutralRed |  | 55.677
ZnO | I | Sphere | None | Commercial | Negative | 50 |  | 278.8 |  | -11.5 | Macrophages | 400000 | A | Mouse | Peritoneal Cavity | Macrophage | Adult | P | 24 | 1 | MTT | TetrazoliumSalt |  | 91.342
ZnO | I | Sphere | None | Commercial | Negative | 50 |  | 278.8 |  | -11.5 | Macrophages | 400000 | A | Mouse | Peritoneal Cavity | Macrophage | Adult | P | 24 | 2.5 | MTT | TetrazoliumSalt |  | 61.905
ZnO | I | Sphere | None | Commercial | Negative | 50 |  | 278.8 |  | -11.5 | Macrophages | 400000 | A | Mouse | Peritoneal Cavity | Macrophage | Adult | P | 24 | 5 | MTT | TetrazoliumSalt |  | 31.818
ZnO | I | Sphere | None | Commercial | Negative | 50 |  | 278.8 |  | -11.5 | Macrophages | 400000 | A | Mouse | Peritoneal Cavity | Macrophage | Adult | P | 24 | 10 | MTT | TetrazoliumSalt |  | 15.152
SiO2 | I | Sphere | None | Sol-Gel Method |  | 21.8 | 18.7 |  |  |  | HUVEC | 100000 | H | Human | Umbilical Vein | Endothelial | Embryonic | P | 24 | 5 | CVS | CrystalViolet |  | 92.5
SiO2 | I | Sphere | None | Sol-Gel Method |  | 21.8 | 18.7 |  |  |  | HUVEC | 100000 | H | Human | Umbilical Vein | Endothelial | Embryonic | P | 24 | 10 | CVS | CrystalViolet |  | 80.208
SiO2 | I | Sphere | None | Sol-Gel Method |  | 21.8 | 18.7 |  |  |  | HUVEC | 100000 | H | Human | Umbilical Vein | Endothelial | Embryonic | P | 24 | 15 | CVS | CrystalViolet |  | 63.958
SiO2 | I | Sphere | None | Sol-Gel Method |  | 21.8 | 18.7 |  |  |  | HUVEC | 100000 | H | Human | Umbilical Vein | Endothelial | Embryonic | P | 24 | 20 | CVS | CrystalViolet |  | 45.417
SiO2 | I | Sphere | None | Sol-Gel Method |  | 21.8 | 18.7 |  |  |  | HUVEC | 100000 | H | Human | Umbilical Vein | Endothelial | Embryonic | P | 24 | 25 | CVS | CrystalViolet |  | 36.458
SiO2 | I | Sphere | None | Sol-Gel Method |  | 31.4 | 30.2 |  |  |  | HUVEC | 100000 | H | Human | Umbilical Vein | Endothelial | Embryonic | P | 24 | 5 | CVS | CrystalViolet |  | 97.292
SiO2 | I | Sphere | None | Sol-Gel Method |  | 31.4 | 30.2 |  |  |  | HUVEC | 100000 | H | Human | Umbilical Vein | Endothelial | Embryonic | P | 24 | 10 | CVS | CrystalViolet |  | 93.958
SiO2 | I | Sphere | None | Sol-Gel Method |  | 31.4 | 30.2 |  |  |  | HUVEC | 100000 | H | Human | Umbilical Vein | Endothelial | Embryonic | P | 24 | 15 | CVS | CrystalViolet |  | 87.083
SiO2 | I | Sphere | None | Sol-Gel Method |  | 31.4 | 30.2 |  |  |  | HUVEC | 100000 | H | Human | Umbilical Vein | Endothelial | Embryonic | P | 24 | 20 | CVS | CrystalViolet |  | 82.5
SiO2 | I | Sphere | None | Sol-Gel Method |  | 31.4 | 30.2 |  |  |  | HUVEC | 100000 | H | Human | Umbilical Vein | Endothelial | Embryonic | P | 24 | 25 | CVS | CrystalViolet |  | 74.167
SiO2 | I | Sphere | None | Sol-Gel Method |  | 56.7 | 50.4 |  |  |  | HUVEC | 100000 | H | Human | Umbilical Vein | Endothelial | Embryonic | P | 24 | 5 | CVS | CrystalViolet |  | 92.5
SiO2 | I | Sphere | None | Sol-Gel Method |  | 56.7 | 50.4 |  |  |  | HUVEC | 100000 | H | Human | Umbilical Vein | Endothelial | Embryonic | P | 24 | 10 | CVS | CrystalViolet |  | 90.625
SiO2 | I | Sphere | None | Sol-Gel Method |  | 56.7 | 50.4 |  |  |  | HUVEC | 100000 | H | Human | Umbilical Vein | Endothelial | Embryonic | P | 24 | 15 | CVS | CrystalViolet |  | 86.25
SiO2 | I | Sphere | None | Sol-Gel Method |  | 56.7 | 50.4 |  |  |  | HUVEC | 100000 | H | Human | Umbilical Vein | Endothelial | Embryonic | P | 24 | 20 | CVS | CrystalViolet |  | 84.167
SiO2 | I | Sphere | None | Sol-Gel Method |  | 56.7 | 50.4 |  |  |  | HUVEC | 100000 | H | Human | Umbilical Vein | Endothelial | Embryonic | P | 24 | 25 | CVS | CrystalViolet |  | 79.792
ZnO | I | Sph/Rho/Rod | None | Commercial |  | 71 |  |  |  |  | HepG2 | 60000 | H | Human | Liver | Epithelial | Adult | L | 48 | 10 | MTT | TetrazoliumSalt |  | 88.254
ZnO | I | Sph/Rho/Rod | None | Commercial |  | 71 |  |  |  |  | HepG2 | 60000 | H | Human | Liver | Epithelial | Adult | L | 48 | 25 | MTT | TetrazoliumSalt |  | 67.143
ZnO | I | Sph/Rho/Rod | None | Commercial |  | 71 |  |  |  |  | HepG2 | 60000 | H | Human | Liver | Epithelial | Adult | L | 48 | 50 | MTT | TetrazoliumSalt |  | 10
ZnO | I | Sph/Rho/Rod | None | Commercial |  | 71 |  |  |  |  | HepG2 | 60000 | H | Human | Liver | Epithelial | Adult | L | 48 | 100 | MTT | TetrazoliumSalt |  | 11.587
TiO2 | I | Rho/Sph | None | Commercial |  | 42.3 |  |  |  |  | HepG2 | 60000 | H | Human | Liver | Epithelial | Adult | L | 48 | 25 | MTT | TetrazoliumSalt |  | 90.794
TiO2 | I | Rho/Sph | None | Commercial |  | 42.3 |  |  |  |  | HepG2 | 60000 | H | Human | Liver | Epithelial | Adult | L | 48 | 50 | MTT | TetrazoliumSalt |  | 94.921
TiO2 | I | Rho/Sph | None | Commercial |  | 42.3 |  |  |  |  | HepG2 | 60000 | H | Human | Liver | Epithelial | Adult | L | 48 | 100 | MTT | TetrazoliumSalt |  | 115.4
TiO2 | I | Rho/Sph | None | Commercial |  | 42.3 |  |  |  |  | HepG2 | 60000 | H | Human | Liver | Epithelial | Adult | L | 48 | 200 | MTT | TetrazoliumSalt |  | 103.17
CuO | I | Sphere | None | Commercial |  | 28 |  |  |  |  | HepG2 | 60000 | H | Human | Liver | Epithelial | Adult | L | 48 | 5 | MTT | TetrazoliumSalt |  | 51.746
CuO | I | Sphere | None | Commercial |  | 28 |  |  |  |  | HepG2 | 60000 | H | Human | Liver | Epithelial | Adult | L | 48 | 10 | MTT | TetrazoliumSalt |  | 38.889
CuO | I | Sphere | None | Commercial |  | 28 |  |  |  |  | HepG2 | 60000 | H | Human | Liver | Epithelial | Adult | L | 48 | 25 | MTT | TetrazoliumSalt |  | 20.317
CuO | I | Sphere | None | Commercial |  | 28 |  |  |  |  | HepG2 | 60000 | H | Human | Liver | Epithelial | Adult | L | 48 | 50 | MTT | TetrazoliumSalt |  | 13.651
Co3O4 | I | Rho/Qua | None | Commercial |  | 78.3 |  |  |  |  | HepG2 | 60000 | H | Human | Liver | Epithelial | Adult | L | 48 | 10 | MTT | TetrazoliumSalt |  | 70.635
Co3O4 | I | Rho/Qua | None | Commercial |  | 78.3 |  |  |  |  | HepG2 | 60000 | H | Human | Liver | Epithelial | Adult | L | 48 | 25 | MTT | TetrazoliumSalt |  | 42.381
Co3O4 | I | Rho/Qua | None | Commercial |  | 78.3 |  |  |  |  | HepG2 | 60000 | H | Human | Liver | Epithelial | Adult | L | 48 | 50 | MTT | TetrazoliumSalt |  | 23.968
Co3O4 | I | Rho/Qua | None | Commercial |  | 78.3 |  |  |  |  | HepG2 | 60000 | H | Human | Liver | Epithelial | Adult | L | 48 | 100 | MTT | TetrazoliumSalt |  | 12.063
ZnO | I | Sph/Rho/Rod | None | Commercial |  | 71 |  |  |  |  | Hepatocytes | 60000 | A | Catfish | Liver | Epithelial | Adult | P | 48 | 25 | MTT | TetrazoliumSalt |  | 90.095
ZnO | I | Sph/Rho/Rod | None | Commercial |  | 71 |  |  |  |  | Hepatocytes | 60000 | A | Catfish | Liver | Epithelial | Adult | P | 48 | 50 | MTT | TetrazoliumSalt |  | 85.333
ZnO | I | Sph/Rho/Rod | None | Commercial |  | 71 |  |  |  |  | Hepatocytes | 60000 | A | Catfish | Liver | Epithelial | Adult | P | 48 | 100 | MTT | TetrazoliumSalt |  | 79.429
ZnO | I | Sph/Rho/Rod | None | Commercial |  | 71 |  |  |  |  | Hepatocytes | 60000 | A | Catfish | Liver | Epithelial | Adult | P | 48 | 200 | MTT | TetrazoliumSalt |  | 55.81
TiO2 | I | Rho/Sph | None | Commercial |  | 42.3 |  |  |  |  | Hepatocytes | 60000 | A | Catfish | Liver | Epithelial | Adult | P | 48 | 25 | MTT | TetrazoliumSalt |  | 100.19
TiO2 | I | Rho/Sph | None | Commercial |  | 42.3 |  |  |  |  | Hepatocytes | 60000 | A | Catfish | Liver | Epithelial | Adult | P | 48 | 50 | MTT | TetrazoliumSalt |  | 93.333
TiO2 | I | Rho/Sph | None | Commercial |  | 42.3 |  |  |  |  | Hepatocytes | 60000 | A | Catfish | Liver | Epithelial | Adult | P | 48 | 100 | MTT | TetrazoliumSalt |  | 120.38
TiO2 | I | Rho/Sph | None | Commercial |  | 42.3 |  |  |  |  | Hepatocytes | 60000 | A | Catfish | Liver | Epithelial | Adult | P | 48 | 200 | MTT | TetrazoliumSalt |  | 96.952
CuO | I | Sphere | None | Commercial |  | 28 |  |  |  |  | Hepatocytes | 60000 | A | Catfish | Liver | Epithelial | Adult | P | 48 | 25 | MTT | TetrazoliumSalt |  | 89.333
CuO | I | Sphere | None | Commercial |  | 28 |  |  |  |  | Hepatocytes | 60000 | A | Catfish | Liver | Epithelial | Adult | P | 48 | 50 | MTT | TetrazoliumSalt |  | 90.667
CuO | I | Sphere | None | Commercial |  | 28 |  |  |  |  | Hepatocytes | 60000 | A | Catfish | Liver | Epithelial | Adult | P | 48 | 100 | MTT | TetrazoliumSalt |  | 67.81
CuO | I | Sphere | None | Commercial |  | 28 |  |  |  |  | Hepatocytes | 60000 | A | Catfish | Liver | Epithelial | Adult | P | 48 | 200 | MTT | TetrazoliumSalt |  | 48.952
Co3O4 | I | Rho/Qua | None | Commercial |  | 78.3 |  |  |  |  | Hepatocytes | 60000 | A | Catfish | Liver | Epithelial | Adult | P | 48 | 25 | MTT | TetrazoliumSalt |  | 137.9
Co3O4 | I | Rho/Qua | None | Commercial |  | 78.3 |  |  |  |  | Hepatocytes | 60000 | A | Catfish | Liver | Epithelial | Adult | P | 48 | 50 | MTT | TetrazoliumSalt |  | 114.1
Co3O4 | I | Rho/Qua | None | Commercial |  | 78.3 |  |  |  |  | Hepatocytes | 60000 | A | Catfish | Liver | Epithelial | Adult | P | 48 | 100 | MTT | TetrazoliumSalt |  | 82.095
Co3O4 | I | Rho/Qua | None | Commercial |  | 78.3 |  |  |  |  | Hepatocytes | 60000 | A | Catfish | Liver | Epithelial | Adult | P | 48 | 200 | MTT | TetrazoliumSalt |  | 70.095
TiO2 | I | Sphere | None | Commercial | Negative | 25 |  | 434.1 |  | -7.83 | A549 | 10000 | H | Human | Lung | Epithelial | Adult | L | 6 | 1 | MTT | TetrazoliumSalt |  | 100.97
TiO2 | I | Sphere | None | Commercial | Negative | 25 |  | 434.1 |  | -7.83 | A549 | 10000 | H | Human | Lung | Epithelial | Adult | L | 6 | 5 | MTT | TetrazoliumSalt |  | 97.742
TiO2 | I | Sphere | None | Commercial | Negative | 25 |  | 434.1 |  | -7.83 | A549 | 10000 | H | Human | Lung | Epithelial | Adult | L | 6 | 10 | MTT | TetrazoliumSalt |  | 95.161
TiO2 | I | Sphere | None | Commercial | Negative | 25 |  | 434.1 |  | -7.83 | A549 | 10000 | H | Human | Lung | Epithelial | Adult | L | 6 | 50 | MTT | TetrazoliumSalt |  | 96.935
TiO2 | I | Sphere | None | Commercial | Negative | 25 |  | 434.1 |  | -7.83 | A549 | 10000 | H | Human | Lung | Epithelial | Adult | L | 6 | 100 | MTT | TetrazoliumSalt |  | 95.161
TiO2 | I | Sphere | None | Commercial | Negative | 25 |  | 434.1 |  | -7.83 | A549 | 10000 | H | Human | Lung | Epithelial | Adult | L | 24 | 1 | MTT | TetrazoliumSalt |  | 97.742
TiO2 | I | Sphere | None | Commercial | Negative | 25 |  | 434.1 |  | -7.83 | A549 | 10000 | H | Human | Lung | Epithelial | Adult | L | 24 | 5 | MTT | TetrazoliumSalt |  | 95.645
TiO2 | I | Sphere | None | Commercial | Negative | 25 |  | 434.1 |  | -7.83 | A549 | 10000 | H | Human | Lung | Epithelial | Adult | L | 24 | 10 | MTT | TetrazoliumSalt |  | 92.19
TiO2 | I | Sphere | None | Commercial | Negative | 25 |  | 434.1 |  | -7.83 | A549 | 10000 | H | Human | Lung | Epithelial | Adult | L | 24 | 50 | MTT | TetrazoliumSalt |  | 87.07
TiO2 | I | Sphere | None | Commercial | Negative | 25 |  | 434.1 |  | -7.83 | A549 | 10000 | H | Human | Lung | Epithelial | Adult | L | 24 | 100 | MTT | TetrazoliumSalt |  | 84.34
TiO2 | I | Sphere | None | Commercial | Negative | 25 |  | 434.1 |  | -7.83 | A549 | 10000 | H | Human | Lung | Epithelial | Adult | L | 48 | 1 | MTT | TetrazoliumSalt |  | 97.742
TiO2 | I | Sphere | None | Commercial | Negative | 25 |  | 434.1 |  | -7.83 | A549 | 10000 | H | Human | Lung | Epithelial | Adult | L | 48 | 5 | MTT | TetrazoliumSalt |  | 92.742
TiO2 | I | Sphere | None | Commercial | Negative | 25 |  | 434.1 |  | -7.83 | A549 | 10000 | H | Human | Lung | Epithelial | Adult | L | 48 | 10 | MTT | TetrazoliumSalt |  | 88.72
TiO2 | I | Sphere | None | Commercial | Negative | 25 |  | 434.1 |  | -7.83 | A549 | 10000 | H | Human | Lung | Epithelial | Adult | L | 48 | 50 | MTT | TetrazoliumSalt |  | 82.34
TiO2 | I | Sphere | None | Commercial | Negative | 25 |  | 434.1 |  | -7.83 | A549 | 10000 | H | Human | Lung | Epithelial | Adult | L | 48 | 100 | MTT | TetrazoliumSalt |  | 78.89
TiO2 | I | Sphere | None | Commercial | Negative | 15.84 | 124 |  | -43.29 |  | A549 | 30000 | H | Human | Lung | Epithelial | Adult | L | 48 | 0.1 | MTT | TetrazoliumSalt |  | 89.374
TiO2 | I | Sphere | None | Commercial | Negative | 15.84 | 124 |  | -43.29 |  | A549 | 30000 | H | Human | Lung | Epithelial | Adult | L | 48 | 3 | MTT | TetrazoliumSalt |  | 75.089
TiO2 | I | Sphere | None | Commercial | Negative | 15.84 | 124 |  | -43.29 |  | A549 | 30000 | H | Human | Lung | Epithelial | Adult | L | 48 | 10 | MTT | TetrazoliumSalt |  | 64.109
TiO2 | I | Sphere | None | Commercial | Negative | 15.84 | 124 |  | -43.29 |  | A549 | 30000 | H | Human | Lung | Epithelial | Adult | L | 48 | 30 | MTT | TetrazoliumSalt |  | 25.4
TiO2 | I | Sphere | None | Commercial | Negative | 15.84 | 124 |  | -43.29 |  | A549 | 30000 | H | Human | Lung | Epithelial | Adult | L | 48 | 60 | MTT | TetrazoliumSalt |  | 14.71
TiO2 | I | Sphere | None | Commercial | Negative | 15.84 | 124 |  | -43.29 |  | A549 | 30000 | H | Human | Lung | Epithelial | Adult | L | 48 | 100 | MTT | TetrazoliumSalt |  | 5.51
TiO2 | I | Sphere | None | Commercial | Negative | 24.59 | 172 |  | -14.25 |  | A549 | 30000 | H | Human | Lung | Epithelial | Adult | L | 48 | 0.1 | MTT | TetrazoliumSalt |  | 91.499
TiO2 | I | Sphere | None | Commercial | Negative | 24.59 | 172 |  | -14.25 |  | A549 | 30000 | H | Human | Lung | Epithelial | Adult | L | 48 | 3 | MTT | TetrazoliumSalt |  | 80.283
TiO2 | I | Sphere | None | Commercial | Negative | 24.59 | 172 |  | -14.25 |  | A549 | 30000 | H | Human | Lung | Epithelial | Adult | L | 48 | 10 | MTT | TetrazoliumSalt |  | 64.7
TiO2 | I | Sphere | None | Commercial | Negative | 24.59 | 172 |  | -14.25 |  | A549 | 30000 | H | Human | Lung | Epithelial | Adult | L | 48 | 30 | MTT | TetrazoliumSalt |  | 30.61
TiO2 | I | Sphere | None | Commercial | Negative | 24.59 | 172 |  | -14.25 |  | A549 | 30000 | H | Human | Lung | Epithelial | Adult | L | 48 | 60 | MTT | TetrazoliumSalt |  | 16.6
TiO2 | I | Sphere | None | Commercial | Negative | 24.59 | 172 |  | -14.25 |  | A549 | 30000 | H | Human | Lung | Epithelial | Adult | L | 48 | 100 | MTT | TetrazoliumSalt |  | 8.6
TiO2 | I | Sphere | None | Commercial | Negative | 81.8 | 486 |  | -8.6 |  | A549 | 30000 | H | Human | Lung | Epithelial | Adult | L | 48 | 0.1 | MTT | TetrazoliumSalt |  | 93.152
TiO2 | I | Sphere | None | Commercial | Negative | 81.8 | 486 |  | -8.6 |  | A549 | 30000 | H | Human | Lung | Epithelial | Adult | L | 48 | 3 | MTT | TetrazoliumSalt |  | 90.201
TiO2 | I | Sphere | None | Commercial | Negative | 81.8 | 486 |  | -8.6 |  | A549 | 30000 | H | Human | Lung | Epithelial | Adult | L | 48 | 10 | MTT | TetrazoliumSalt |  | 76.505
TiO2 | I | Sphere | None | Commercial | Negative | 81.8 | 486 |  | -8.6 |  | A549 | 30000 | H | Human | Lung | Epithelial | Adult | L | 48 | 30 | MTT | TetrazoliumSalt |  | 57.4
TiO2 | I | Sphere | None | Commercial | Negative | 81.8 | 486 |  | -8.6 |  | A549 | 30000 | H | Human | Lung | Epithelial | Adult | L | 48 | 60 | MTT | TetrazoliumSalt |  | 37.61
TiO2 | I | Sphere | None | Commercial | Negative | 81.8 | 486 |  | -8.6 |  | A549 | 30000 | H | Human | Lung | Epithelial | Adult | L | 48 | 100 | MTT | TetrazoliumSalt |  | 11.51
TiO2 | I | Sphere | None | Commercial | Negative | 15.84 | 124 |  | -43.29 |  | Caco-2 | 30000 | H | Human | Colon | Epithelial | Adult | L | 48 | 0.1 | MTT | TetrazoliumSalt |  | 87.557
TiO2 | I | Sphere | None | Commercial | Negative | 15.84 | 124 |  | -43.29 |  | Caco-2 | 30000 | H | Human | Colon | Epithelial | Adult | L | 48 | 3 | MTT | TetrazoliumSalt |  | 75.452
TiO2 | I | Sphere | None | Commercial | Negative | 15.84 | 124 |  | -43.29 |  | Caco-2 | 30000 | H | Human | Colon | Epithelial | Adult | L | 48 | 10 | MTT | TetrazoliumSalt |  | 60.52
TiO2 | I | Sphere | None | Commercial | Negative | 15.84 | 124 |  | -43.29 |  | Caco-2 | 30000 | H | Human | Colon | Epithelial | Adult | L | 48 | 30 | MTT | TetrazoliumSalt |  | 26.4
TiO2 | I | Sphere | None | Commercial | Negative | 15.84 | 124 |  | -43.29 |  | Caco-2 | 30000 | H | Human | Colon | Epithelial | Adult | L | 48 | 60 | MTT | TetrazoliumSalt |  | 15.11
TiO2 | I | Sphere | None | Commercial | Negative | 15.84 | 124 |  | -43.29 |  | Caco-2 | 30000 | H | Human | Colon | Epithelial | Adult | L | 48 | 100 | MTT | TetrazoliumSalt |  | 6
TiO2 | I | Sphere | None | Commercial | Negative | 24.59 | 172 |  | -14.25 |  | Caco-2 | 30000 | H | Human | Colon | Epithelial | Adult | L | 48 | 0.1 | MTT | TetrazoliumSalt |  | 90.724
TiO2 | I | Sphere | None | Commercial | Negative | 24.59 | 172 |  | -14.25 |  | Caco-2 | 30000 | H | Human | Colon | Epithelial | Adult | L | 48 | 3 | MTT | TetrazoliumSalt |  | 78.394
TiO2 | I | Sphere | None | Commercial | Negative | 24.59 | 172 |  | -14.25 |  | Caco-2 | 30000 | H | Human | Colon | Epithelial | Adult | L | 48 | 10 | MTT | TetrazoliumSalt |  | 64.706
TiO2 | I | Sphere | None | Commercial | Negative | 24.59 | 172 |  | -14.25 |  | Caco-2 | 30000 | H | Human | Colon | Epithelial | Adult | L | 48 | 30 | MTT | TetrazoliumSalt |  | 41.17
TiO2 | I | Sphere | None | Commercial | Negative | 24.59 | 172 |  | -14.25 |  | Caco-2 | 30000 | H | Human | Colon | Epithelial | Adult | L | 48 | 60 | MTT | TetrazoliumSalt |  | 20.61
TiO2 | I | Sphere | None | Commercial | Negative | 24.59 | 172 |  | -14.25 |  | Caco-2 | 30000 | H | Human | Colon | Epithelial | Adult | L | 48 | 100 | MTT | TetrazoliumSalt |  | 11.425
TiO2 | I | Sphere | None | Commercial | Negative | 81.8 | 486 |  | -8.6 |  | Caco-2 | 30000 | H | Human | Colon | Epithelial | Adult | L | 48 | 0.1 | MTT | TetrazoliumSalt |  | 91.629
TiO2 | I | Sphere | None | Commercial | Negative | 81.8 | 486 |  | -8.6 |  | Caco-2 | 30000 | H | Human | Colon | Epithelial | Adult | L | 48 | 3 | MTT | TetrazoliumSalt |  | 87.557
TiO2 | I | Sphere | None | Commercial | Negative | 81.8 | 486 |  | -8.6 |  | Caco-2 | 30000 | H | Human | Colon | Epithelial | Adult | L | 48 | 10 | MTT | TetrazoliumSalt |  | 78.733
TiO2 | I | Sphere | None | Commercial | Negative | 81.8 | 486 |  | -8.6 |  | Caco-2 | 30000 | H | Human | Colon | Epithelial | Adult | L | 48 | 30 | MTT | TetrazoliumSalt |  | 46.833
TiO2 | I | Sphere | None | Commercial | Negative | 81.8 | 486 |  | -8.6 |  | Caco-2 | 30000 | H | Human | Colon | Epithelial | Adult | L | 48 | 60 | MTT | TetrazoliumSalt |  | 31.674
TiO2 | I | Sphere | None | Commercial | Negative | 81.8 | 486 |  | -8.6 |  | Caco-2 | 30000 | H | Human | Colon | Epithelial | Adult | L | 48 | 100 | MTT | TetrazoliumSalt |  | 15.837
IronOxide | I | Sphere | Silica | Commercial | Negative | 114 | 188 |  |  | -6.52 | HK-2 | 30000 | H | Human | Kidney | Epithelial | Adult | L | 24 | 1 | XTT | TetrazoliumSalt |  | 100 | 0.647
IronOxide | I | Sphere | Silica | Commercial | Negative | 114 | 188 |  |  | -6.52 | HK-2 | 30000 | H | Human | Kidney | Epithelial | Adult | L | 24 | 5 | XTT | TetrazoliumSalt |  | 98.305 | 0.647
IronOxide | I | Sphere | Silica | Commercial | Negative | 114 | 188 |  |  | -6.52 | HK-2 | 30000 | H | Human | Kidney | Epithelial | Adult | L | 24 | 25 | XTT | TetrazoliumSalt |  | 77.331 | 0.647
IronOxide | I | Sphere | Silica | Commercial | Negative | 114 | 188 |  |  | -6.52 | HK-2 | 30000 | H | Human | Kidney | Epithelial | Adult | L | 24 | 50 | XTT | TetrazoliumSalt |  | 65.89 | 0.647
IronOxide | I | Sphere | Silica | Commercial | Negative | 114 | 188 |  |  | -6.52 | HK-2 | 30000 | H | Human | Kidney | Epithelial | Adult | L | 24 | 100 | XTT | TetrazoliumSalt |  | 54.661 | 0.647
IronOxide | I | Sphere | Silica | Commercial | Negative | 114 | 188 |  |  | -6.52 | HK-2 | 30000 | H | Human | Kidney | Epithelial | Adult | L | 24 | 200 | XTT | TetrazoliumSalt |  | 45.975 | 0.647
IronOxide | I | Sphere | Silica | Commercial | Negative | 114 | 188 |  |  | -6.52 | HK-2 | 30000 | H | Human | Kidney | Epithelial | Adult | L | 24 | 400 | XTT | TetrazoliumSalt |  | 45.339 | 0.647
IronOxide | I | Sphere | Silica-NH2 | Commercial | Negative | 114 | 199 |  |  | -9.77 | HK-2 | 30000 | H | Human | Kidney | Epithelial | Adult | L | 24 | 1 | XTT | TetrazoliumSalt |  | 106.28 | 0.845
IronOxide | I | Sphere | Silica-NH2 | Commercial | Negative | 114 | 199 |  |  | -9.77 | HK-2 | 30000 | H | Human | Kidney | Epithelial | Adult | L | 24 | 5 | XTT | TetrazoliumSalt |  | 100 | 0.845
IronOxide | I | Sphere | Silica-NH2 | Commercial | Negative | 114 | 199 |  |  | -9.77 | HK-2 | 30000 | H | Human | Kidney | Epithelial | Adult | L | 24 | 25 | XTT | TetrazoliumSalt |  | 91.498 | 0.845
IronOxide | I | Sphere | Silica-NH2 | Commercial | Negative | 114 | 199 |  |  | -9.77 | HK-2 | 30000 | H | Human | Kidney | Epithelial | Adult | L | 24 | 50 | XTT | TetrazoliumSalt |  | 85.83 | 0.845
IronOxide | I | Sphere | Silica-NH2 | Commercial | Negative | 114 | 199 |  |  | -9.77 | HK-2 | 30000 | H | Human | Kidney | Epithelial | Adult | L | 24 | 100 | XTT | TetrazoliumSalt |  | 80.162 | 0.845
IronOxide | I | Sphere | Silica-NH2 | Commercial | Negative | 114 | 199 |  |  | -9.77 | HK-2 | 30000 | H | Human | Kidney | Epithelial | Adult | L | 24 | 200 | XTT | TetrazoliumSalt |  | 69.838 | 0.845
IronOxide | I | Sphere | Silica-NH2 | Commercial | Negative | 114 | 199 |  |  | -9.77 | HK-2 | 30000 | H | Human | Kidney | Epithelial | Adult | L | 24 | 400 | XTT | TetrazoliumSalt |  | 52.227 | 0.845
Au | I | Sphere | Citrate | Chemical Reduction |  |  |  | 10 |  |  | HUVEC | 15000 | H | Human | Umbilical Vein | Endothelial | Embryonic | P | 24 | 50 | CCK-8 | TetrazoliumSalt |  | 110.02
Au | I | Sphere | Citrate | Chemical Reduction |  |  |  | 10 |  |  | HUVEC | 15000 | H | Human | Umbilical Vein | Endothelial | Embryonic | P | 24 | 100 | CCK-8 | TetrazoliumSalt |  | 123.42
Au | I | Sphere | Citrate | Chemical Reduction |  |  |  | 10 |  |  | HUVEC | 15000 | H | Human | Umbilical Vein | Endothelial | Embryonic | P | 24 | 200 | CCK-8 | TetrazoliumSalt |  | 111.47
Au | I | Sphere | Citrate | Chemical Reduction |  |  |  | 30 |  |  | HUVEC | 15000 | H | Human | Umbilical Vein | Endothelial | Embryonic | P | 24 | 50 | CCK-8 | TetrazoliumSalt |  | 114.7
Au | I | Sphere | Citrate | Chemical Reduction |  |  |  | 30 |  |  | HUVEC | 15000 | H | Human | Umbilical Vein | Endothelial | Embryonic | P | 24 | 100 | CCK-8 | TetrazoliumSalt |  | 103.72
Au | I | Sphere | Citrate | Chemical Reduction |  |  |  | 30 |  |  | HUVEC | 15000 | H | Human | Umbilical Vein | Endothelial | Embryonic | P | 24 | 200 | CCK-8 | TetrazoliumSalt |  | 108.89
Au | I | Sphere | Citrate | Chemical Reduction |  |  |  | 50 |  |  | HUVEC | 15000 | H | Human | Umbilical Vein | Endothelial | Embryonic | P | 24 | 50 | CCK-8 | TetrazoliumSalt |  | 109.37
Au | I | Sphere | Citrate | Chemical Reduction |  |  |  | 50 |  |  | HUVEC | 15000 | H | Human | Umbilical Vein | Endothelial | Embryonic | P | 24 | 100 | CCK-8 | TetrazoliumSalt |  | 108.89
Au | I | Sphere | Citrate | Chemical Reduction |  |  |  | 50 |  |  | HUVEC | 15000 | H | Human | Umbilical Vein | Endothelial | Embryonic | P | 24 | 200 | CCK-8 | TetrazoliumSalt |  | 116.64
Pt | I | Sphere | Citrate | Commercial |  | 5 |  |  |  |  | HUVEC | 15000 | H | Human | Umbilical Vein | Endothelial | Embryonic | P | 24 | 0.5 | CCK-8 | TetrazoliumSalt |  | 91.139
Pt | I | Sphere | Citrate | Commercial |  | 5 |  |  |  |  | HUVEC | 15000 | H | Human | Umbilical Vein | Endothelial | Embryonic | P | 24 | 1 | CCK-8 | TetrazoliumSalt |  | 90.416
Pt | I | Sphere | Citrate | Commercial |  | 5 |  |  |  |  | HUVEC | 15000 | H | Human | Umbilical Vein | Endothelial | Embryonic | P | 24 | 2 | CCK-8 | TetrazoliumSalt |  | 87.523
Pt | I | Sphere | Citrate | Commercial |  | 5 |  |  |  |  | HUVEC | 15000 | H | Human | Umbilical Vein | Endothelial | Embryonic | P | 24 | 4 | CCK-8 | TetrazoliumSalt |  | 73.237
Pt | I | Sphere | Citrate | Commercial |  | 30 |  |  |  |  | HUVEC | 15000 | H | Human | Umbilical Vein | Endothelial | Embryonic | P | 24 | 0.5 | CCK-8 | TetrazoliumSalt |  | 90.958
Pt | I | Sphere | Citrate | Commercial |  | 30 |  |  |  |  | HUVEC | 15000 | H | Human | Umbilical Vein | Endothelial | Embryonic | P | 24 | 1 | CCK-8 | TetrazoliumSalt |  | 89.873
Pt | I | Sphere | Citrate | Commercial |  | 30 |  |  |  |  | HUVEC | 15000 | H | Human | Umbilical Vein | Endothelial | Embryonic | P | 24 | 2 | CCK-8 | TetrazoliumSalt |  | 88.608
Pt | I | Sphere | Citrate | Commercial |  | 30 |  |  |  |  | HUVEC | 15000 | H | Human | Umbilical Vein | Endothelial | Embryonic | P | 24 | 4 | CCK-8 | TetrazoliumSalt |  | 87.523
Pt | I | Sphere | Citrate | Commercial |  | 70 |  |  |  |  | HUVEC | 15000 | H | Human | Umbilical Vein | Endothelial | Embryonic | P | 24 | 0.5 | CCK-8 | TetrazoliumSalt |  | 98.192
Pt | I | Sphere | Citrate | Commercial |  | 70 |  |  |  |  | HUVEC | 15000 | H | Human | Umbilical Vein | Endothelial | Embryonic | P | 24 | 1 | CCK-8 | TetrazoliumSalt |  | 93.49
Pt | I | Sphere | Citrate | Commercial |  | 70 |  |  |  |  | HUVEC | 15000 | H | Human | Umbilical Vein | Endothelial | Embryonic | P | 24 | 2 | CCK-8 | TetrazoliumSalt |  | 91.628
Pt | I | Sphere | Citrate | Commercial |  | 70 |  |  |  |  | HUVEC | 15000 | H | Human | Umbilical Vein | Endothelial | Embryonic | P | 24 | 4 | CCK-8 | TetrazoliumSalt |  | 89.873
SiO2 | I | Sphere | None | Commercial |  | 20 |  | 202.37 |  |  | HUVEC | 15000 | H | Human | Umbilical Vein | Endothelial | Embryonic | P | 24 | 6.25 | CCK-8 | TetrazoliumSalt |  | 87.687
SiO2 | I | Sphere | None | Commercial |  | 20 |  | 202.37 |  |  | HUVEC | 15000 | H | Human | Umbilical Vein | Endothelial | Embryonic | P | 24 | 12.5 | CCK-8 | TetrazoliumSalt |  | 83.582
SiO2 | I | Sphere | None | Commercial |  | 20 |  | 202.37 |  |  | HUVEC | 15000 | H | Human | Umbilical Vein | Endothelial | Embryonic | P | 24 | 25 | CCK-8 | TetrazoliumSalt |  | 79.291
SiO2 | I | Sphere | None | Commercial |  | 20 |  | 202.37 |  |  | HUVEC | 15000 | H | Human | Umbilical Vein | Endothelial | Embryonic | P | 24 | 50 | CCK-8 | TetrazoliumSalt |  | 82.276
SiO2 | I | Sphere | None | Commercial |  | 50 |  |  |  |  | HUVEC | 15000 | H | Human | Umbilical Vein | Endothelial | Embryonic | P | 24 | 6.25 | CCK-8 | TetrazoliumSalt |  | 96.828
SiO2 | I | Sphere | None | Commercial |  | 50 |  |  |  |  | HUVEC | 15000 | H | Human | Umbilical Vein | Endothelial | Embryonic | P | 24 | 12.5 | CCK-8 | TetrazoliumSalt |  | 94.403
SiO2 | I | Sphere | None | Commercial |  | 50 |  |  |  |  | HUVEC | 15000 | H | Human | Umbilical Vein | Endothelial | Embryonic | P | 24 | 25 | CCK-8 | TetrazoliumSalt |  | 89.552
SiO2 | I | Sphere | None | Commercial |  | 50 |  |  |  |  | HUVEC | 15000 | H | Human | Umbilical Vein | Endothelial | Embryonic | P | 24 | 50 | CCK-8 | TetrazoliumSalt |  | 57.649
SiO2 | I | Sphere | None | Commercial |  | 100 |  |  |  |  | HUVEC | 15000 | H | Human | Umbilical Vein | Endothelial | Embryonic | P | 24 | 6.25 | CCK-8 | TetrazoliumSalt |  | 101.49
SiO2 | I | Sphere | None | Commercial |  | 100 |  |  |  |  | HUVEC | 15000 | H | Human | Umbilical Vein | Endothelial | Embryonic | P | 24 | 12.5 | CCK-8 | TetrazoliumSalt |  | 102.24
SiO2 | I | Sphere | None | Commercial |  | 100 |  |  |  |  | HUVEC | 15000 | H | Human | Umbilical Vein | Endothelial | Embryonic | P | 24 | 25 | CCK-8 | TetrazoliumSalt |  | 95.522
SiO2 | I | Sphere | None | Commercial |  | 100 |  |  |  |  | HUVEC | 15000 | H | Human | Umbilical Vein | Endothelial | Embryonic | P | 24 | 50 | CCK-8 | TetrazoliumSalt |  | 102.8
TiO2 | I | Sphere | None | Commercial |  | 25 |  |  |  |  | HUVEC | 15000 | H | Human | Umbilical Vein | Endothelial | Embryonic | P | 24 | 6.25 | CCK-8 | TetrazoliumSalt |  | 98.556
TiO2 | I | Sphere | None | Commercial |  | 25 |  |  |  |  | HUVEC | 15000 | H | Human | Umbilical Vein | Endothelial | Embryonic | P | 24 | 12.5 | CCK-8 | TetrazoliumSalt |  | 94.404
TiO2 | I | Sphere | None | Commercial |  | 25 |  |  |  |  | HUVEC | 15000 | H | Human | Umbilical Vein | Endothelial | Embryonic | P | 24 | 25 | CCK-8 | TetrazoliumSalt |  | 74.007
TiO2 | I | Sphere | None | Commercial |  | 25 |  |  |  |  | HUVEC | 15000 | H | Human | Umbilical Vein | Endothelial | Embryonic | P | 24 | 50 | CCK-8 | TetrazoliumSalt |  | 43.863
TiO2 | I | Sphere | None | Commercial |  | 30 |  |  |  |  | HUVEC | 15000 | H | Human | Umbilical Vein | Endothelial | Embryonic | P | 24 | 6.25 | CCK-8 | TetrazoliumSalt |  | 88.267
TiO2 | I | Sphere | None | Commercial |  | 30 |  |  |  |  | HUVEC | 15000 | H | Human | Umbilical Vein | Endothelial | Embryonic | P | 24 | 12.5 | CCK-8 | TetrazoliumSalt |  | 79.964
TiO2 | I | Sphere | None | Commercial |  | 30 |  |  |  |  | HUVEC | 15000 | H | Human | Umbilical Vein | Endothelial | Embryonic | P | 24 | 25 | CCK-8 | TetrazoliumSalt |  | 78.7
TiO2 | I | Sphere | None | Commercial |  | 30 |  |  |  |  | HUVEC | 15000 | H | Human | Umbilical Vein | Endothelial | Embryonic | P | 24 | 50 | CCK-8 | TetrazoliumSalt |  | 68.592
TiO2 | I | Sphere | None | Commercial |  | 80 |  |  |  |  | HUVEC | 15000 | H | Human | Umbilical Vein | Endothelial | Embryonic | P | 24 | 6.25 | CCK-8 | TetrazoliumSalt |  | 100.36
TiO2 | I | Sphere | None | Commercial |  | 80 |  |  |  |  | HUVEC | 15000 | H | Human | Umbilical Vein | Endothelial | Embryonic | P | 24 | 12.5 | CCK-8 | TetrazoliumSalt |  | 99.097
TiO2 | I | Sphere | None | Commercial |  | 80 |  |  |  |  | HUVEC | 15000 | H | Human | Umbilical Vein | Endothelial | Embryonic | P | 24 | 25 | CCK-8 | TetrazoliumSalt |  | 93.682
TiO2 | I | Sphere | None | Commercial |  | 80 |  |  |  |  | HUVEC | 15000 | H | Human | Umbilical Vein | Endothelial | Embryonic | P | 24 | 50 | CCK-8 | TetrazoliumSalt |  | 85.921
TiO2 | I | Sphere | None | Commercial |  | 100 |  |  |  |  | HUVEC | 15000 | H | Human | Umbilical Vein | Endothelial | Embryonic | P | 24 | 6.25 | CCK-8 | TetrazoliumSalt |  | 87.726
TiO2 | I | Sphere | None | Commercial |  | 100 |  |  |  |  | HUVEC | 15000 | H | Human | Umbilical Vein | Endothelial | Embryonic | P | 24 | 12.5 | CCK-8 | TetrazoliumSalt |  | 93.141
TiO2 | I | Sphere | None | Commercial |  | 100 |  |  |  |  | HUVEC | 15000 | H | Human | Umbilical Vein | Endothelial | Embryonic | P | 24 | 25 | CCK-8 | TetrazoliumSalt |  | 83.574
TiO2 | I | Sphere | None | Commercial |  | 100 |  |  |  |  | HUVEC | 15000 | H | Human | Umbilical Vein | Endothelial | Embryonic | P | 24 | 50 | CCK-8 | TetrazoliumSalt |  | 87.184
MWCNT | C | Nanotube | COOH | Oxidation/Sonication |  |  |  | 128.5 |  |  | HUVEC | 15000 | H | Human | Umbilical Vein | Endothelial | Embryonic | P | 24 | 7.5 | CCK-8 | TetrazoliumSalt |  | 91.682
MWCNT | C | Nanotube | COOH | Oxidation/Sonication |  |  |  | 128.5 |  |  | HUVEC | 15000 | H | Human | Umbilical Vein | Endothelial | Embryonic | P | 24 | 15 | CCK-8 | TetrazoliumSalt |  | 91.682
MWCNT | C | Nanotube | COOH | Oxidation/Sonication |  |  |  | 128.5 |  |  | HUVEC | 15000 | H | Human | Umbilical Vein | Endothelial | Embryonic | P | 24 | 30 | CCK-8 | TetrazoliumSalt |  | 92.25
MWCNT | C | Nanotube | COOH | Oxidation/Sonication |  |  |  | 128.5 |  |  | HUVEC | 15000 | H | Human | Umbilical Vein | Endothelial | Embryonic | P | 24 | 60 | CCK-8 | TetrazoliumSalt |  | 86.767
IronOxide | I | Sphere | Dextran | Commercial |  | 30.15 |  |  |  |  | HUVEC | 15000 | H | Human | Umbilical Vein | Endothelial | Embryonic | P | 24 | 30 | CCK-8 | TetrazoliumSalt |  | 99.258
IronOxide | I | Sphere | Dextran | Commercial |  | 30.15 |  |  |  |  | HUVEC | 15000 | H | Human | Umbilical Vein | Endothelial | Embryonic | P | 24 | 60 | CCK-8 | TetrazoliumSalt |  | 96.289
IronOxide | I | Sphere | Dextran | Commercial |  | 30.15 |  |  |  |  | HUVEC | 15000 | H | Human | Umbilical Vein | Endothelial | Embryonic | P | 24 | 120 | CCK-8 | TetrazoliumSalt |  | 92.579
IronOxide | I | Sphere | Dextran | Commercial |  | 30.15 |  |  |  |  | HUVEC | 15000 | H | Human | Umbilical Vein | Endothelial | Embryonic | P | 24 | 240 | CCK-8 | TetrazoliumSalt |  | 95.547
IronOxide | I | Sphere | DMSA | Commercial |  | 45.3 |  |  |  |  | HUVEC | 15000 | H | Human | Umbilical Vein | Endothelial | Embryonic | P | 24 | 30 | CCK-8 | TetrazoliumSalt |  | 97.403
IronOxide | I | Sphere | DMSA | Commercial |  | 45.3 |  |  |  |  | HUVEC | 15000 | H | Human | Umbilical Vein | Endothelial | Embryonic | P | 24 | 60 | CCK-8 | TetrazoliumSalt |  | 55.473
IronOxide | I | Sphere | DMSA | Commercial |  | 45.3 |  |  |  |  | HUVEC | 15000 | H | Human | Umbilical Vein | Endothelial | Embryonic | P | 24 | 120 | CCK-8 | TetrazoliumSalt |  | 3.8961
IronOxide | I | Sphere | DMSA | Commercial |  | 45.3 |  |  |  |  | HUVEC | 15000 | H | Human | Umbilical Vein | Endothelial | Embryonic | P | 24 | 240 | CCK-8 | TetrazoliumSalt |  | 4.4527
Au | I | Sphere | MSA | Chemical Reduction | Negative | 1.5 | 1.8 |  |  |  | WA09 |  | H | Human | Embryo | Spindle | Embryonic | L | 24 | 10 | Live/Dead | TrypanBlue |  | 15.174
Au | I | Sphere | MSA | Chemical Reduction | Negative | 4.2 | 4.2 | 7.6 |  |  | WA09 |  | H | Human | Embryo | Spindle | Embryonic | L | 24 | 10 | Live/Dead | TrypanBlue |  | 98.172
Au | I | Sphere | Citrate | Chemical Reduction | Negative | 13.6 | 18.8 | 21.2 |  |  | WA09 |  | H | Human | Embryo | Spindle | Embryonic | L | 24 | 10 | Live/Dead | TrypanBlue |  | 103.47
Au | I | Sphere | MSA | Chemical Reduction | Negative | 1.5 | 1.8 |  |  |  | WA09 | 100000 | H | Human | Embryo | Spindle | Embryonic | L | 24 | 10 | MTT | TetrazoliumSalt |  | 14.259
Au | I | Sphere | MSA | Chemical Reduction | Negative | 4.2 | 4.2 | 7.6 |  |  | WA09 | 100000 | H | Human | Embryo | Spindle | Embryonic | L | 24 | 10 | MTT | TetrazoliumSalt |  | 90.494
Au | I | Sphere | Citrate | Chemical Reduction | Negative | 13.6 | 18.8 | 21.2 |  |  | WA09 | 100000 | H | Human | Embryo | Spindle | Embryonic | L | 24 | 10 | MTT | TetrazoliumSalt |  | 79.087
Au | I | Sphere | MSA | Chemical Reduction | Negative | 1.5 | 1.8 |  |  |  | WA09 |  | H | Human | Embryo | Spindle | Embryonic | L | 24 | 0.001 | Live/Dead | TrypanBlue |  | 90.573
Au | I | Sphere | MSA | Chemical Reduction | Negative | 1.5 | 1.8 |  |  |  | WA09 |  | H | Human | Embryo | Spindle | Embryonic | L | 24 | 0.01 | Live/Dead | TrypanBlue |  | 87.616
Au | I | Sphere | MSA | Chemical Reduction | Negative | 1.5 | 1.8 |  |  |  | WA09 |  | H | Human | Embryo | Spindle | Embryonic | L | 24 | 0.1 | Live/Dead | TrypanBlue |  | 75.97
Au | I | Sphere | MSA | Chemical Reduction | Negative | 1.5 | 1.8 |  |  |  | WA09 |  | H | Human | Embryo | Spindle | Embryonic | L | 24 | 1 | Live/Dead | TrypanBlue |  | 56.562
Au | I | Sphere | MSA | Chemical Reduction | Negative | 1.5 | 1.8 |  |  |  | WA09 |  | H | Human | Embryo | Spindle | Embryonic | L | 24 | 10 | Live/Dead | TrypanBlue |  | 0.92421
Au | I | Sphere | MSA | Chemical Reduction | Negative | 1.5 | 1.8 |  |  |  | WA09 | 100000 | H | Human | Embryo | Spindle | Embryonic | L | 24 | 0.001 | MTT | TetrazoliumSalt |  | 80.591
Au | I | Sphere | MSA | Chemical Reduction | Negative | 1.5 | 1.8 |  |  |  | WA09 | 100000 | H | Human | Embryo | Spindle | Embryonic | L | 24 | 0.01 | MTT | TetrazoliumSalt |  | 66.174
Au | I | Sphere | MSA | Chemical Reduction | Negative | 1.5 | 1.8 |  |  |  | WA09 | 100000 | H | Human | Embryo | Spindle | Embryonic | L | 24 | 0.1 | MTT | TetrazoliumSalt |  | 62.477
Au | I | Sphere | MSA | Chemical Reduction | Negative | 1.5 | 1.8 |  |  |  | WA09 | 100000 | H | Human | Embryo | Spindle | Embryonic | L | 24 | 1 | MTT | TetrazoliumSalt |  | 38.078
Dendrimer | O | Sphere | None | Commercial |  |  | 0.84 |  |  |  | WA09 |  | H | Human | Embryo | Spindle | Embryonic | L | 24 | 10 | Live/Dead | TrypanBlue |  | 94.643
Dendrimer | O | Sphere | None | Commercial |  |  | 1.4 |  |  |  | WA09 |  | H | Human | Embryo | Spindle | Embryonic | L | 24 | 10 | Live/Dead | TrypanBlue |  | 98.214
Au | I | Sphere | None | Biosynthesis | Negative | 6 |  |  |  |  | HeLa | 5000 | H | Human | Cervix | Epithelial | Adult | L | 24 | 50 | MTT | TetrazoliumSalt |  | 96.19
Au | I | Sphere | None | Biosynthesis | Negative | 6 |  |  |  |  | HeLa | 5000 | H | Human | Cervix | Epithelial | Adult | L | 24 | 100 | MTT | TetrazoliumSalt |  | 75.873
Au | I | Sphere | None | Biosynthesis | Negative | 6 |  |  |  |  | HeLa | 5000 | H | Human | Cervix | Epithelial | Adult | L | 24 | 200 | MTT | TetrazoliumSalt |  | 47.09
Au | I | Sphere | None | Biosynthesis | Negative | 6 |  |  |  |  | HeLa | 5000 | H | Human | Cervix | Epithelial | Adult | L | 24 | 400 | MTT | TetrazoliumSalt |  | 37.249
Au | I | Sph/Hex/Ova | Citrate | Chemical Reduction |  | 12.5 |  |  |  |  | HeLa | 5000 | H | Human | Cervix | Epithelial | Adult | L | 24 | 50 | MTT | TetrazoliumSalt |  | 98.836
Au | I | Sph/Hex/Ova | Citrate | Chemical Reduction |  | 12.5 |  |  |  |  | HeLa | 5000 | H | Human | Cervix | Epithelial | Adult | L | 24 | 100 | MTT | TetrazoliumSalt |  | 89.63
Au | I | Sph/Hex/Ova | Citrate | Chemical Reduction |  | 12.5 |  |  |  |  | HeLa | 5000 | H | Human | Cervix | Epithelial | Adult | L | 24 | 200 | MTT | TetrazoliumSalt |  | 78.836
Au | I | Sph/Hex/Ova | Citrate | Chemical Reduction |  | 12.5 |  |  |  |  | HeLa | 5000 | H | Human | Cervix | Epithelial | Adult | L | 24 | 400 | MTT | TetrazoliumSalt |  | 77.778
Au | I | Sphere | None | Biosynthesis | Negative | 6 |  |  |  |  | HEK293 | 5000 | H | Human | Kidney | Epithelial | Embryonic | L | 24 | 50 | MTT | TetrazoliumSalt |  | 94.301
Au | I | Sphere | None | Biosynthesis | Negative | 6 |  |  |  |  | HEK293 | 5000 | H | Human | Kidney | Epithelial | Embryonic | L | 24 | 100 | MTT | TetrazoliumSalt |  | 93.534
Au | I | Sphere | None | Biosynthesis | Negative | 6 |  |  |  |  | HEK293 | 5000 | H | Human | Kidney | Epithelial | Embryonic | L | 24 | 200 | MTT | TetrazoliumSalt |  | 89.918
Au | I | Sphere | None | Biosynthesis | Negative | 6 |  |  |  |  | HEK293 | 5000 | H | Human | Kidney | Epithelial | Embryonic | L | 24 | 400 | MTT | TetrazoliumSalt |  | 81.479
Au | I | Sph/Hex/Ova | Citrate | Chemical Reduction |  | 12.5 |  |  |  |  | HEK293 | 5000 | H | Human | Kidney | Epithelial | Embryonic | L | 24 | 50 | MTT | TetrazoliumSalt |  | 87.945
Au | I | Sph/Hex/Ova | Citrate | Chemical Reduction |  | 12.5 |  |  |  |  | HEK293 | 5000 | H | Human | Kidney | Epithelial | Embryonic | L | 24 | 100 | MTT | TetrazoliumSalt |  | 78.082
Au | I | Sph/Hex/Ova | Citrate | Chemical Reduction |  | 12.5 |  |  |  |  | HEK293 | 5000 | H | Human | Kidney | Epithelial | Embryonic | L | 24 | 200 | MTT | TetrazoliumSalt |  | 66.904
Au | I | Sph/Hex/Ova | Citrate | Chemical Reduction |  | 12.5 |  |  |  |  | HEK293 | 5000 | H | Human | Kidney | Epithelial | Embryonic | L | 24 | 400 | MTT | TetrazoliumSalt |  | 48.164
Au | I | Sphere | None | Biosynthesis | Negative | 6 |  |  |  |  | H1299 | 5000 | H | Human | Lung | Epithelial | Adult | L | 24 | 50 | MTT | TetrazoliumSalt |  | 89.18
Au | I | Sphere | None | Biosynthesis | Negative | 6 |  |  |  |  | H1299 | 5000 | H | Human | Lung | Epithelial | Adult | L | 24 | 100 | MTT | TetrazoliumSalt |  | 72.85
Au | I | Sphere | None | Biosynthesis | Negative | 6 |  |  |  |  | H1299 | 5000 | H | Human | Lung | Epithelial | Adult | L | 24 | 200 | MTT | TetrazoliumSalt |  | 57.024
Au | I | Sphere | None | Biosynthesis | Negative | 6 |  |  |  |  | H1299 | 5000 | H | Human | Lung | Epithelial | Adult | L | 24 | 400 | MTT | TetrazoliumSalt |  | 47.125
Au | I | Sph/Hex/Ova | Citrate | Chemical Reduction |  | 12.5 |  |  |  |  | H1299 | 5000 | H | Human | Lung | Epithelial | Adult | L | 24 | 50 | MTT | TetrazoliumSalt |  | 90.82
Au | I | Sph/Hex/Ova | Citrate | Chemical Reduction |  | 12.5 |  |  |  |  | H1299 | 5000 | H | Human | Lung | Epithelial | Adult | L | 24 | 100 | MTT | TetrazoliumSalt |  | 83.695
Au | I | Sph/Hex/Ova | Citrate | Chemical Reduction |  | 12.5 |  |  |  |  | H1299 | 5000 | H | Human | Lung | Epithelial | Adult | L | 24 | 200 | MTT | TetrazoliumSalt |  | 75.687
Au | I | Sph/Hex/Ova | Citrate | Chemical Reduction |  | 12.5 |  |  |  |  | H1299 | 5000 | H | Human | Lung | Epithelial | Adult | L | 24 | 400 | MTT | TetrazoliumSalt |  | 71.841
Au | I | Sphere | None | Biosynthesis | Negative | 6 |  |  |  |  | MCF-7 | 5000 | H | Human | Breast | Epithelial | Adult | L | 24 | 50 | MTT | TetrazoliumSalt |  | 86.145
Au | I | Sphere | None | Biosynthesis | Negative | 6 |  |  |  |  | MCF-7 | 5000 | H | Human | Breast | Epithelial | Adult | L | 24 | 100 | MTT | TetrazoliumSalt |  | 69.675
Au | I | Sphere | None | Biosynthesis | Negative | 6 |  |  |  |  | MCF-7 | 5000 | H | Human | Breast | Epithelial | Adult | L | 24 | 200 | MTT | TetrazoliumSalt |  | 43.917
Au | I | Sphere | None | Biosynthesis | Negative | 6 |  |  |  |  | MCF-7 | 5000 | H | Human | Breast | Epithelial | Adult | L | 24 | 400 | MTT | TetrazoliumSalt |  | 32.09
Au | I | Sph/Hex/Ova | Citrate | Chemical Reduction |  | 12.5 |  |  |  |  | MCF-7 | 5000 | H | Human | Breast | Epithelial | Adult | L | 24 | 50 | MTT | TetrazoliumSalt |  | 91.84
Au | I | Sph/Hex/Ova | Citrate | Chemical Reduction |  | 12.5 |  |  |  |  | MCF-7 | 5000 | H | Human | Breast | Epithelial | Adult | L | 24 | 100 | MTT | TetrazoliumSalt |  | 84.568
Au | I | Sph/Hex/Ova | Citrate | Chemical Reduction |  | 12.5 |  |  |  |  | MCF-7 | 5000 | H | Human | Breast | Epithelial | Adult | L | 24 | 200 | MTT | TetrazoliumSalt |  | 75.632
Au | I | Sph/Hex/Ova | Citrate | Chemical Reduction |  | 12.5 |  |  |  |  | MCF-7 | 5000 | H | Human | Breast | Epithelial | Adult | L | 24 | 400 | MTT | TetrazoliumSalt |  | 68.711
Au | I | Sphere | None | Biosynthesis | Negative | 6 |  |  |  |  | A549 | 5000 | H | Human | Lung | Epithelial | Adult | L | 24 | 50 | MTT | TetrazoliumSalt |  | 78.221
Au | I | Sphere | None | Biosynthesis | Negative | 6 |  |  |  |  | A549 | 5000 | H | Human | Lung | Epithelial | Adult | L | 24 | 100 | MTT | TetrazoliumSalt |  | 68.798
Au | I | Sphere | None | Biosynthesis | Negative | 6 |  |  |  |  | A549 | 5000 | H | Human | Lung | Epithelial | Adult | L | 24 | 200 | MTT | TetrazoliumSalt |  | 52.139
Au | I | Sphere | None | Biosynthesis | Negative | 6 |  |  |  |  | A549 | 5000 | H | Human | Lung | Epithelial | Adult | L | 24 | 400 | MTT | TetrazoliumSalt |  | 30.264
Au | I | Sph/Hex/Ova | Citrate | Chemical Reduction |  | 12.5 |  |  |  |  | A549 | 5000 | H | Human | Lung | Epithelial | Adult | L | 24 | 50 | MTT | TetrazoliumSalt |  | 88.654
Au | I | Sph/Hex/Ova | Citrate | Chemical Reduction |  | 12.5 |  |  |  |  | A549 | 5000 | H | Human | Lung | Epithelial | Adult | L | 24 | 100 | MTT | TetrazoliumSalt |  | 78.642
Au | I | Sph/Hex/Ova | Citrate | Chemical Reduction |  | 12.5 |  |  |  |  | A549 | 5000 | H | Human | Lung | Epithelial | Adult | L | 24 | 200 | MTT | TetrazoliumSalt |  | 67.704
Au | I | Sph/Hex/Ova | Citrate | Chemical Reduction |  | 12.5 |  |  |  |  | A549 | 5000 | H | Human | Lung | Epithelial | Adult | L | 24 | 400 | MTT | TetrazoliumSalt |  | 60.805
Ag | I | Sphere | CYS | Chemical Reduction | Negative |  | 8 |  | -56.9 |  | L929 | 5000 | A | Mouse | SubcutaneousConnectiveTissue | Fibroblast | Adult | L | 24 | 1 | MTT | TetrazoliumSalt |  | 103.7
Ag | I | Sphere | CYS | Chemical Reduction | Negative |  | 8 |  | -56.9 |  | L929 | 5000 | A | Mouse | SubcutaneousConnectiveTissue | Fibroblast | Adult | L | 24 | 5 | MTT | TetrazoliumSalt |  | 98.413
Ag | I | Sphere | CYS | Chemical Reduction | Negative |  | 8 |  | -56.9 |  | L929 | 5000 | A | Mouse | SubcutaneousConnectiveTissue | Fibroblast | Adult | L | 24 | 10 | MTT | TetrazoliumSalt |  | 85.185
Ag | I | Sphere | CYS | Chemical Reduction | Negative |  | 8 |  | -56.9 |  | L929 | 5000 | A | Mouse | SubcutaneousConnectiveTissue | Fibroblast | Adult | L | 24 | 25 | MTT | TetrazoliumSalt |  | 74.074
Ag | I | Sphere | CYS | Chemical Reduction | Negative |  | 8 |  | -56.9 |  | L929 | 5000 | A | Mouse | SubcutaneousConnectiveTissue | Fibroblast | Adult | L | 24 | 50 | MTT | TetrazoliumSalt |  | 41.799
Ag | I | Sphere | CYS | Chemical Reduction | Negative |  | 8 |  | -56.9 |  | L929 | 5000 | A | Mouse | SubcutaneousConnectiveTissue | Fibroblast | Adult | L | 24 | 75 | MTT | TetrazoliumSalt |  | 16.931
Ag | I | Sphere | CYS | Chemical Reduction | Negative |  | 8 |  | -56.9 |  | L929 | 5000 | A | Mouse | SubcutaneousConnectiveTissue | Fibroblast | Adult | L | 24 | 100 | MTT | TetrazoliumSalt |  | 18.519
Ag | I | Sphere | GSH | Chemical Reduction | Negative |  | 6 |  | -50.9 |  | L929 | 5000 | A | Mouse | SubcutaneousConnectiveTissue | Fibroblast | Adult | L | 24 | 1 | MTT | TetrazoliumSalt |  | 103.17
Ag | I | Sphere | GSH | Chemical Reduction | Negative |  | 6 |  | -50.9 |  | L929 | 5000 | A | Mouse | SubcutaneousConnectiveTissue | Fibroblast | Adult | L | 24 | 5 | MTT | TetrazoliumSalt |  | 77.249
Ag | I | Sphere | GSH | Chemical Reduction | Negative |  | 6 |  | -50.9 |  | L929 | 5000 | A | Mouse | SubcutaneousConnectiveTissue | Fibroblast | Adult | L | 24 | 10 | MTT | TetrazoliumSalt |  | 50.794
Ag | I | Sphere | GSH | Chemical Reduction | Negative |  | 6 |  | -50.9 |  | L929 | 5000 | A | Mouse | SubcutaneousConnectiveTissue | Fibroblast | Adult | L | 24 | 25 | MTT | TetrazoliumSalt |  | 23.81
Ag | I | Sphere | GSH | Chemical Reduction | Negative |  | 6 |  | -50.9 |  | L929 | 5000 | A | Mouse | SubcutaneousConnectiveTissue | Fibroblast | Adult | L | 24 | 50 | MTT | TetrazoliumSalt |  | 20.106
Ag | I | Sphere | GSH | Chemical Reduction | Negative |  | 6 |  | -50.9 |  | L929 | 5000 | A | Mouse | SubcutaneousConnectiveTissue | Fibroblast | Adult | L | 24 | 75 | MTT | TetrazoliumSalt |  | 16.931
Ag | I | Sphere | GSH | Chemical Reduction | Negative |  | 6 |  | -50.9 |  | L929 | 5000 | A | Mouse | SubcutaneousConnectiveTissue | Fibroblast | Adult | L | 24 | 100 | MTT | TetrazoliumSalt |  | 16.931
Au | I | Sphere | CYS | Chemical Reduction | Negative |  | 25.76 |  | -46.8 |  | L929 | 5000 | A | Mouse | SubcutaneousConnectiveTissue | Fibroblast | Adult | L | 24 | 1 | MTT | TetrazoliumSalt |  | 105.29
Au | I | Sphere | CYS | Chemical Reduction | Negative |  | 25.76 |  | -46.8 |  | L929 | 5000 | A | Mouse | SubcutaneousConnectiveTissue | Fibroblast | Adult | L | 24 | 5 | MTT | TetrazoliumSalt |  | 102.65
Au | I | Sphere | CYS | Chemical Reduction | Negative |  | 25.76 |  | -46.8 |  | L929 | 5000 | A | Mouse | SubcutaneousConnectiveTissue | Fibroblast | Adult | L | 24 | 10 | MTT | TetrazoliumSalt |  | 104.23
Au | I | Sphere | CYS | Chemical Reduction | Negative |  | 25.76 |  | -46.8 |  | L929 | 5000 | A | Mouse | SubcutaneousConnectiveTissue | Fibroblast | Adult | L | 24 | 25 | MTT | TetrazoliumSalt |  | 96.825
Au | I | Sphere | CYS | Chemical Reduction | Negative |  | 25.76 |  | -46.8 |  | L929 | 5000 | A | Mouse | SubcutaneousConnectiveTissue | Fibroblast | Adult | L | 24 | 50 | MTT | TetrazoliumSalt |  | 90.476
Au | I | Sphere | CYS | Chemical Reduction | Negative |  | 25.76 |  | -46.8 |  | L929 | 5000 | A | Mouse | SubcutaneousConnectiveTissue | Fibroblast | Adult | L | 24 | 100 | MTT | TetrazoliumSalt |  | 87.831
Au | I | Sphere | CYS | Chemical Reduction | Negative |  | 25.76 |  | -46.8 |  | L929 | 5000 | A | Mouse | SubcutaneousConnectiveTissue | Fibroblast | Adult | L | 24 | 300 | MTT | TetrazoliumSalt |  | 69.312
Au | I | Sphere | GSH | Chemical Reduction | Negative |  | 43.17 |  | -58 |  | L929 | 5000 | A | Mouse | SubcutaneousConnectiveTissue | Fibroblast | Adult | L | 24 | 1 | MTT | TetrazoliumSalt |  | 106.35
Au | I | Sphere | GSH | Chemical Reduction | Negative |  | 43.17 |  | -58 |  | L929 | 5000 | A | Mouse | SubcutaneousConnectiveTissue | Fibroblast | Adult | L | 24 | 5 | MTT | TetrazoliumSalt |  | 109.52
Au | I | Sphere | GSH | Chemical Reduction | Negative |  | 43.17 |  | -58 |  | L929 | 5000 | A | Mouse | SubcutaneousConnectiveTissue | Fibroblast | Adult | L | 24 | 10 | MTT | TetrazoliumSalt |  | 106.88
Au | I | Sphere | GSH | Chemical Reduction | Negative |  | 43.17 |  | -58 |  | L929 | 5000 | A | Mouse | SubcutaneousConnectiveTissue | Fibroblast | Adult | L | 24 | 25 | MTT | TetrazoliumSalt |  | 102.12
Au | I | Sphere | GSH | Chemical Reduction | Negative |  | 43.17 |  | -58 |  | L929 | 5000 | A | Mouse | SubcutaneousConnectiveTissue | Fibroblast | Adult | L | 24 | 50 | MTT | TetrazoliumSalt |  | 92.063
Au | I | Sphere | GSH | Chemical Reduction | Negative |  | 43.17 |  | -58 |  | L929 | 5000 | A | Mouse | SubcutaneousConnectiveTissue | Fibroblast | Adult | L | 24 | 100 | MTT | TetrazoliumSalt |  | 95.238
Au | I | Sphere | GSH | Chemical Reduction | Negative |  | 43.17 |  | -58 |  | L929 | 5000 | A | Mouse | SubcutaneousConnectiveTissue | Fibroblast | Adult | L | 24 | 300 | MTT | TetrazoliumSalt |  | 95.238
Au | I | Rod | None | Seed-Mediated Growth Method |  | 18 |  |  |  |  | hFOB1.19 | 10000 | H | Human | Bone | Osteoblast | Fetus | L | 24 | 0.3 | MTT | TetrazoliumSalt | 2.17 | 84.876
Au | I | Rod | None | Seed-Mediated Growth Method |  | 18 |  |  |  |  | hFOB1.19 | 10000 | H | Human | Bone | Osteoblast | Fetus | L | 24 | 0.6 | MTT | TetrazoliumSalt | 2.17 | 82.008
Au | I | Rod | None | Seed-Mediated Growth Method |  | 18 |  |  |  |  | hFOB1.19 | 10000 | H | Human | Bone | Osteoblast | Fetus | L | 24 | 1.2 | MTT | TetrazoliumSalt | 2.17 | 79.27
Au | I | Rod | None | Seed-Mediated Growth Method |  | 18 |  |  |  |  | hFOB1.19 | 10000 | H | Human | Bone | Osteoblast | Fetus | L | 24 | 2.5 | MTT | TetrazoliumSalt | 2.17 | 75.88
Au | I | Rod | None | Seed-Mediated Growth Method |  | 18 |  |  |  |  | hFOB1.19 | 10000 | H | Human | Bone | Osteoblast | Fetus | L | 24 | 5 | MTT | TetrazoliumSalt | 2.17 | 72.49
Au | I | Star | None | Chemical Reduction |  | 215 |  |  |  |  | hFOB1.19 | 10000 | H | Human | Bone | Osteoblast | Fetus | L | 24 | 0.3 | MTT | TetrazoliumSalt |  | 91.265
Au | I | Star | None | Chemical Reduction |  | 215 |  |  |  |  | hFOB1.19 | 10000 | H | Human | Bone | Osteoblast | Fetus | L | 24 | 0.6 | MTT | TetrazoliumSalt |  | 90.352
Au | I | Star | None | Chemical Reduction |  | 215 |  |  |  |  | hFOB1.19 | 10000 | H | Human | Bone | Osteoblast | Fetus | L | 24 | 1.2 | MTT | TetrazoliumSalt |  | 66.623
Au | I | Star | None | Chemical Reduction |  | 215 |  |  |  |  | hFOB1.19 | 10000 | H | Human | Bone | Osteoblast | Fetus | L | 24 | 2.5 | MTT | TetrazoliumSalt |  | 44.329
Au | I | Star | None | Chemical Reduction |  | 215 |  |  |  |  | hFOB1.19 | 10000 | H | Human | Bone | Osteoblast | Fetus | L | 24 | 5 | MTT | TetrazoliumSalt |  | 40.808
Au | I | Sphere | None | Chemical Reduction |  | 6.3 |  |  |  |  | hFOB1.19 | 10000 | H | Human | Bone | Osteoblast | Fetus | L | 24 | 0.3 | MTT | TetrazoliumSalt |  | 99.739
Au | I | Sphere | None | Chemical Reduction |  | 6.3 |  |  |  |  | hFOB1.19 | 10000 | H | Human | Bone | Osteoblast | Fetus | L | 24 | 0.6 | MTT | TetrazoliumSalt |  | 99.087
Au | I | Sphere | None | Chemical Reduction |  | 6.3 |  |  |  |  | hFOB1.19 | 10000 | H | Human | Bone | Osteoblast | Fetus | L | 24 | 1.2 | MTT | TetrazoliumSalt |  | 97.523
Au | I | Sphere | None | Chemical Reduction |  | 6.3 |  |  |  |  | hFOB1.19 | 10000 | H | Human | Bone | Osteoblast | Fetus | L | 24 | 2.5 | MTT | TetrazoliumSalt |  | 97.262
Au | I | Sphere | None | Chemical Reduction |  | 6.3 |  |  |  |  | hFOB1.19 | 10000 | H | Human | Bone | Osteoblast | Fetus | L | 24 | 5 | MTT | TetrazoliumSalt |  | 96.61
Au | I | Rod | None | Seed-Mediated Growth Method |  | 18 |  |  |  |  | hFOB1.19 | 10000 | H | Human | Bone | Osteoblast | Fetus | L | 24 | 0.3 | NRU | NeutralRed | 2.17 | 98.705
Au | I | Rod | None | Seed-Mediated Growth Method |  | 18 |  |  |  |  | hFOB1.19 | 10000 | H | Human | Bone | Osteoblast | Fetus | L | 24 | 0.6 | NRU | NeutralRed | 2.17 | 100.29
Au | I | Rod | None | Seed-Mediated Growth Method |  | 18 |  |  |  |  | hFOB1.19 | 10000 | H | Human | Bone | Osteoblast | Fetus | L | 24 | 1.2 | NRU | NeutralRed | 2.17 | 100.58
Au | I | Rod | None | Seed-Mediated Growth Method |  | 18 |  |  |  |  | hFOB1.19 | 10000 | H | Human | Bone | Osteoblast | Fetus | L | 24 | 2.5 | NRU | NeutralRed | 2.17 | 96.547
Au | I | Rod | None | Seed-Mediated Growth Method |  | 18 |  |  |  |  | hFOB1.19 | 10000 | H | Human | Bone | Osteoblast | Fetus | L | 24 | 5 | NRU | NeutralRed | 2.17 | 72.806
Au | I | Star | None | Chemical Reduction |  | 215 |  |  |  |  | hFOB1.19 | 10000 | H | Human | Bone | Osteoblast | Fetus | L | 24 | 0.3 | NRU | NeutralRed |  | 98.993
Au | I | Star | None | Chemical Reduction |  | 215 |  |  |  |  | hFOB1.19 | 10000 | H | Human | Bone | Osteoblast | Fetus | L | 24 | 0.6 | NRU | NeutralRed |  | 84.748
Au | I | Star | None | Chemical Reduction |  | 215 |  |  |  |  | hFOB1.19 | 10000 | H | Human | Bone | Osteoblast | Fetus | L | 24 | 1.2 | NRU | NeutralRed |  | 77.41
Au | I | Star | None | Chemical Reduction |  | 215 |  |  |  |  | hFOB1.19 | 10000 | H | Human | Bone | Osteoblast | Fetus | L | 24 | 2.5 | NRU | NeutralRed |  | 76.691
Au | I | Star | None | Chemical Reduction |  | 215 |  |  |  |  | hFOB1.19 | 10000 | H | Human | Bone | Osteoblast | Fetus | L | 24 | 5 | NRU | NeutralRed |  | 41.727
Au | I | Sphere | None | Chemical Reduction |  | 6.3 |  |  |  |  | hFOB1.19 | 10000 | H | Human | Bone | Osteoblast | Fetus | L | 24 | 0.3 | NRU | NeutralRed |  | 100
Au | I | Sphere | None | Chemical Reduction |  | 6.3 |  |  |  |  | hFOB1.19 | 10000 | H | Human | Bone | Osteoblast | Fetus | L | 24 | 0.6 | NRU | NeutralRed |  | 100.29
Au | I | Sphere | None | Chemical Reduction |  | 6.3 |  |  |  |  | hFOB1.19 | 10000 | H | Human | Bone | Osteoblast | Fetus | L | 24 | 1.2 | NRU | NeutralRed |  | 99.424
Au | I | Sphere | None | Chemical Reduction |  | 6.3 |  |  |  |  | hFOB1.19 | 10000 | H | Human | Bone | Osteoblast | Fetus | L | 24 | 2.5 | NRU | NeutralRed |  | 100.29
Au | I | Sphere | None | Chemical Reduction |  | 6.3 |  |  |  |  | hFOB1.19 | 10000 | H | Human | Bone | Osteoblast | Fetus | L | 24 | 5 | NRU | NeutralRed |  | 98.705
Au | I | Rod | None | Seed-Mediated Growth Method |  | 18 |  |  |  |  | MG-63 | 10000 | H | Human | Bone | Fibroblast | Adult | L | 24 | 0.3 | MTT | TetrazoliumSalt | 2.17 | 94.416
Au | I | Rod | None | Seed-Mediated Growth Method |  | 18 |  |  |  |  | MG-63 | 10000 | H | Human | Bone | Fibroblast | Adult | L | 24 | 0.6 | MTT | TetrazoliumSalt | 2.17 | 92.893
Au | I | Rod | None | Seed-Mediated Growth Method |  | 18 |  |  |  |  | MG-63 | 10000 | H | Human | Bone | Fibroblast | Adult | L | 24 | 1.2 | MTT | TetrazoliumSalt | 2.17 | 88.198
Au | I | Rod | None | Seed-Mediated Growth Method |  | 18 |  |  |  |  | MG-63 | 10000 | H | Human | Bone | Fibroblast | Adult | L | 24 | 2.5 | MTT | TetrazoliumSalt | 2.17 | 64.848
Au | I | Rod | None | Seed-Mediated Growth Method |  | 18 |  |  |  |  | MG-63 | 10000 | H | Human | Bone | Fibroblast | Adult | L | 24 | 5 | MTT | TetrazoliumSalt | 2.17 | 66.244
Au | I | Star | None | Chemical Reduction |  | 215 |  |  |  |  | MG-63 | 10000 | H | Human | Bone | Fibroblast | Adult | L | 24 | 0.3 | MTT | TetrazoliumSalt |  | 90.355
Au | I | Star | None | Chemical Reduction |  | 215 |  |  |  |  | MG-63 | 10000 | H | Human | Bone | Fibroblast | Adult | L | 24 | 0.6 | MTT | TetrazoliumSalt |  | 88.198
Au | I | Star | None | Chemical Reduction |  | 215 |  |  |  |  | MG-63 | 10000 | H | Human | Bone | Fibroblast | Adult | L | 24 | 1.2 | MTT | TetrazoliumSalt |  | 83.503
Au | I | Star | None | Chemical Reduction |  | 215 |  |  |  |  | MG-63 | 10000 | H | Human | Bone | Fibroblast | Adult | L | 24 | 2.5 | MTT | TetrazoliumSalt |  | 23.223
Au | I | Star | None | Chemical Reduction |  | 215 |  |  |  |  | MG-63 | 10000 | H | Human | Bone | Fibroblast | Adult | L | 24 | 5 | MTT | TetrazoliumSalt |  | 13.325
Au | I | Sphere | None | Chemical Reduction |  | 6.3 |  |  |  |  | MG-63 | 10000 | H | Human | Bone | Fibroblast | Adult | L | 24 | 0.3 | MTT | TetrazoliumSalt |  | 99.112
Au | I | Sphere | None | Chemical Reduction |  | 6.3 |  |  |  |  | MG-63 | 10000 | H | Human | Bone | Fibroblast | Adult | L | 24 | 0.6 | MTT | TetrazoliumSalt |  | 99.112
Au | I | Sphere | None | Chemical Reduction |  | 6.3 |  |  |  |  | MG-63 | 10000 | H | Human | Bone | Fibroblast | Adult | L | 24 | 1.2 | MTT | TetrazoliumSalt |  | 99.112
Au | I | Sphere | None | Chemical Reduction |  | 6.3 |  |  |  |  | MG-63 | 10000 | H | Human | Bone | Fibroblast | Adult | L | 24 | 2.5 | MTT | TetrazoliumSalt |  | 94.162
Au | I | Sphere | None | Chemical Reduction |  | 6.3 |  |  |  |  | MG-63 | 10000 | H | Human | Bone | Fibroblast | Adult | L | 24 | 5 | MTT | TetrazoliumSalt |  | 95.305
Au | I | Rod | None | Seed-Mediated Growth Method |  | 18 |  |  |  |  | MG-63 | 10000 | H | Human | Bone | Fibroblast | Adult | L | 24 | 0.3 | NRU | NeutralRed | 2.17 | 95.07
Au | I | Rod | None | Seed-Mediated Growth Method |  | 18 |  |  |  |  | MG-63 | 10000 | H | Human | Bone | Fibroblast | Adult | L | 24 | 0.6 | NRU | NeutralRed | 2.17 | 90.645
Au | I | Rod | None | Seed-Mediated Growth Method |  | 18 |  |  |  |  | MG-63 | 10000 | H | Human | Bone | Fibroblast | Adult | L | 24 | 1.2 | NRU | NeutralRed | 2.17 | 81.037
Au | I | Rod | None | Seed-Mediated Growth Method |  | 18 |  |  |  |  | MG-63 | 10000 | H | Human | Bone | Fibroblast | Adult | L | 24 | 2.5 | NRU | NeutralRed | 2.17 | 80.025
Au | I | Rod | None | Seed-Mediated Growth Method |  | 18 |  |  |  |  | MG-63 | 10000 | H | Human | Bone | Fibroblast | Adult | L | 24 | 5 | NRU | NeutralRed | 2.17 | 74.21
Au | I | Star | None | Chemical Reduction |  | 215 |  |  |  |  | MG-63 | 10000 | H | Human | Bone | Fibroblast | Adult | L | 24 | 0.3 | NRU | NeutralRed |  | 99.747
Au | I | Star | None | Chemical Reduction |  | 215 |  |  |  |  | MG-63 | 10000 | H | Human | Bone | Fibroblast | Adult | L | 24 | 0.6 | NRU | NeutralRed |  | 87.105
Au | I | Star | None | Chemical Reduction |  | 215 |  |  |  |  | MG-63 | 10000 | H | Human | Bone | Fibroblast | Adult | L | 24 | 1.2 | NRU | NeutralRed |  | 82.427
Au | I | Star | None | Chemical Reduction |  | 215 |  |  |  |  | MG-63 | 10000 | H | Human | Bone | Fibroblast | Adult | L | 24 | 2.5 | NRU | NeutralRed |  | 43.363
Au | I | Star | None | Chemical Reduction |  | 215 |  |  |  |  | MG-63 | 10000 | H | Human | Bone | Fibroblast | Adult | L | 24 | 5 | NRU | NeutralRed |  | 26.422
Au | I | Sphere | None | Chemical Reduction |  | 6.3 |  |  |  |  | MG-63 | 10000 | H | Human | Bone | Fibroblast | Adult | L | 24 | 0.3 | NRU | NeutralRed |  | 99.747
Au | I | Sphere | None | Chemical Reduction |  | 6.3 |  |  |  |  | MG-63 | 10000 | H | Human | Bone | Fibroblast | Adult | L | 24 | 0.6 | NRU | NeutralRed |  | 100
Au | I | Sphere | None | Chemical Reduction |  | 6.3 |  |  |  |  | MG-63 | 10000 | H | Human | Bone | Fibroblast | Adult | L | 24 | 1.2 | NRU | NeutralRed |  | 99.494
Au | I | Sphere | None | Chemical Reduction |  | 6.3 |  |  |  |  | MG-63 | 10000 | H | Human | Bone | Fibroblast | Adult | L | 24 | 2.5 | NRU | NeutralRed |  | 98.736
Au | I | Sphere | None | Chemical Reduction |  | 6.3 |  |  |  |  | MG-63 | 10000 | H | Human | Bone | Fibroblast | Adult | L | 24 | 5 | NRU | NeutralRed |  | 100
Au | I | Rod | None | Seed-Mediated Growth Method |  | 18 |  |  |  |  | 143B | 10000 | H | Human | Bone | Mixed | Adult | L | 24 | 0.3 | MTT | TetrazoliumSalt | 2.17 | 84.988
Au | I | Rod | None | Seed-Mediated Growth Method |  | 18 |  |  |  |  | 143B | 10000 | H | Human | Bone | Mixed | Adult | L | 24 | 0.6 | MTT | TetrazoliumSalt | 2.17 | 86.849
Au | I | Rod | None | Seed-Mediated Growth Method |  | 18 |  |  |  |  | 143B | 10000 | H | Human | Bone | Mixed | Adult | L | 24 | 1.2 | MTT | TetrazoliumSalt | 2.17 | 85.484
Au | I | Rod | None | Seed-Mediated Growth Method |  | 18 |  |  |  |  | 143B | 10000 | H | Human | Bone | Mixed | Adult | L | 24 | 2.5 | MTT | TetrazoliumSalt | 2.17 | 70.72
Au | I | Rod | None | Seed-Mediated Growth Method |  | 18 |  |  |  |  | 143B | 10000 | H | Human | Bone | Mixed | Adult | L | 24 | 5 | MTT | TetrazoliumSalt | 2.17 | 54.094
Au | I | Star | None | Chemical Reduction |  | 215 |  |  |  |  | 143B | 10000 | H | Human | Bone | Mixed | Adult | L | 24 | 0.3 | MTT | TetrazoliumSalt |  | 67.99
Au | I | Star | None | Chemical Reduction |  | 215 |  |  |  |  | 143B | 10000 | H | Human | Bone | Mixed | Adult | L | 24 | 0.6 | MTT | TetrazoliumSalt |  | 16.377
Au | I | Star | None | Chemical Reduction |  | 215 |  |  |  |  | 143B | 10000 | H | Human | Bone | Mixed | Adult | L | 24 | 1.2 | MTT | TetrazoliumSalt |  | 16.377
Au | I | Star | None | Chemical Reduction |  | 215 |  |  |  |  | 143B | 10000 | H | Human | Bone | Mixed | Adult | L | 24 | 2.5 | MTT | TetrazoliumSalt |  | 14.764
Au | I | Star | None | Chemical Reduction |  | 215 |  |  |  |  | 143B | 10000 | H | Human | Bone | Mixed | Adult | L | 24 | 5 | MTT | TetrazoliumSalt |  | 13.896
Au | I | Sphere | None | Chemical Reduction |  | 6.3 |  |  |  |  | 143B | 10000 | H | Human | Bone | Mixed | Adult | L | 24 | 0.3 | MTT | TetrazoliumSalt |  | 94.541
Au | I | Sphere | None | Chemical Reduction |  | 6.3 |  |  |  |  | 143B | 10000 | H | Human | Bone | Mixed | Adult | L | 24 | 0.6 | MTT | TetrazoliumSalt |  | 89.578
Au | I | Sphere | None | Chemical Reduction |  | 6.3 |  |  |  |  | 143B | 10000 | H | Human | Bone | Mixed | Adult | L | 24 | 1.2 | MTT | TetrazoliumSalt |  | 89.826
Au | I | Sphere | None | Chemical Reduction |  | 6.3 |  |  |  |  | 143B | 10000 | H | Human | Bone | Mixed | Adult | L | 24 | 2.5 | MTT | TetrazoliumSalt |  | 88.834
Au | I | Sphere | None | Chemical Reduction |  | 6.3 |  |  |  |  | 143B | 10000 | H | Human | Bone | Mixed | Adult | L | 24 | 5 | MTT | TetrazoliumSalt |  | 86.104
Au | I | Rod | None | Seed-Mediated Growth Method |  | 18 |  |  |  |  | 143B | 10000 | H | Human | Bone | Mixed | Adult | L | 24 | 0.3 | NRU | NeutralRed | 2.17 | 101.63
Au | I | Rod | None | Seed-Mediated Growth Method |  | 18 |  |  |  |  | 143B | 10000 | H | Human | Bone | Mixed | Adult | L | 24 | 0.6 | NRU | NeutralRed | 2.17 | 98.37
Au | I | Rod | None | Seed-Mediated Growth Method |  | 18 |  |  |  |  | 143B | 10000 | H | Human | Bone | Mixed | Adult | L | 24 | 1.2 | NRU | NeutralRed | 2.17 | 98.37
Au | I | Rod | None | Seed-Mediated Growth Method |  | 18 |  |  |  |  | 143B | 10000 | H | Human | Bone | Mixed | Adult | L | 24 | 2.5 | NRU | NeutralRed | 2.17 | 87.092
Au | I | Rod | None | Seed-Mediated Growth Method |  | 18 |  |  |  |  | 143B | 10000 | H | Human | Bone | Mixed | Adult | L | 24 | 5 | NRU | NeutralRed | 2.17 | 79.348
Au | I | Star | None | Chemical Reduction |  | 215 |  |  |  |  | 143B | 10000 | H | Human | Bone | Mixed | Adult | L | 24 | 0.3 | NRU | NeutralRed |  | 97.011
Au | I | Star | None | Chemical Reduction |  | 215 |  |  |  |  | 143B | 10000 | H | Human | Bone | Mixed | Adult | L | 24 | 0.6 | NRU | NeutralRed |  | 82.337
Au | I | Star | None | Chemical Reduction |  | 215 |  |  |  |  | 143B | 10000 | H | Human | Bone | Mixed | Adult | L | 24 | 1.2 | NRU | NeutralRed |  | 66.168
Au | I | Star | None | Chemical Reduction |  | 215 |  |  |  |  | 143B | 10000 | H | Human | Bone | Mixed | Adult | L | 24 | 2.5 | NRU | NeutralRed |  | 26.223
Au | I | Star | None | Chemical Reduction |  | 215 |  |  |  |  | 143B | 10000 | H | Human | Bone | Mixed | Adult | L | 24 | 5 | NRU | NeutralRed |  | 17.12
Au | I | Sphere | None | Chemical Reduction |  | 6.3 |  |  |  |  | 143B | 10000 | H | Human | Bone | Mixed | Adult | L | 24 | 0.3 | NRU | NeutralRed |  | 102.45
Au | I | Sphere | None | Chemical Reduction |  | 6.3 |  |  |  |  | 143B | 10000 | H | Human | Bone | Mixed | Adult | L | 24 | 0.6 | NRU | NeutralRed |  | 101.36
Au | I | Sphere | None | Chemical Reduction |  | 6.3 |  |  |  |  | 143B | 10000 | H | Human | Bone | Mixed | Adult | L | 24 | 1.2 | NRU | NeutralRed |  | 103.26
Au | I | Sphere | None | Chemical Reduction |  | 6.3 |  |  |  |  | 143B | 10000 | H | Human | Bone | Mixed | Adult | L | 24 | 2.5 | NRU | NeutralRed |  | 102.99
Au | I | Sphere | None | Chemical Reduction |  | 6.3 |  |  |  |  | 143B | 10000 | H | Human | Bone | Mixed | Adult | L | 24 | 5 | NRU | NeutralRed |  | 103.26
Au | I | Sphere | Citrate | Chemical Reduction | Negative | 18.2 | 7.3 | 10.1 | -15 | -1.2 | HepG2 | 100000 | H | Human | Liver | Epithelial | Adult | L | 24 |  | MTT | TetrazoliumSalt |  | 84.32
Au | I | Sphere | Citrate | Chemical Reduction | Negative | 18.2 | 7.3 | 10.1 | -15 | -1.2 | HepG2 | 100000 | H | Human | Liver | Epithelial | Adult | L | 24 |  | MTT | TetrazoliumSalt |  | 82.4
Au | I | Sphere | Citrate | Chemical Reduction | Negative | 18.2 | 7.3 | 10.1 | -15 | -1.2 | HepG2 | 100000 | H | Human | Liver | Epithelial | Adult | L | 24 |  | MTT | TetrazoliumSalt |  | 76.8
Au | I | Sphere | Citrate | Chemical Reduction | Negative | 18.2 | 7.3 | 10.1 | -15 | -1.2 | HepG2 | 100000 | H | Human | Liver | Epithelial | Adult | L | 24 |  | MTT | TetrazoliumSalt |  | 76.96
Au | I | Sphere | Citrate | Chemical Reduction | Negative | 18.2 | 7.3 | 10.1 | -15 | -1.2 | HepG2 | 100000 | H | Human | Liver | Epithelial | Adult | L | 24 |  | MTT | TetrazoliumSalt |  | 75.04
Au | I | Sphere | PAMAM | Chemical Reduction | Positive | 10.9 | 7.2 | 12.1 | 41 | -6.8 | HepG2 | 100000 | H | Human | Liver | Epithelial | Adult | L | 24 |  | MTT | TetrazoliumSalt |  | 73.487
Au | I | Sphere | PAMAM | Chemical Reduction | Positive | 10.9 | 7.2 | 12.1 | 41 | -6.8 | HepG2 | 100000 | H | Human | Liver | Epithelial | Adult | L | 24 |  | MTT | TetrazoliumSalt |  | 70.605
Au | I | Sphere | PAMAM | Chemical Reduction | Positive | 10.9 | 7.2 | 12.1 | 41 | -6.8 | HepG2 | 100000 | H | Human | Liver | Epithelial | Adult | L | 24 |  | MTT | TetrazoliumSalt |  | 70.173
Au | I | Sphere | PAMAM | Chemical Reduction | Positive | 10.9 | 7.2 | 12.1 | 41 | -6.8 | HepG2 | 100000 | H | Human | Liver | Epithelial | Adult | L | 24 |  | MTT | TetrazoliumSalt |  | 67.291
Au | I | Sphere | PAMAM | Chemical Reduction | Positive | 10.9 | 7.2 | 12.1 | 41 | -6.8 | HepG2 | 100000 | H | Human | Liver | Epithelial | Adult | L | 24 |  | MTT | TetrazoliumSalt |  | 52.45
Au | I | Sphere | Citrate | Chemical Reduction | Negative | 18.2 | 7.3 | 10.1 | -15 | -1.2 | PBMC | 100000 | H | Human | Blood | Lymphoblast | Adult | P | 24 |  | MTT | TetrazoliumSalt |  | 83.913
Au | I | Sphere | Citrate | Chemical Reduction | Negative | 18.2 | 7.3 | 10.1 | -15 | -1.2 | PBMC | 100000 | H | Human | Blood | Lymphoblast | Adult | P | 24 |  | MTT | TetrazoliumSalt |  | 71.159
Au | I | Sphere | Citrate | Chemical Reduction | Negative | 18.2 | 7.3 | 10.1 | -15 | -1.2 | PBMC | 100000 | H | Human | Blood | Lymphoblast | Adult | P | 24 |  | MTT | TetrazoliumSalt |  | 70.725
Au | I | Sphere | Citrate | Chemical Reduction | Negative | 18.2 | 7.3 | 10.1 | -15 | -1.2 | PBMC | 100000 | H | Human | Blood | Lymphoblast | Adult | P | 24 |  | MTT | TetrazoliumSalt |  | 66.087
Au | I | Sphere | Citrate | Chemical Reduction | Negative | 18.2 | 7.3 | 10.1 | -15 | -1.2 | PBMC | 100000 | H | Human | Blood | Lymphoblast | Adult | P | 24 |  | MTT | TetrazoliumSalt |  | 62.609
Au | I | Sphere | PAMAM | Chemical Reduction | Positive | 10.9 | 7.2 | 12.1 | 41 | -6.8 | PBMC | 100000 | H | Human | Blood | Lymphoblast | Adult | P | 24 |  | MTT | TetrazoliumSalt |  | 75.071
Au | I | Sphere | PAMAM | Chemical Reduction | Positive | 10.9 | 7.2 | 12.1 | 41 | -6.8 | PBMC | 100000 | H | Human | Blood | Lymphoblast | Adult | P | 24 |  | MTT | TetrazoliumSalt |  | 74.786
Au | I | Sphere | PAMAM | Chemical Reduction | Positive | 10.9 | 7.2 | 12.1 | 41 | -6.8 | PBMC | 100000 | H | Human | Blood | Lymphoblast | Adult | P | 24 |  | MTT | TetrazoliumSalt |  | 72.08
Au | I | Sphere | PAMAM | Chemical Reduction | Positive | 10.9 | 7.2 | 12.1 | 41 | -6.8 | PBMC | 100000 | H | Human | Blood | Lymphoblast | Adult | P | 24 |  | MTT | TetrazoliumSalt |  | 67.664
Au | I | Sphere | PAMAM | Chemical Reduction | Positive | 10.9 | 7.2 | 12.1 | 41 | -6.8 | PBMC | 100000 | H | Human | Blood | Lymphoblast | Adult | P | 24 |  | MTT | TetrazoliumSalt |  | 64.957
CuO | I | Sphere | None | Commercial | Positive | 28.2 | 172 | 214 | 35.9 | -10.5 | A549 |  | H | Human | Lung | Epithelial | Adult | L | 4 | 5 | CellTiterBlue | AlamarBlue |  | 124.78 | 0.188
CuO | I | Sphere | None | Commercial | Positive | 28.2 | 172 | 214 | 35.9 | -10.5 | A549 |  | H | Human | Lung | Epithelial | Adult | L | 4 | 10 | CellTiterBlue | AlamarBlue |  | 128.04 | 0.188
CuO | I | Sphere | None | Commercial | Positive | 28.2 | 172 | 214 | 35.9 | -10.5 | A549 |  | H | Human | Lung | Epithelial | Adult | L | 4 | 20 | CellTiterBlue | AlamarBlue |  | 126.3 | 0.188
CuO | I | Sphere | None | Commercial | Positive | 28.2 | 172 | 214 | 35.9 | -10.5 | A549 |  | H | Human | Lung | Epithelial | Adult | L | 4 | 40 | CellTiterBlue | AlamarBlue |  | 101.09 | 0.188
CuO | I | Sphere | None | Commercial | Positive | 28.2 | 172 | 214 | 35.9 | -10.5 | A549 |  | H | Human | Lung | Epithelial | Adult | L | 24 | 5 | CellTiterBlue | AlamarBlue |  | 110.22 | 0.188
CuO | I | Sphere | None | Commercial | Positive | 28.2 | 172 | 214 | 35.9 | -10.5 | A549 |  | H | Human | Lung | Epithelial | Adult | L | 24 | 10 | CellTiterBlue | AlamarBlue |  | 98.261 | 0.188
CuO | I | Sphere | None | Commercial | Positive | 28.2 | 172 | 214 | 35.9 | -10.5 | A549 |  | H | Human | Lung | Epithelial | Adult | L | 24 | 20 | CellTiterBlue | AlamarBlue |  | 45.217 | 0.188
CuO | I | Sphere | None | Commercial | Positive | 28.2 | 172 | 214 | 35.9 | -10.5 | A549 |  | H | Human | Lung | Epithelial | Adult | L | 24 | 40 | CellTiterBlue | AlamarBlue |  | 20 | 0.188
CuO | I | Sphere | None | Commercial | Positive | 28.2 | 172 | 214 | 35.9 | -10.5 | A549 |  | H | Human | Lung | Epithelial | Adult | L | 48 | 5 | CellTiterBlue | AlamarBlue |  | 100 | 0.188
CuO | I | Sphere | None | Commercial | Positive | 28.2 | 172 | 214 | 35.9 | -10.5 | A549 |  | H | Human | Lung | Epithelial | Adult | L | 48 | 10 | CellTiterBlue | AlamarBlue |  | 66.739 | 0.188
CuO | I | Sphere | None | Commercial | Positive | 28.2 | 172 | 214 | 35.9 | -10.5 | A549 |  | H | Human | Lung | Epithelial | Adult | L | 48 | 20 | CellTiterBlue | AlamarBlue |  | 17.609 | 0.188
CuO | I | Sphere | None | Commercial | Positive | 28.2 | 172 | 214 | 35.9 | -10.5 | A549 |  | H | Human | Lung | Epithelial | Adult | L | 48 | 40 | CellTiterBlue | AlamarBlue |  | 7.1739 | 0.188
Ag | I | Wire | None | Commercial | Negative | 30 |  |  | -4.23 | -0.87 | J774A.1 | 10000 | A | Mouse | Ascites | Macrophage | Adult | L | 24 | 2 | MTS | TetrazoliumSalt | 250 | 95.629
Ag | I | Wire | None | Commercial | Negative | 30 |  |  | -4.23 | -0.87 | J774A.1 | 10000 | A | Mouse | Ascites | Macrophage | Adult | L | 24 | 5 | MTS | TetrazoliumSalt | 250 | 86.713
Ag | I | Wire | None | Commercial | Negative | 30 |  |  | -4.23 | -0.87 | J774A.1 | 10000 | A | Mouse | Ascites | Macrophage | Adult | L | 24 | 10 | MTS | TetrazoliumSalt | 250 | 78.322
Ag | I | Wire | None | Commercial | Negative | 30 |  |  | -4.23 | -0.87 | J774A.1 | 10000 | A | Mouse | Ascites | Macrophage | Adult | L | 24 | 20 | MTS | TetrazoliumSalt | 250 | 67.308
Ag | I | Wire | None | Commercial | Negative | 30 |  |  | -4.23 | -0.87 | J774A.1 | 10000 | A | Mouse | Ascites | Macrophage | Adult | L | 24 | 50 | MTS | TetrazoliumSalt | 250 | 56.294
Ag | I | Wire | None | Commercial | Negative | 30 |  |  | -3.85 | -0.87 | J774A.1 | 10000 | A | Mouse | Ascites | Macrophage | Adult | L | 24 | 2 | MTS | TetrazoliumSalt | 833 | 98.776
Ag | I | Wire | None | Commercial | Negative | 30 |  |  | -3.85 | -0.87 | J774A.1 | 10000 | A | Mouse | Ascites | Macrophage | Adult | L | 24 | 5 | MTS | TetrazoliumSalt | 833 | 94.755
Ag | I | Wire | None | Commercial | Negative | 30 |  |  | -3.85 | -0.87 | J774A.1 | 10000 | A | Mouse | Ascites | Macrophage | Adult | L | 24 | 10 | MTS | TetrazoliumSalt | 833 | 88.462
Ag | I | Wire | None | Commercial | Negative | 30 |  |  | -3.85 | -0.87 | J774A.1 | 10000 | A | Mouse | Ascites | Macrophage | Adult | L | 24 | 20 | MTS | TetrazoliumSalt | 833 | 81.993
Ag | I | Wire | None | Commercial | Negative | 30 |  |  | -3.85 | -0.87 | J774A.1 | 10000 | A | Mouse | Ascites | Macrophage | Adult | L | 24 | 50 | MTS | TetrazoliumSalt | 833 | 67.133
Ag | I | Wire | None | Commercial | Negative | 30 |  |  | -3.36 | -0.82 | J774A.1 | 10000 | A | Mouse | Ascites | Macrophage | Adult | L | 24 | 2 | MTS | TetrazoliumSalt | 3333 | 100.7
Ag | I | Wire | None | Commercial | Negative | 30 |  |  | -3.36 | -0.82 | J774A.1 | 10000 | A | Mouse | Ascites | Macrophage | Adult | L | 24 | 5 | MTS | TetrazoliumSalt | 3333 | 97.727
Ag | I | Wire | None | Commercial | Negative | 30 |  |  | -3.36 | -0.82 | J774A.1 | 10000 | A | Mouse | Ascites | Macrophage | Adult | L | 24 | 10 | MTS | TetrazoliumSalt | 3333 | 88.462
Ag | I | Wire | None | Commercial | Negative | 30 |  |  | -3.36 | -0.82 | J774A.1 | 10000 | A | Mouse | Ascites | Macrophage | Adult | L | 24 | 20 | MTS | TetrazoliumSalt | 3333 | 83.042
Ag | I | Wire | None | Commercial | Negative | 30 |  |  | -3.36 | -0.82 | J774A.1 | 10000 | A | Mouse | Ascites | Macrophage | Adult | L | 24 | 50 | MTS | TetrazoliumSalt | 3333 | 73.427
Ag | I | Wire | None | Commercial | Negative | 50 |  |  | -2.49 | -0.32 | J774A.1 | 10000 | A | Mouse | Ascites | Macrophage | Adult | L | 24 | 2 | MTS | TetrazoliumSalt | 2000 | 98.427
Ag | I | Wire | None | Commercial | Negative | 50 |  |  | -2.49 | -0.32 | J774A.1 | 10000 | A | Mouse | Ascites | Macrophage | Adult | L | 24 | 5 | MTS | TetrazoliumSalt | 2000 | 97.028
Ag | I | Wire | None | Commercial | Negative | 50 |  |  | -2.49 | -0.32 | J774A.1 | 10000 | A | Mouse | Ascites | Macrophage | Adult | L | 24 | 10 | MTS | TetrazoliumSalt | 2000 | 90.385
Ag | I | Wire | None | Commercial | Negative | 50 |  |  | -2.49 | -0.32 | J774A.1 | 10000 | A | Mouse | Ascites | Macrophage | Adult | L | 24 | 20 | MTS | TetrazoliumSalt | 2000 | 88.986
Ag | I | Wire | None | Commercial | Negative | 50 |  |  | -2.49 | -0.32 | J774A.1 | 10000 | A | Mouse | Ascites | Macrophage | Adult | L | 24 | 50 | MTS | TetrazoliumSalt | 2000 | 76.224
Ag | I | Wire | None | Commercial | Negative | 100 |  |  | -1.46 | -0.25 | J774A.1 | 10000 | A | Mouse | Ascites | Macrophage | Adult | L | 24 | 2 | MTS | TetrazoliumSalt | 1000 | 102.1
Ag | I | Wire | None | Commercial | Negative | 100 |  |  | -1.46 | -0.25 | J774A.1 | 10000 | A | Mouse | Ascites | Macrophage | Adult | L | 24 | 5 | MTS | TetrazoliumSalt | 1000 | 103.67
Ag | I | Wire | None | Commercial | Negative | 100 |  |  | -1.46 | -0.25 | J774A.1 | 10000 | A | Mouse | Ascites | Macrophage | Adult | L | 24 | 10 | MTS | TetrazoliumSalt | 1000 | 102.8
Ag | I | Wire | None | Commercial | Negative | 100 |  |  | -1.46 | -0.25 | J774A.1 | 10000 | A | Mouse | Ascites | Macrophage | Adult | L | 24 | 20 | MTS | TetrazoliumSalt | 1000 | 99.65
Ag | I | Wire | None | Commercial | Negative | 100 |  |  | -1.46 | -0.25 | J774A.1 | 10000 | A | Mouse | Ascites | Macrophage | Adult | L | 24 | 50 | MTS | TetrazoliumSalt | 1000 | 76.399
SiO2 | I | Sphere | None | Soft Templating Method | Negative | 120 | 232.2 |  | -5.21 |  | A549 | 10000 | H | Human | Lung | Epithelial | Adult | L | 96 | 50 | MTT | TetrazoliumSalt |  | 91.667
SiO2 | I | Sphere | None | Soft Templating Method | Negative | 120 | 232.2 |  | -5.21 |  | A549 | 10000 | H | Human | Lung | Epithelial | Adult | L | 96 | 100 | MTT | TetrazoliumSalt |  | 91.27
SiO2 | I | Sphere | None | Soft Templating Method | Negative | 120 | 232.2 |  | -5.21 |  | A549 | 10000 | H | Human | Lung | Epithelial | Adult | L | 96 | 200 | MTT | TetrazoliumSalt |  | 86.111
SiO2 | I | Sphere | None | Soft Templating Method | Negative | 120 | 232.2 |  | -5.21 |  | A549 | 10000 | H | Human | Lung | Epithelial | Adult | L | 96 | 500 | MTT | TetrazoliumSalt |  | 83.333
SiO2 | I | Sphere | COOH | Soft Templating Method | Negative | 120 | 109.1 |  | -28.7 |  | A549 | 10000 | H | Human | Lung | Epithelial | Adult | L | 96 | 50 | MTT | TetrazoliumSalt |  | 89.431
SiO2 | I | Sphere | COOH | Soft Templating Method | Negative | 120 | 109.1 |  | -28.7 |  | A549 | 10000 | H | Human | Lung | Epithelial | Adult | L | 96 | 100 | MTT | TetrazoliumSalt |  | 81.707
SiO2 | I | Sphere | COOH | Soft Templating Method | Negative | 120 | 109.1 |  | -28.7 |  | A549 | 10000 | H | Human | Lung | Epithelial | Adult | L | 96 | 200 | MTT | TetrazoliumSalt |  | 81.03
SiO2 | I | Sphere | COOH | Soft Templating Method | Negative | 120 | 109.1 |  | -28.7 |  | A549 | 10000 | H | Human | Lung | Epithelial | Adult | L | 96 | 500 | MTT | TetrazoliumSalt |  | 84.959
SiO2 | I | Sphere | None | Soft Templating Method | Negative | 120 | 232.2 |  | -5.21 |  | A2780 | 10000 | H | Human | Ovary | Epithelial | Adult | L | 96 | 50 | MTT | TetrazoliumSalt |  | 81.081
SiO2 | I | Sphere | None | Soft Templating Method | Negative | 120 | 232.2 |  | -5.21 |  | A2780 | 10000 | H | Human | Ovary | Epithelial | Adult | L | 96 | 100 | MTT | TetrazoliumSalt |  | 83.499
SiO2 | I | Sphere | None | Soft Templating Method | Negative | 120 | 232.2 |  | -5.21 |  | A2780 | 10000 | H | Human | Ovary | Epithelial | Adult | L | 96 | 200 | MTT | TetrazoliumSalt |  | 84.637
SiO2 | I | Sphere | None | Soft Templating Method | Negative | 120 | 232.2 |  | -5.21 |  | A2780 | 10000 | H | Human | Ovary | Epithelial | Adult | L | 96 | 500 | MTT | TetrazoliumSalt |  | 82.646
SiO2 | I | Sphere | COOH | Soft Templating Method | Negative | 120 | 109.1 |  | -28.7 |  | A2780 | 10000 | H | Human | Ovary | Epithelial | Adult | L | 96 | 50 | MTT | TetrazoliumSalt |  | 90.15
SiO2 | I | Sphere | COOH | Soft Templating Method | Negative | 120 | 109.1 |  | -28.7 |  | A2780 | 10000 | H | Human | Ovary | Epithelial | Adult | L | 96 | 100 | MTT | TetrazoliumSalt |  | 89.33
SiO2 | I | Sphere | COOH | Soft Templating Method | Negative | 120 | 109.1 |  | -28.7 |  | A2780 | 10000 | H | Human | Ovary | Epithelial | Adult | L | 96 | 200 | MTT | TetrazoliumSalt |  | 85.226
SiO2 | I | Sphere | COOH | Soft Templating Method | Negative | 120 | 109.1 |  | -28.7 |  | A2780 | 10000 | H | Human | Ovary | Epithelial | Adult | L | 96 | 500 | MTT | TetrazoliumSalt |  | 82.216
SiO2 | I | Sphere | None | Soft Templating Method | Negative | 120 | 232.2 |  | -5.21 |  | MCF-7 | 10000 | H | Human | Breast | Epithelial | Adult | L | 96 | 50 | MTT | TetrazoliumSalt |  | 88.514
SiO2 | I | Sphere | None | Soft Templating Method | Negative | 120 | 232.2 |  | -5.21 |  | MCF-7 | 10000 | H | Human | Breast | Epithelial | Adult | L | 96 | 100 | MTT | TetrazoliumSalt |  | 86.892
SiO2 | I | Sphere | None | Soft Templating Method | Negative | 120 | 232.2 |  | -5.21 |  | MCF-7 | 10000 | H | Human | Breast | Epithelial | Adult | L | 96 | 200 | MTT | TetrazoliumSalt |  | 83.378
SiO2 | I | Sphere | None | Soft Templating Method | Negative | 120 | 232.2 |  | -5.21 |  | MCF-7 | 10000 | H | Human | Breast | Epithelial | Adult | L | 96 | 500 | MTT | TetrazoliumSalt |  | 82.973
SiO2 | I | Sphere | COOH | Soft Templating Method | Negative | 120 | 109.1 |  | -28.7 |  | MCF-7 | 10000 | H | Human | Breast | Epithelial | Adult | L | 96 | 50 | MTT | TetrazoliumSalt |  | 96.138
SiO2 | I | Sphere | COOH | Soft Templating Method | Negative | 120 | 109.1 |  | -28.7 |  | MCF-7 | 10000 | H | Human | Breast | Epithelial | Adult | L | 96 | 100 | MTT | TetrazoliumSalt |  | 90.013
SiO2 | I | Sphere | COOH | Soft Templating Method | Negative | 120 | 109.1 |  | -28.7 |  | MCF-7 | 10000 | H | Human | Breast | Epithelial | Adult | L | 96 | 200 | MTT | TetrazoliumSalt |  | 90.679
SiO2 | I | Sphere | COOH | Soft Templating Method | Negative | 120 | 109.1 |  | -28.7 |  | MCF-7 | 10000 | H | Human | Breast | Epithelial | Adult | L | 96 | 500 | MTT | TetrazoliumSalt |  | 82.157
PLGA | O | Sphere | PEG | Precipitation | Negative | 90 |  |  |  | -22.46 | HepG2 |  | H | Human | Liver | Epithelial | Adult | L | 24 | 5 | MTT | TetrazoliumSalt |  | 96.51
PLGA | O | Sphere | PEG | Precipitation | Negative | 90 |  |  |  | -22.46 | HepG2 |  | H | Human | Liver | Epithelial | Adult | L | 24 | 10 | MTT | TetrazoliumSalt |  | 92.617
PLGA | O | Sphere | PEG | Precipitation | Negative | 90 |  |  |  | -22.46 | HepG2 |  | H | Human | Liver | Epithelial | Adult | L | 24 | 25 | MTT | TetrazoliumSalt |  | 90
PLGA | O | Sphere | PEG | Precipitation | Negative | 90 |  |  |  | -22.46 | HepG2 |  | H | Human | Liver | Epithelial | Adult | L | 24 | 50 | MTT | TetrazoliumSalt |  | 86.98
PLGA | O | Sphere | PEG | Precipitation | Negative | 90 |  |  |  | -22.46 | HepG2 |  | H | Human | Liver | Epithelial | Adult | L | 24 | 100 | MTT | TetrazoliumSalt |  | 84.832
PLGA | O | Sphere | PEG | Precipitation | Negative | 90 |  |  |  | -22.46 | HepG2 |  | H | Human | Liver | Epithelial | Adult | L | 24 | 250 | MTT | TetrazoliumSalt |  | 83.96
PLGA | O | Needle | PEG | Precipitation | Negative | 30 |  |  |  | -24.09 | HepG2 |  | H | Human | Liver | Epithelial | Adult | L | 24 | 5 | MTT | TetrazoliumSalt | 18 | 93.49
PLGA | O | Needle | PEG | Precipitation | Negative | 30 |  |  |  | -24.09 | HepG2 |  | H | Human | Liver | Epithelial | Adult | L | 24 | 10 | MTT | TetrazoliumSalt | 18 | 83.691
PLGA | O | Needle | PEG | Precipitation | Negative | 30 |  |  |  | -24.09 | HepG2 |  | H | Human | Liver | Epithelial | Adult | L | 24 | 25 | MTT | TetrazoliumSalt | 18 | 75.906
PLGA | O | Needle | PEG | Precipitation | Negative | 30 |  |  |  | -24.09 | HepG2 |  | H | Human | Liver | Epithelial | Adult | L | 24 | 50 | MTT | TetrazoliumSalt | 18 | 64.631
PLGA | O | Needle | PEG | Precipitation | Negative | 30 |  |  |  | -24.09 | HepG2 |  | H | Human | Liver | Epithelial | Adult | L | 24 | 100 | MTT | TetrazoliumSalt | 18 | 59.732
PLGA | O | Needle | PEG | Precipitation | Negative | 30 |  |  |  | -24.09 | HepG2 |  | H | Human | Liver | Epithelial | Adult | L | 24 | 250 | MTT | TetrazoliumSalt | 18 | 55.906
PLGA | O | Sphere | PEG | Precipitation | Negative | 90 |  |  |  | -22.46 | HeLa |  | H | Human | Cervix | Epithelial | Adult | L | 24 | 5 | MTT | TetrazoliumSalt |  | 100.69
PLGA | O | Sphere | PEG | Precipitation | Negative | 90 |  |  |  | -22.46 | HeLa |  | H | Human | Cervix | Epithelial | Adult | L | 24 | 10 | MTT | TetrazoliumSalt |  | 97.721
PLGA | O | Sphere | PEG | Precipitation | Negative | 90 |  |  |  | -22.46 | HeLa |  | H | Human | Cervix | Epithelial | Adult | L | 24 | 25 | MTT | TetrazoliumSalt |  | 95.866
PLGA | O | Sphere | PEG | Precipitation | Negative | 90 |  |  |  | -22.46 | HeLa |  | H | Human | Cervix | Epithelial | Adult | L | 24 | 50 | MTT | TetrazoliumSalt |  | 94.753
PLGA | O | Sphere | PEG | Precipitation | Negative | 90 |  |  |  | -22.46 | HeLa |  | H | Human | Cervix | Epithelial | Adult | L | 24 | 100 | MTT | TetrazoliumSalt |  | 93.64
PLGA | O | Sphere | PEG | Precipitation | Negative | 90 |  |  |  | -22.46 | HeLa |  | H | Human | Cervix | Epithelial | Adult | L | 24 | 250 | MTT | TetrazoliumSalt |  | 93.428
PLGA | O | Needle | PEG | Precipitation | Negative | 30 |  |  |  | -24.09 | HeLa |  | H | Human | Cervix | Epithelial | Adult | L | 24 | 5 | MTT | TetrazoliumSalt | 18 | 94.064
PLGA | O | Needle | PEG | Precipitation | Negative | 30 |  |  |  | -24.09 | HeLa |  | H | Human | Cervix | Epithelial | Adult | L | 24 | 10 | MTT | TetrazoliumSalt | 18 | 88.71
PLGA | O | Needle | PEG | Precipitation | Negative | 30 |  |  |  | -24.09 | HeLa |  | H | Human | Cervix | Epithelial | Adult | L | 24 | 25 | MTT | TetrazoliumSalt | 18 | 81.979
PLGA | O | Needle | PEG | Precipitation | Negative | 30 |  |  |  | -24.09 | HeLa |  | H | Human | Cervix | Epithelial | Adult | L | 24 | 50 | MTT | TetrazoliumSalt | 18 | 76.625
PLGA | O | Needle | PEG | Precipitation | Negative | 30 |  |  |  | -24.09 | HeLa |  | H | Human | Cervix | Epithelial | Adult | L | 24 | 100 | MTT | TetrazoliumSalt | 18 | 74.134
PLGA | O | Needle | PEG | Precipitation | Negative | 30 |  |  |  | -24.09 | HeLa |  | H | Human | Cervix | Epithelial | Adult | L | 24 | 250 | MTT | TetrazoliumSalt | 18 | 69.629
IronOxide | I | Rod | Urea | Chemical Reduction |  | 150 |  |  |  |  | L929 | 10000 | A | Mouse | SubcutaneousConnectiveTissue | Fibroblast | Adult | L | 24 | 200 | MTT | TetrazoliumSalt | 0.1 | 55.577
IronOxide | I | Rod | Urea | Chemical Reduction |  | 150 |  |  |  |  | L929 | 10000 | A | Mouse | SubcutaneousConnectiveTissue | Fibroblast | Adult | L | 24 | 400 | MTT | TetrazoliumSalt | 0.1 | 72.401
IronOxide | I | Sphere | Dextran | Co-precipitation | Negative | 7.5 |  | 60 |  | -11 | Monocytes | 150000 | H | Human | Blood | Monocyte | Adult | P | 24 | 10 | CCK-8 | TetrazoliumSalt |  | 95
IronOxide | I | Sphere | Dextran | Co-precipitation | Negative | 7.5 |  | 60 |  | -11 | Monocytes | 150000 | H | Human | Blood | Monocyte | Adult | P | 24 | 20 | CCK-8 | TetrazoliumSalt |  | 93
IronOxide | I | Sphere | Dextran | Co-precipitation | Negative | 7.5 |  | 60 |  | -11 | Monocytes | 150000 | H | Human | Blood | Monocyte | Adult | P | 24 | 50 | CCK-8 | TetrazoliumSalt |  | 102.4
IronOxide | I | Sphere | Dextran | Co-precipitation | Negative | 7.5 |  | 60 |  | -11 | Monocytes | 150000 | H | Human | Blood | Monocyte | Adult | P | 24 | 100 | CCK-8 | TetrazoliumSalt |  | 99
IronOxide | I | Sphere | Dextran | Co-precipitation | Negative | 7.5 |  | 60 |  | -11 | Monocytes | 150000 | H | Human | Blood | Monocyte | Adult | P | 48 | 10 | CCK-8 | TetrazoliumSalt |  | 184.82
IronOxide | I | Sphere | Dextran | Co-precipitation | Negative | 7.5 |  | 60 |  | -11 | Monocytes | 150000 | H | Human | Blood | Monocyte | Adult | P | 48 | 20 | CCK-8 | TetrazoliumSalt |  | 221.01
IronOxide | I | Sphere | Dextran | Co-precipitation | Negative | 7.5 |  | 60 |  | -11 | Monocytes | 150000 | H | Human | Blood | Monocyte | Adult | P | 48 | 50 | CCK-8 | TetrazoliumSalt |  | 234.63
IronOxide | I | Sphere | Dextran | Co-precipitation | Negative | 7.5 |  | 60 |  | -11 | Monocytes | 150000 | H | Human | Blood | Monocyte | Adult | P | 48 | 100 | CCK-8 | TetrazoliumSalt |  | 230.74
SiO2 | I | Sphere | None | Soft Templating Method | Negative | 55.6 |  | 61.8 |  | -25.4 | HeLa | 6000 | H | Human | Cervix | Epithelial | Adult | L | 48 | 10 | MTT | TetrazoliumSalt |  | 98.63
SiO2 | I | Sphere | None | Soft Templating Method | Negative | 55.6 |  | 61.8 |  | -25.4 | HeLa | 6000 | H | Human | Cervix | Epithelial | Adult | L | 48 | 100 | MTT | TetrazoliumSalt |  | 94.894
SiO2 | I | Sphere | None | Soft Templating Method | Negative | 167.8 |  | 164.2 |  | -24 | HeLa | 6000 | H | Human | Cervix | Epithelial | Adult | L | 48 | 10 | MTT | TetrazoliumSalt |  | 95.641
SiO2 | I | Sphere | None | Soft Templating Method | Negative | 167.8 |  | 164.2 |  | -24 | HeLa | 6000 | H | Human | Cervix | Epithelial | Adult | L | 48 | 100 | MTT | TetrazoliumSalt |  | 96.887
SiO2 | I | Sphere | None | Soft Templating Method | Negative | 307.6 |  | 342 |  | -27.3 | HeLa | 6000 | H | Human | Cervix | Epithelial | Adult | L | 48 | 10 | MTT | TetrazoliumSalt |  | 94.894
SiO2 | I | Sphere | None | Soft Templating Method | Negative | 307.6 |  | 342 |  | -27.3 | HeLa | 6000 | H | Human | Cervix | Epithelial | Adult | L | 48 | 100 | MTT | TetrazoliumSalt |  | 94.894
SiO2 | I | Sphere | None | Sol-Gel Method | Negative | 19.4 | 229.5 |  | -21.77 |  | A549 | 40000 | H | Human | Lung | Epithelial | Adult | L | 24 | 8 | CCK-8 | TetrazoliumSalt |  | 101.67 | 0.196
SiO2 | I | Sphere | None | Sol-Gel Method | Negative | 19.4 | 229.5 |  | -21.77 |  | A549 | 40000 | H | Human | Lung | Epithelial | Adult | L | 24 | 16 | CCK-8 | TetrazoliumSalt |  | 103.04 | 0.196
SiO2 | I | Sphere | None | Sol-Gel Method | Negative | 19.4 | 229.5 |  | -21.77 |  | A549 | 40000 | H | Human | Lung | Epithelial | Adult | L | 24 | 32 | CCK-8 | TetrazoliumSalt |  | 103.04 | 0.196
SiO2 | I | Sphere | None | Sol-Gel Method | Negative | 19.4 | 229.5 |  | -21.77 |  | A549 | 40000 | H | Human | Lung | Epithelial | Adult | L | 24 | 64 | CCK-8 | TetrazoliumSalt |  | 104.41 | 0.196
SiO2 | I | Sphere | None | Sol-Gel Method | Negative | 19.4 | 229.5 |  | -21.77 |  | A549 | 40000 | H | Human | Lung | Epithelial | Adult | L | 24 | 128 | CCK-8 | TetrazoliumSalt |  | 101.67 | 0.196
SiO2 | I | Sphere | None | Sol-Gel Method | Negative | 19.4 | 229.5 |  | -21.77 |  | A549 | 40000 | H | Human | Lung | Epithelial | Adult | L | 24 | 256 | CCK-8 | TetrazoliumSalt |  | 79.62 | 0.196
SiO2 | I | Sphere | None | Sol-Gel Method | Negative | 19.4 | 229.5 |  | -21.77 |  | 16HBE | 40000 | H | Human | RespiratoryTract | Epithelial | Adult | P | 24 | 8 | CCK-8 | TetrazoliumSalt |  | 101.06 | 0.196
SiO2 | I | Sphere | None | Sol-Gel Method | Negative | 19.4 | 229.5 |  | -21.77 |  | 16HBE | 40000 | H | Human | RespiratoryTract | Epithelial | Adult | P | 24 | 16 | CCK-8 | TetrazoliumSalt |  | 102.73 | 0.196
SiO2 | I | Sphere | None | Sol-Gel Method | Negative | 19.4 | 229.5 |  | -21.77 |  | 16HBE | 40000 | H | Human | RespiratoryTract | Epithelial | Adult | P | 24 | 32 | CCK-8 | TetrazoliumSalt |  | 103.64 | 0.196
SiO2 | I | Sphere | None | Sol-Gel Method | Negative | 19.4 | 229.5 |  | -21.77 |  | 16HBE | 40000 | H | Human | RespiratoryTract | Epithelial | Adult | P | 24 | 64 | CCK-8 | TetrazoliumSalt |  | 106.22 | 0.196
SiO2 | I | Sphere | None | Sol-Gel Method | Negative | 19.4 | 229.5 |  | -21.77 |  | 16HBE | 40000 | H | Human | RespiratoryTract | Epithelial | Adult | P | 24 | 128 | CCK-8 | TetrazoliumSalt |  | 72.989 | 0.196
SiO2 | I | Sphere | None | Sol-Gel Method | Negative | 19.4 | 229.5 |  | -21.77 |  | 16HBE | 40000 | H | Human | RespiratoryTract | Epithelial | Adult | P | 24 | 256 | CCK-8 | TetrazoliumSalt |  | 20.822 | 0.196
SiO2 | I | Sphere | DPPC | Sol-Gel Method | Negative | 19.4 | 889.03 |  | -13.5 |  | A549 | 40000 | H | Human | Lung | Epithelial | Adult | L | 24 | 8 | CCK-8 | TetrazoliumSalt |  | 98.928 | 0.895
SiO2 | I | Sphere | DPPC | Sol-Gel Method | Negative | 19.4 | 889.03 |  | -13.5 |  | A549 | 40000 | H | Human | Lung | Epithelial | Adult | L | 24 | 16 | CCK-8 | TetrazoliumSalt |  | 98.622 | 0.895
SiO2 | I | Sphere | DPPC | Sol-Gel Method | Negative | 19.4 | 889.03 |  | -13.5 |  | A549 | 40000 | H | Human | Lung | Epithelial | Adult | L | 24 | 32 | CCK-8 | TetrazoliumSalt |  | 97.243 | 0.895
SiO2 | I | Sphere | DPPC | Sol-Gel Method | Negative | 19.4 | 889.03 |  | -13.5 |  | A549 | 40000 | H | Human | Lung | Epithelial | Adult | L | 24 | 64 | CCK-8 | TetrazoliumSalt |  | 98.315 | 0.895
SiO2 | I | Sphere | DPPC | Sol-Gel Method | Negative | 19.4 | 889.03 |  | -13.5 |  | A549 | 40000 | H | Human | Lung | Epithelial | Adult | L | 24 | 128 | CCK-8 | TetrazoliumSalt |  | 98.622 | 0.895
SiO2 | I | Sphere | DPPC | Sol-Gel Method | Negative | 19.4 | 889.03 |  | -13.5 |  | 16HBE | 40000 | H | Human | RespiratoryTract | Epithelial | Adult | P | 24 | 8 | CCK-8 | TetrazoliumSalt |  | 93.539 | 0.895
SiO2 | I | Sphere | DPPC | Sol-Gel Method | Negative | 19.4 | 889.03 |  | -13.5 |  | 16HBE | 40000 | H | Human | RespiratoryTract | Epithelial | Adult | P | 24 | 16 | CCK-8 | TetrazoliumSalt |  | 94.86 | 0.895
SiO2 | I | Sphere | DPPC | Sol-Gel Method | Negative | 19.4 | 889.03 |  | -13.5 |  | 16HBE | 40000 | H | Human | RespiratoryTract | Epithelial | Adult | P | 24 | 32 | CCK-8 | TetrazoliumSalt |  | 95.448 | 0.895
SiO2 | I | Sphere | DPPC | Sol-Gel Method | Negative | 19.4 | 889.03 |  | -13.5 |  | 16HBE | 40000 | H | Human | RespiratoryTract | Epithelial | Adult | P | 24 | 64 | CCK-8 | TetrazoliumSalt |  | 98.385 | 0.895
SiO2 | I | Sphere | DPPC | Sol-Gel Method | Negative | 19.4 | 889.03 |  | -13.5 |  | 16HBE | 40000 | H | Human | RespiratoryTract | Epithelial | Adult | P | 24 | 128 | CCK-8 | TetrazoliumSalt |  | 92.364 | 0.895
Au | I | Sphere | Citrate | Commercial | Negative | 13 | 21 | 48 | -60.7 | -7.7 | BALB/c3T3 | 2000 | A | Mouse | Embryo | Fibroblast | Embryonic | L | 24 | 0.028 | WST-1 | TetrazoliumSalt |  | 83.921
Au | I | Sphere | Citrate | Commercial | Negative | 13 | 21 | 48 | -60.7 | -7.7 | BALB/c3T3 | 2000 | A | Mouse | Embryo | Fibroblast | Embryonic | L | 24 | 0.061 | WST-1 | TetrazoliumSalt |  | 83.357
Au | I | Sphere | Citrate | Commercial | Negative | 13 | 21 | 48 | -60.7 | -7.7 | BALB/c3T3 | 2000 | A | Mouse | Embryo | Fibroblast | Embryonic | L | 24 | 0.131 | WST-1 | TetrazoliumSalt |  | 88.011
Au | I | Sphere | Citrate | Commercial | Negative | 13 | 21 | 48 | -60.7 | -7.7 | BALB/c3T3 | 2000 | A | Mouse | Embryo | Fibroblast | Embryonic | L | 24 | 0.281 | WST-1 | TetrazoliumSalt |  | 91.537
Au | I | Sphere | Citrate | Commercial | Negative | 13 | 21 | 48 | -60.7 | -7.7 | BALB/c3T3 | 2000 | A | Mouse | Embryo | Fibroblast | Embryonic | L | 24 | 0.604 | WST-1 | TetrazoliumSalt |  | 92.102
Au | I | Sphere | Citrate | Commercial | Negative | 13 | 21 | 48 | -60.7 | -7.7 | BALB/c3T3 | 2000 | A | Mouse | Embryo | Fibroblast | Embryonic | L | 24 | 1.298 | WST-1 | TetrazoliumSalt |  | 93.371
Au | I | Sphere | Citrate | Commercial | Negative | 13 | 21 | 48 | -60.7 | -7.7 | BALB/c3T3 | 2000 | A | Mouse | Embryo | Fibroblast | Embryonic | L | 24 | 2.791 | WST-1 | TetrazoliumSalt |  | 95.769
Au | I | Sphere | Citrate | Commercial | Negative | 13 | 21 | 48 | -60.7 | -7.7 | BALB/c3T3 | 2000 | A | Mouse | Embryo | Fibroblast | Embryonic | L | 24 | 6 | WST-1 | TetrazoliumSalt |  | 71.227
Au | I | Sphere | Citrate | Commercial | Negative | 13 | 21 | 48 | -60.7 | -7.7 | BALB/c3T3 | 2000 | A | Mouse | Embryo | Fibroblast | Embryonic | L | 48 | 0.028 | NRU | NeutralRed |  | 99.577
Au | I | Sphere | Citrate | Commercial | Negative | 13 | 21 | 48 | -60.7 | -7.7 | BALB/c3T3 | 2000 | A | Mouse | Embryo | Fibroblast | Embryonic | L | 48 | 0.061 | NRU | NeutralRed |  | 96.897
Au | I | Sphere | Citrate | Commercial | Negative | 13 | 21 | 48 | -60.7 | -7.7 | BALB/c3T3 | 2000 | A | Mouse | Embryo | Fibroblast | Embryonic | L | 48 | 0.131 | NRU | NeutralRed |  | 95.769
Au | I | Sphere | Citrate | Commercial | Negative | 13 | 21 | 48 | -60.7 | -7.7 | BALB/c3T3 | 2000 | A | Mouse | Embryo | Fibroblast | Embryonic | L | 48 | 0.281 | NRU | NeutralRed |  | 97.884
Au | I | Sphere | Citrate | Commercial | Negative | 13 | 21 | 48 | -60.7 | -7.7 | BALB/c3T3 | 2000 | A | Mouse | Embryo | Fibroblast | Embryonic | L | 48 | 0.604 | NRU | NeutralRed |  | 95.346
Au | I | Sphere | Citrate | Commercial | Negative | 13 | 21 | 48 | -60.7 | -7.7 | BALB/c3T3 | 2000 | A | Mouse | Embryo | Fibroblast | Embryonic | L | 48 | 1.298 | NRU | NeutralRed |  | 97.461
Au | I | Sphere | Citrate | Commercial | Negative | 13 | 21 | 48 | -60.7 | -7.7 | BALB/c3T3 | 2000 | A | Mouse | Embryo | Fibroblast | Embryonic | L | 48 | 2.791 | NRU | NeutralRed |  | 95.769
Au | I | Sphere | Citrate | Commercial | Negative | 13 | 21 | 48 | -60.7 | -7.7 | BALB/c3T3 | 2000 | A | Mouse | Embryo | Fibroblast | Embryonic | L | 48 | 6 | NRU | NeutralRed |  | 100.71
Au | I | Sphere | Citrate | Commercial | Negative | 13 | 21 | 52 | -60.7 | -9.3 | NR8383 | 12000 | A | Rat | Lung | Macrophage | Adult | L | 24 | 0.028 | WST-1 | TetrazoliumSalt |  | 86.46
Au | I | Sphere | Citrate | Commercial | Negative | 13 | 21 | 52 | -60.7 | -9.3 | NR8383 | 12000 | A | Rat | Lung | Macrophage | Adult | L | 24 | 0.061 | WST-1 | TetrazoliumSalt |  | 80.395
Au | I | Sphere | Citrate | Commercial | Negative | 13 | 21 | 52 | -60.7 | -9.3 | NR8383 | 12000 | A | Rat | Lung | Macrophage | Adult | L | 24 | 0.131 | WST-1 | TetrazoliumSalt |  | 82.37
Au | I | Sphere | Citrate | Commercial | Negative | 13 | 21 | 52 | -60.7 | -9.3 | NR8383 | 12000 | A | Rat | Lung | Macrophage | Adult | L | 24 | 0.281 | WST-1 | TetrazoliumSalt |  | 87.729
Au | I | Sphere | Citrate | Commercial | Negative | 13 | 21 | 52 | -60.7 | -9.3 | NR8383 | 12000 | A | Rat | Lung | Macrophage | Adult | L | 24 | 0.604 | WST-1 | TetrazoliumSalt |  | 82.793
Au | I | Sphere | Citrate | Commercial | Negative | 13 | 21 | 52 | -60.7 | -9.3 | NR8383 | 12000 | A | Rat | Lung | Macrophage | Adult | L | 24 | 1.298 | WST-1 | TetrazoliumSalt |  | 82.087
Au | I | Sphere | Citrate | Commercial | Negative | 13 | 21 | 52 | -60.7 | -9.3 | NR8383 | 12000 | A | Rat | Lung | Macrophage | Adult | L | 24 | 2.791 | WST-1 | TetrazoliumSalt |  | 77.715
Au | I | Sphere | Citrate | Commercial | Negative | 13 | 21 | 52 | -60.7 | -9.3 | NR8383 | 12000 | A | Rat | Lung | Macrophage | Adult | L | 24 | 6 | WST-1 | TetrazoliumSalt |  | 74.189
Ag | I | Irregular | PVP | Commercial | Negative | 20 | 148 | 121 | -17.1 | -9 | BALB/c3T3 | 2000 | A | Mouse | Embryo | Fibroblast | Embryonic | L | 24 | 0.67 | WST-1 | TetrazoliumSalt |  | 102.69
Ag | I | Irregular | PVP | Commercial | Negative | 20 | 148 | 121 | -17.1 | -9 | BALB/c3T3 | 2000 | A | Mouse | Embryo | Fibroblast | Embryonic | L | 24 | 1 | WST-1 | TetrazoliumSalt |  | 94.215
Ag | I | Irregular | PVP | Commercial | Negative | 20 | 148 | 121 | -17.1 | -9 | BALB/c3T3 | 2000 | A | Mouse | Embryo | Fibroblast | Embryonic | L | 24 | 1.5 | WST-1 | TetrazoliumSalt |  | 98.967
Ag | I | Irregular | PVP | Commercial | Negative | 20 | 148 | 121 | -17.1 | -9 | BALB/c3T3 | 2000 | A | Mouse | Embryo | Fibroblast | Embryonic | L | 24 | 2.1 | WST-1 | TetrazoliumSalt |  | 152.69
Ag | I | Irregular | PVP | Commercial | Negative | 20 | 148 | 121 | -17.1 | -9 | BALB/c3T3 | 2000 | A | Mouse | Embryo | Fibroblast | Embryonic | L | 24 | 3.1 | WST-1 | TetrazoliumSalt |  | 29.752
Ag | I | Irregular | PVP | Commercial | Negative | 20 | 148 | 121 | -17.1 | -9 | BALB/c3T3 | 2000 | A | Mouse | Embryo | Fibroblast | Embryonic | L | 24 | 4.6 | WST-1 | TetrazoliumSalt |  | 2.0661
Ag | I | Irregular | PVP | Commercial | Negative | 20 | 148 | 121 | -17.1 | -9 | BALB/c3T3 | 2000 | A | Mouse | Embryo | Fibroblast | Embryonic | L | 24 | 6.8 | WST-1 | TetrazoliumSalt |  | 2.2727
Ag | I | Irregular | PVP | Commercial | Negative | 20 | 148 | 121 | -17.1 | -9 | BALB/c3T3 | 2000 | A | Mouse | Embryo | Fibroblast | Embryonic | L | 24 | 10 | WST-1 | TetrazoliumSalt |  | 3.0992
Ag | I | Irregular | PVP | Commercial | Negative | 20 | 148 | 121 | -17.1 | -9 | BALB/c3T3 | 2000 | A | Mouse | Embryo | Fibroblast | Embryonic | L | 48 | 0.67 | NRU | NeutralRed |  | 93.388
Ag | I | Irregular | PVP | Commercial | Negative | 20 | 148 | 121 | -17.1 | -9 | BALB/c3T3 | 2000 | A | Mouse | Embryo | Fibroblast | Embryonic | L | 48 | 1 | NRU | NeutralRed |  | 92.562
Ag | I | Irregular | PVP | Commercial | Negative | 20 | 148 | 121 | -17.1 | -9 | BALB/c3T3 | 2000 | A | Mouse | Embryo | Fibroblast | Embryonic | L | 48 | 1.5 | NRU | NeutralRed |  | 90.702
Ag | I | Irregular | PVP | Commercial | Negative | 20 | 148 | 121 | -17.1 | -9 | BALB/c3T3 | 2000 | A | Mouse | Embryo | Fibroblast | Embryonic | L | 48 | 2.1 | NRU | NeutralRed |  | 89.463
Ag | I | Irregular | PVP | Commercial | Negative | 20 | 148 | 121 | -17.1 | -9 | BALB/c3T3 | 2000 | A | Mouse | Embryo | Fibroblast | Embryonic | L | 48 | 3.1 | NRU | NeutralRed |  | 24.587
Ag | I | Irregular | PVP | Commercial | Negative | 20 | 148 | 121 | -17.1 | -9 | BALB/c3T3 | 2000 | A | Mouse | Embryo | Fibroblast | Embryonic | L | 48 | 4.6 | NRU | NeutralRed |  | 0.61983
Ag | I | Irregular | PVP | Commercial | Negative | 20 | 148 | 121 | -17.1 | -9 | BALB/c3T3 | 2000 | A | Mouse | Embryo | Fibroblast | Embryonic | L | 48 | 6.8 | NRU | NeutralRed |  | 0.20661
Ag | I | Irregular | PVP | Commercial | Negative | 20 | 148 | 121 | -17.1 | -9 | BALB/c3T3 | 2000 | A | Mouse | Embryo | Fibroblast | Embryonic | L | 48 | 10 | NRU | NeutralRed |  | 0.41322
Ag | I | Irregular | PVP | Commercial | Negative | 20 | 148 |  | -17.1 | -11.3 | NR8383 | 12000 | A | Rat | Lung | Macrophage | Adult | L | 24 | 0.67 | WST-1 | TetrazoliumSalt |  | 97.107
Ag | I | Irregular | PVP | Commercial | Negative | 20 | 148 |  | -17.1 | -11.3 | NR8383 | 12000 | A | Rat | Lung | Macrophage | Adult | L | 24 | 1 | WST-1 | TetrazoliumSalt |  | 98.967
Ag | I | Irregular | PVP | Commercial | Negative | 20 | 148 |  | -17.1 | -11.3 | NR8383 | 12000 | A | Rat | Lung | Macrophage | Adult | L | 24 | 1.5 | WST-1 | TetrazoliumSalt |  | 104.75
Ag | I | Irregular | PVP | Commercial | Negative | 20 | 148 |  | -17.1 | -11.3 | NR8383 | 12000 | A | Rat | Lung | Macrophage | Adult | L | 24 | 2.1 | WST-1 | TetrazoliumSalt |  | 102.89
Ag | I | Irregular | PVP | Commercial | Negative | 20 | 148 |  | -17.1 | -11.3 | NR8383 | 12000 | A | Rat | Lung | Macrophage | Adult | L | 24 | 3.1 | WST-1 | TetrazoliumSalt |  | 106.2
Ag | I | Irregular | PVP | Commercial | Negative | 20 | 148 |  | -17.1 | -11.3 | NR8383 | 12000 | A | Rat | Lung | Macrophage | Adult | L | 24 | 4.6 | WST-1 | TetrazoliumSalt |  | 95.455
Ag | I | Irregular | PVP | Commercial | Negative | 20 | 148 |  | -17.1 | -11.3 | NR8383 | 12000 | A | Rat | Lung | Macrophage | Adult | L | 24 | 6.8 | WST-1 | TetrazoliumSalt |  | 83.058
Ag | I | Irregular | PVP | Commercial | Negative | 20 | 148 |  | -17.1 | -11.3 | NR8383 | 12000 | A | Rat | Lung | Macrophage | Adult | L | 24 | 10 | WST-1 | TetrazoliumSalt |  | 48.76
SiO2 | I | Sphere | None | Sol-Gel Method |  | 50 |  |  |  |  | HaCat |  | H | Human | Skin | Keratinocyte | Adult | L | 4 | 25 | MTT | TetrazoliumSalt |  | 99.588
SiO2 | I | Sphere | None | Sol-Gel Method |  | 50 |  |  |  |  | HaCat |  | H | Human | Skin | Keratinocyte | Adult | L | 4 | 75 | MTT | TetrazoliumSalt |  | 94.643
SiO2 | I | Sphere | None | Sol-Gel Method |  | 50 |  |  |  |  | HaCat |  | H | Human | Skin | Keratinocyte | Adult | L | 4 | 100 | MTT | TetrazoliumSalt |  | 52.473
SiO2 | I | Sphere | None | Sol-Gel Method |  | 50 |  |  |  |  | HaCat |  | H | Human | Skin | Keratinocyte | Adult | L | 4 | 200 | MTT | TetrazoliumSalt |  | 36.126
SiO2 | I | Sphere | None | Sol-Gel Method |  | 50 |  |  |  |  | HaCat |  | H | Human | Skin | Keratinocyte | Adult | L | 4 | 400 | MTT | TetrazoliumSalt |  | 22.253
SiO2 | I | Sphere | None | Sol-Gel Method |  | 50 |  |  |  |  | HaCat |  | H | Human | Skin | Keratinocyte | Adult | L | 4 | 500 | MTT | TetrazoliumSalt |  | 19.643
Ag | I | Sphere | None | Chemical Reduction | Negative |  |  | 43.9 |  | -16.2 | RAW264.7 | 10000 | A | Mouse | Ascites | Monocyte/Macrophage | Adult | L | 72 | 1 | MTT | TetrazoliumSalt |  | 91.262 | 0.4
Ag | I | Sphere | None | Chemical Reduction | Negative |  |  | 43.9 |  | -16.2 | RAW264.7 | 10000 | A | Mouse | Ascites | Monocyte/Macrophage | Adult | L | 72 | 3 | MTT | TetrazoliumSalt |  | 87.5 | 0.4
Ag | I | Sphere | None | Chemical Reduction | Negative |  |  | 43.9 |  | -16.2 | RAW264.7 | 10000 | A | Mouse | Ascites | Monocyte/Macrophage | Adult | L | 72 | 10 | MTT | TetrazoliumSalt |  | 81.553 | 0.4
Ag | I | Sphere | None | Chemical Reduction | Negative |  |  | 43.9 |  | -16.2 | RAW264.7 | 10000 | A | Mouse | Ascites | Monocyte/Macrophage | Adult | L | 72 | 30 | MTT | TetrazoliumSalt |  | 52.306 | 0.4
Ag | I | Sphere | None | Chemical Reduction | Negative |  |  | 43.9 |  | -16.2 | RAW264.7 | 10000 | A | Mouse | Ascites | Monocyte/Macrophage | Adult | L | 72 | 100 | MTT | TetrazoliumSalt |  | 30.097 | 0.4
Ag | I | Sphere | None | Chemical Reduction | Negative |  |  | 43.9 |  | -16.2 | J774A.1 | 10000 | A | Mouse | Ascites | Macrophage | Adult | L | 72 | 1 | MTT | TetrazoliumSalt |  | 108.01 | 0.4
Ag | I | Sphere | None | Chemical Reduction | Negative |  |  | 43.9 |  | -16.2 | J774A.1 | 10000 | A | Mouse | Ascites | Macrophage | Adult | L | 72 | 3 | MTT | TetrazoliumSalt |  | 107.14 | 0.4
Ag | I | Sphere | None | Chemical Reduction | Negative |  |  | 43.9 |  | -16.2 | J774A.1 | 10000 | A | Mouse | Ascites | Macrophage | Adult | L | 72 | 10 | MTT | TetrazoliumSalt |  | 106.26 | 0.4
Ag | I | Sphere | None | Chemical Reduction | Negative |  |  | 43.9 |  | -16.2 | J774A.1 | 10000 | A | Mouse | Ascites | Macrophage | Adult | L | 72 | 30 | MTT | TetrazoliumSalt |  | 94.072 | 0.4
Ag | I | Sphere | None | Chemical Reduction | Negative |  |  | 43.9 |  | -16.2 | J774A.1 | 10000 | A | Mouse | Ascites | Macrophage | Adult | L | 72 | 100 | MTT | TetrazoliumSalt |  | 64.764 | 0.4
Ag | I | Sphere | None | Commercial |  | 20 |  |  |  |  | EBF | 10000 | H | Human | Embryo | Fibroblast | Embryonic | P | 24 | 0.5 | CCK-8 | TetrazoliumSalt |  | 88.021
Ag | I | Sphere | None | Commercial |  | 20 |  |  |  |  | EBF | 10000 | H | Human | Embryo | Fibroblast | Embryonic | P | 24 | 5 | CCK-8 | TetrazoliumSalt |  | 85.069
Ag | I | Sphere | None | Commercial |  | 20 |  |  |  |  | EBF | 10000 | H | Human | Embryo | Fibroblast | Embryonic | P | 24 | 50 | CCK-8 | TetrazoliumSalt |  | 55.556
Ag | I | Sphere | None | Commercial |  | 20 |  |  |  |  | EBF | 10000 | H | Human | Embryo | Fibroblast | Embryonic | P | 24 | 500 | CCK-8 | TetrazoliumSalt |  | 12.5
Ag | I | Sphere | None | Commercial |  | 20 |  |  |  |  | L929 | 10000 | A | Mouse | SubcutaneousConnectiveTissue | Fibroblast | Adult | L | 24 | 0.5 | CCK-8 | TetrazoliumSalt |  | 97.049
Ag | I | Sphere | None | Commercial |  | 20 |  |  |  |  | L929 | 10000 | A | Mouse | SubcutaneousConnectiveTissue | Fibroblast | Adult | L | 24 | 5 | CCK-8 | TetrazoliumSalt |  | 94.444
Ag | I | Sphere | None | Commercial |  | 20 |  |  |  |  | L929 | 10000 | A | Mouse | SubcutaneousConnectiveTissue | Fibroblast | Adult | L | 24 | 50 | CCK-8 | TetrazoliumSalt |  | 92.014
Ag | I | Sphere | None | Commercial |  | 20 |  |  |  |  | L929 | 10000 | A | Mouse | SubcutaneousConnectiveTissue | Fibroblast | Adult | L | 24 | 500 | CCK-8 | TetrazoliumSalt |  | 5.9028
Ag | I | Sphere | None | Commercial |  | 20 |  |  |  |  | EBF | 10000 | H | Human | Embryo | Fibroblast | Embryonic | P | 48 | 0.5 | CCK-8 | TetrazoliumSalt |  | 83.505
Ag | I | Sphere | None | Commercial |  | 20 |  |  |  |  | EBF | 10000 | H | Human | Embryo | Fibroblast | Embryonic | P | 48 | 5 | CCK-8 | TetrazoliumSalt |  | 69.931
Ag | I | Sphere | None | Commercial |  | 20 |  |  |  |  | EBF | 10000 | H | Human | Embryo | Fibroblast | Embryonic | P | 48 | 50 | CCK-8 | TetrazoliumSalt |  | 49.485
Ag | I | Sphere | None | Commercial |  | 20 |  |  |  |  | L929 | 10000 | A | Mouse | SubcutaneousConnectiveTissue | Fibroblast | Adult | L | 48 | 0.5 | CCK-8 | TetrazoliumSalt |  | 99.485
Ag | I | Sphere | None | Commercial |  | 20 |  |  |  |  | L929 | 10000 | A | Mouse | SubcutaneousConnectiveTissue | Fibroblast | Adult | L | 48 | 5 | CCK-8 | TetrazoliumSalt |  | 89.519
Ag | I | Sphere | None | Commercial |  | 20 |  |  |  |  | L929 | 10000 | A | Mouse | SubcutaneousConnectiveTissue | Fibroblast | Adult | L | 48 | 50 | CCK-8 | TetrazoliumSalt |  | 85.911
Ag | I | Sphere | None | Commercial |  | 20 |  |  |  |  | L929 | 10000 | A | Mouse | SubcutaneousConnectiveTissue | Fibroblast | Adult | L | 48 | 500 | CCK-8 | TetrazoliumSalt |  | 3.9519
Ag | I | Sphere | None | Commercial |  | 20 |  |  |  |  | EBF | 10000 | H | Human | Embryo | Fibroblast | Embryonic | P | 72 | 0.5 | CCK-8 | TetrazoliumSalt |  | 82.847
Ag | I | Sphere | None | Commercial |  | 20 |  |  |  |  | EBF | 10000 | H | Human | Embryo | Fibroblast | Embryonic | P | 72 | 5 | CCK-8 | TetrazoliumSalt |  | 59.691
Ag | I | Sphere | None | Commercial |  | 20 |  |  |  |  | EBF | 10000 | H | Human | Embryo | Fibroblast | Embryonic | P | 72 | 50 | CCK-8 | TetrazoliumSalt |  | 39.108
Ag | I | Sphere | None | Commercial |  | 20 |  |  |  |  | EBF | 10000 | H | Human | Embryo | Fibroblast | Embryonic | P | 72 | 500 | CCK-8 | TetrazoliumSalt |  | 1.5437
Ag | I | Sphere | None | Commercial |  | 20 |  |  |  |  | L929 | 10000 | A | Mouse | SubcutaneousConnectiveTissue | Fibroblast | Adult | L | 72 | 0.5 | CCK-8 | TetrazoliumSalt |  | 83.877
Ag | I | Sphere | None | Commercial |  | 20 |  |  |  |  | L929 | 10000 | A | Mouse | SubcutaneousConnectiveTissue | Fibroblast | Adult | L | 72 | 5 | CCK-8 | TetrazoliumSalt |  | 81.818
Ag | I | Sphere | None | Commercial |  | 20 |  |  |  |  | L929 | 10000 | A | Mouse | SubcutaneousConnectiveTissue | Fibroblast | Adult | L | 72 | 50 | CCK-8 | TetrazoliumSalt |  | 58.834
Ag | I | Sphere | None | Commercial |  | 20 |  |  |  |  | L929 | 10000 | A | Mouse | SubcutaneousConnectiveTissue | Fibroblast | Adult | L | 72 | 500 | CCK-8 | TetrazoliumSalt |  | 2.4014
Ag | I | Sphere | None | Commercial |  | 100 |  |  |  |  | EBF | 10000 | H | Human | Embryo | Fibroblast | Embryonic | P | 24 | 0.5 | CCK-8 | TetrazoliumSalt |  | 87.13
Ag | I | Sphere | None | Commercial |  | 100 |  |  |  |  | EBF | 10000 | H | Human | Embryo | Fibroblast | Embryonic | P | 24 | 5 | CCK-8 | TetrazoliumSalt |  | 78.609
Ag | I | Sphere | None | Commercial |  | 100 |  |  |  |  | EBF | 10000 | H | Human | Embryo | Fibroblast | Embryonic | P | 24 | 50 | CCK-8 | TetrazoliumSalt |  | 55.13
Ag | I | Sphere | None | Commercial |  | 100 |  |  |  |  | EBF | 10000 | H | Human | Embryo | Fibroblast | Embryonic | P | 24 | 500 | CCK-8 | TetrazoliumSalt |  | 9.913
Ag | I | Sphere | None | Commercial |  | 100 |  |  |  |  | L929 | 10000 | A | Mouse | SubcutaneousConnectiveTissue | Fibroblast | Adult | L | 24 | 0.5 | CCK-8 | TetrazoliumSalt |  | 98.087
Ag | I | Sphere | None | Commercial |  | 100 |  |  |  |  | L929 | 10000 | A | Mouse | SubcutaneousConnectiveTissue | Fibroblast | Adult | L | 24 | 5 | CCK-8 | TetrazoliumSalt |  | 95.652
Ag | I | Sphere | None | Commercial |  | 100 |  |  |  |  | L929 | 10000 | A | Mouse | SubcutaneousConnectiveTissue | Fibroblast | Adult | L | 24 | 50 | CCK-8 | TetrazoliumSalt |  | 96.522
Ag | I | Sphere | None | Commercial |  | 100 |  |  |  |  | L929 | 10000 | A | Mouse | SubcutaneousConnectiveTissue | Fibroblast | Adult | L | 24 | 500 | CCK-8 | TetrazoliumSalt |  | 1.0435
Ag | I | Sphere | None | Commercial |  | 100 |  |  |  |  | EBF | 10000 | H | Human | Embryo | Fibroblast | Embryonic | P | 48 | 0.5 | CCK-8 | TetrazoliumSalt |  | 88.644
Ag | I | Sphere | None | Commercial |  | 100 |  |  |  |  | EBF | 10000 | H | Human | Embryo | Fibroblast | Embryonic | P | 48 | 5 | CCK-8 | TetrazoliumSalt |  | 90.169
Ag | I | Sphere | None | Commercial |  | 100 |  |  |  |  | EBF | 10000 | H | Human | Embryo | Fibroblast | Embryonic | P | 48 | 50 | CCK-8 | TetrazoliumSalt |  | 63.39
Ag | I | Sphere | None | Commercial |  | 100 |  |  |  |  | L929 | 10000 | A | Mouse | SubcutaneousConnectiveTissue | Fibroblast | Adult | L | 48 | 0.5 | CCK-8 | TetrazoliumSalt |  | 92.542
Ag | I | Sphere | None | Commercial |  | 100 |  |  |  |  | L929 | 10000 | A | Mouse | SubcutaneousConnectiveTissue | Fibroblast | Adult | L | 48 | 5 | CCK-8 | TetrazoliumSalt |  | 96.61
Ag | I | Sphere | None | Commercial |  | 100 |  |  |  |  | L929 | 10000 | A | Mouse | SubcutaneousConnectiveTissue | Fibroblast | Adult | L | 48 | 50 | CCK-8 | TetrazoliumSalt |  | 96.102
Ag | I | Sphere | None | Commercial |  | 100 |  |  |  |  | L929 | 10000 | A | Mouse | SubcutaneousConnectiveTissue | Fibroblast | Adult | L | 48 | 500 | CCK-8 | TetrazoliumSalt |  | 2.3729
Ag | I | Sphere | None | Commercial |  | 100 |  |  |  |  | EBF | 10000 | H | Human | Embryo | Fibroblast | Embryonic | P | 72 | 0.5 | CCK-8 | TetrazoliumSalt |  | 77.108
Ag | I | Sphere | None | Commercial |  | 100 |  |  |  |  | EBF | 10000 | H | Human | Embryo | Fibroblast | Embryonic | P | 72 | 5 | CCK-8 | TetrazoliumSalt |  | 75.559
Ag | I | Sphere | None | Commercial |  | 100 |  |  |  |  | EBF | 10000 | H | Human | Embryo | Fibroblast | Embryonic | P | 72 | 50 | CCK-8 | TetrazoliumSalt |  | 55.25
Ag | I | Sphere | None | Commercial |  | 100 |  |  |  |  | L929 | 10000 | A | Mouse | SubcutaneousConnectiveTissue | Fibroblast | Adult | L | 72 | 0.5 | CCK-8 | TetrazoliumSalt |  | 91.05
Ag | I | Sphere | None | Commercial |  | 100 |  |  |  |  | L929 | 10000 | A | Mouse | SubcutaneousConnectiveTissue | Fibroblast | Adult | L | 72 | 5 | CCK-8 | TetrazoliumSalt |  | 91.91
Ag | I | Sphere | None | Commercial |  | 100 |  |  |  |  | L929 | 10000 | A | Mouse | SubcutaneousConnectiveTissue | Fibroblast | Adult | L | 72 | 50 | CCK-8 | TetrazoliumSalt |  | 91.566
Ag | I | Sphere | None | Commercial |  | 100 |  |  |  |  | L929 | 10000 | A | Mouse | SubcutaneousConnectiveTissue | Fibroblast | Adult | L | 72 | 500 | CCK-8 | TetrazoliumSalt |  | 11.876
HAP | I | Rod | None | Precipitation |  |  |  | 567.86 |  |  | hMSC |  | H | Human | BoneMarrow | Spindle | Adult | P | 24 | 5 | CCK-8 | TetrazoliumSalt | 6.25 | 98.864
HAP | I | Rod | None | Precipitation |  |  |  | 567.86 |  |  | hMSC |  | H | Human | BoneMarrow | Spindle | Adult | P | 24 | 10 | CCK-8 | TetrazoliumSalt | 6.25 | 100
HAP | I | Rod | None | Precipitation |  |  |  | 567.86 |  |  | hMSC |  | H | Human | BoneMarrow | Spindle | Adult | P | 24 | 50 | CCK-8 | TetrazoliumSalt | 6.25 | 91.136
HAP | I | Rod | None | Precipitation |  |  |  | 626.1 |  |  | hMSC |  | H | Human | BoneMarrow | Spindle | Adult | P | 24 | 5 | CCK-8 | TetrazoliumSalt | 6.67 | 100
HAP | I | Rod | None | Precipitation |  |  |  | 626.1 |  |  | hMSC |  | H | Human | BoneMarrow | Spindle | Adult | P | 24 | 10 | CCK-8 | TetrazoliumSalt | 6.67 | 99.318
HAP | I | Rod | None | Precipitation |  |  |  | 626.1 |  |  | hMSC |  | H | Human | BoneMarrow | Spindle | Adult | P | 24 | 50 | CCK-8 | TetrazoliumSalt | 6.67 | 89.318
HAP | I | Rod | None | Precipitation |  |  |  | 1262.33 |  |  | hMSC |  | H | Human | BoneMarrow | Spindle | Adult | P | 24 | 5 | CCK-8 | TetrazoliumSalt | 7.5 | 99.318
HAP | I | Rod | None | Precipitation |  |  |  | 1262.33 |  |  | hMSC |  | H | Human | BoneMarrow | Spindle | Adult | P | 24 | 10 | CCK-8 | TetrazoliumSalt | 7.5 | 99.318
HAP | I | Rod | None | Precipitation |  |  |  | 1262.33 |  |  | hMSC |  | H | Human | BoneMarrow | Spindle | Adult | P | 24 | 50 | CCK-8 | TetrazoliumSalt | 7.5 | 85.227
HAP | I | Rod | None | Precipitation |  |  |  | 567.86 |  |  | hMSC |  | H | Human | BoneMarrow | Spindle | Adult | P | 72 | 5 | CCK-8 | TetrazoliumSalt | 6.25 | 100.45
HAP | I | Rod | None | Precipitation |  |  |  | 567.86 |  |  | hMSC |  | H | Human | BoneMarrow | Spindle | Adult | P | 72 | 10 | CCK-8 | TetrazoliumSalt | 6.25 | 99.324
HAP | I | Rod | None | Precipitation |  |  |  | 567.86 |  |  | hMSC |  | H | Human | BoneMarrow | Spindle | Adult | P | 72 | 50 | CCK-8 | TetrazoliumSalt | 6.25 | 90.541
HAP | I | Rod | None | Precipitation |  |  |  | 626.1 |  |  | hMSC |  | H | Human | BoneMarrow | Spindle | Adult | P | 72 | 5 | CCK-8 | TetrazoliumSalt | 6.67 | 99.324
HAP | I | Rod | None | Precipitation |  |  |  | 626.1 |  |  | hMSC |  | H | Human | BoneMarrow | Spindle | Adult | P | 72 | 10 | CCK-8 | TetrazoliumSalt | 6.67 | 99.324
HAP | I | Rod | None | Precipitation |  |  |  | 626.1 |  |  | hMSC |  | H | Human | BoneMarrow | Spindle | Adult | P | 72 | 50 | CCK-8 | TetrazoliumSalt | 6.67 | 93.468
HAP | I | Rod | None | Precipitation |  |  |  | 1262.33 |  |  | hMSC |  | H | Human | BoneMarrow | Spindle | Adult | P | 72 | 5 | CCK-8 | TetrazoliumSalt | 7.5 | 98.649
HAP | I | Rod | None | Precipitation |  |  |  | 1262.33 |  |  | hMSC |  | H | Human | BoneMarrow | Spindle | Adult | P | 72 | 10 | CCK-8 | TetrazoliumSalt | 7.5 | 98.649
HAP | I | Rod | None | Precipitation |  |  |  | 1262.33 |  |  | hMSC |  | H | Human | BoneMarrow | Spindle | Adult | P | 72 | 50 | CCK-8 | TetrazoliumSalt | 7.5 | 92.342
HAP | I | Sphere | None | Sol-Gel Method |  |  | 26 |  |  |  | HepG2 | 100000 | H | Human | Liver | Epithelial | Adult | L | 48 | 200 | MTT | TetrazoliumSalt |  | 53.263
HAP | I | Sphere | None | Sol-Gel Method |  |  | 45 |  |  |  | HepG2 | 100000 | H | Human | Liver | Epithelial | Adult | L | 48 | 200 | MTT | TetrazoliumSalt |  | 22.458
HAP | I | Sphere | None | Sol-Gel Method |  |  | 78 |  |  |  | HepG2 | 100000 | H | Human | Liver | Epithelial | Adult | L | 48 | 200 | MTT | TetrazoliumSalt |  | 65.554
HAP | I | Sphere | None | Sol-Gel Method |  |  | 175 |  |  |  | HepG2 | 100000 | H | Human | Liver | Epithelial | Adult | L | 48 | 200 | MTT | TetrazoliumSalt |  | 91.047
HAP | I | Sphere | None | Sol-Gel Method |  |  | 26 |  |  |  | L-02 | 100000 | H | Human | Liver | Epithelial | Embryonic | L | 48 | 200 | MTT | TetrazoliumSalt |  | 96.662
HAP | I | Sphere | None | Sol-Gel Method |  |  | 45 |  |  |  | L-02 | 100000 | H | Human | Liver | Epithelial | Embryonic | L | 48 | 200 | MTT | TetrazoliumSalt |  | 95.144
HAP | I | Sphere | None | Sol-Gel Method |  |  | 78 |  |  |  | L-02 | 100000 | H | Human | Liver | Epithelial | Embryonic | L | 48 | 200 | MTT | TetrazoliumSalt |  | 94.537
HAP | I | Sphere | None | Sol-Gel Method |  |  | 175 |  |  |  | L-02 | 100000 | H | Human | Liver | Epithelial | Embryonic | L | 48 | 200 | MTT | TetrazoliumSalt |  | 94.841
HAP | I | Sphere | None | Sol-Gel Method |  |  | 26 |  |  |  | HepG2 | 100000 | H | Human | Liver | Epithelial | Adult | L | 24 | 200 | MTT | TetrazoliumSalt |  | 73.149
HAP | I | Sphere | None | Sol-Gel Method |  |  | 45 |  |  |  | HepG2 | 100000 | H | Human | Liver | Epithelial | Adult | L | 24 | 200 | MTT | TetrazoliumSalt |  | 52.044
HAP | I | Sphere | None | Sol-Gel Method |  |  | 78 |  |  |  | HepG2 | 100000 | H | Human | Liver | Epithelial | Adult | L | 24 | 200 | MTT | TetrazoliumSalt |  | 82.541
HAP | I | Sphere | None | Sol-Gel Method |  |  | 175 |  |  |  | HepG2 | 100000 | H | Human | Liver | Epithelial | Adult | L | 24 | 200 | MTT | TetrazoliumSalt |  | 94.917
HAP | I | Sphere | None | Sol-Gel Method |  |  | 26 |  |  |  | HepG2 | 100000 | H | Human | Liver | Epithelial | Adult | L | 48 | 200 | MTT | TetrazoliumSalt |  | 53.37
HAP | I | Sphere | None | Sol-Gel Method |  |  | 45 |  |  |  | HepG2 | 100000 | H | Human | Liver | Epithelial | Adult | L | 48 | 200 | MTT | TetrazoliumSalt |  | 22.32
HAP | I | Sphere | None | Sol-Gel Method |  |  | 78 |  |  |  | HepG2 | 100000 | H | Human | Liver | Epithelial | Adult | L | 48 | 200 | MTT | TetrazoliumSalt |  | 73.481
HAP | I | Sphere | None | Sol-Gel Method |  |  | 175 |  |  |  | HepG2 | 100000 | H | Human | Liver | Epithelial | Adult | L | 48 | 200 | MTT | TetrazoliumSalt |  | 89.945
HAP | I | Sphere | None | Sol-Gel Method |  |  | 26 |  |  |  | HepG2 | 100000 | H | Human | Liver | Epithelial | Adult | L | 72 | 200 | MTT | TetrazoliumSalt |  | 48.066
HAP | I | Sphere | None | Sol-Gel Method |  |  | 45 |  |  |  | HepG2 | 100000 | H | Human | Liver | Epithelial | Adult | L | 72 | 200 | MTT | TetrazoliumSalt |  | 20.994
HAP | I | Sphere | None | Sol-Gel Method |  |  | 78 |  |  |  | HepG2 | 100000 | H | Human | Liver | Epithelial | Adult | L | 72 | 200 | MTT | TetrazoliumSalt |  | 70.718
HAP | I | Sphere | None | Sol-Gel Method |  |  | 175 |  |  |  | HepG2 | 100000 | H | Human | Liver | Epithelial | Adult | L | 72 | 200 | MTT | TetrazoliumSalt |  | 86.961
CuO | I | Sphere | None | Commercial | Negative | 52.51 |  | 65.59 |  | -39.67 | A549 | 10000 | H | Human | Lung | Epithelial | Adult | L | 24 | 10 | MTT | TetrazoliumSalt |  | 75
CuO | I | Sphere | None | Commercial | Negative | 52.51 |  | 65.59 |  | -39.67 | A549 | 10000 | H | Human | Lung | Epithelial | Adult | L | 24 | 25 | MTT | TetrazoliumSalt |  | 66
CuO | I | Sphere | None | Commercial | Negative | 52.51 |  | 65.59 |  | -39.67 | A549 | 10000 | H | Human | Lung | Epithelial | Adult | L | 24 | 50 | MTT | TetrazoliumSalt |  | 48
CuO | I | Sphere | None | Commercial | Negative | 52.51 |  | 65.59 |  | -39.67 | A549 | 10000 | H | Human | Lung | Epithelial | Adult | L | 24 | 10 | NRU | NeutralRed |  | 85
CuO | I | Sphere | None | Commercial | Negative | 52.51 |  | 65.59 |  | -39.67 | A549 | 10000 | H | Human | Lung | Epithelial | Adult | L | 24 | 25 | NRU | NeutralRed |  | 69
CuO | I | Sphere | None | Commercial | Negative | 52.51 |  | 65.59 |  | -39.67 | A549 | 10000 | H | Human | Lung | Epithelial | Adult | L | 24 | 50 | NRU | NeutralRed |  | 46
CuO | I | Sphere | None | Commercial | Negative | 30.09 | 403 | 310 | -20 | -12.1 | hMSC | 4500 | H | Human | BoneMarrow | Spindle | Adult | P | 48 | 1.78 | NRU | NeutralRed |  | 78.035 | 0.37
CuO | I | Sphere | None | Commercial | Negative | 30.09 | 403 | 310 | -20 | -12.1 | hMSC | 4500 | H | Human | BoneMarrow | Spindle | Adult | P | 48 | 3.16 | NRU | NeutralRed |  | 31.985 | 0.37
CuO | I | Sphere | None | Commercial | Negative | 30.09 | 403 | 310 | -20 | -12.1 | hMSC | 4500 | H | Human | BoneMarrow | Spindle | Adult | P | 48 | 5.62 | NRU | NeutralRed |  | 10.405 | 0.37
CuO | I | Sphere | None | Commercial | Negative | 30.09 | 403 | 310 | -20 | -12.1 | hMSC | 4500 | H | Human | BoneMarrow | Spindle | Adult | P | 48 | 10 | NRU | NeutralRed |  | 4.2389 | 0.37
CuO | I | Sphere | None | Commercial | Negative | 30.09 | 403 | 310 | -20 | -12.1 | hMSC | 4500 | H | Human | BoneMarrow | Spindle | Adult | P | 48 | 17.8 | NRU | NeutralRed |  | 2.1195 | 0.37
CuO | I | Sphere | None | Commercial | Negative | 30.09 | 403 | 310 | -20 | -12.1 | hMSC | 4500 | H | Human | BoneMarrow | Spindle | Adult | P | 48 | 31.6 | NRU | NeutralRed |  | 1.1561 | 0.37
CuO | I | Sphere | None | Commercial | Negative | 30.09 | 403 | 310 | -20 | -12.1 | hMSC | 4500 | H | Human | BoneMarrow | Spindle | Adult | P | 48 | 56.2 | NRU | NeutralRed |  | 0.385 | 0.37
CuO | I | Sphere | None | Commercial | Negative | 30.09 | 403 | 310 | -20 | -12.1 | hMSC | 4500 | H | Human | BoneMarrow | Spindle | Adult | P | 48 | 100 | NRU | NeutralRed |  | 0.385 | 0.37
CuO | I | Sphere | None | Solvothermal Process | Negative | 23 |  | 87 |  | -25 | A549 | 1000 | H | Human | Lung | Epithelial | Adult | L | 24 | 5 | MTT | TetrazoliumSalt |  | 81.514
CuO | I | Sphere | None | Solvothermal Process | Negative | 23 |  | 87 |  | -25 | A549 | 1000 | H | Human | Lung | Epithelial | Adult | L | 24 | 10 | MTT | TetrazoliumSalt |  | 56.477
CuO | I | Sphere | None | Solvothermal Process | Negative | 23 |  | 87 |  | -25 | A549 | 1000 | H | Human | Lung | Epithelial | Adult | L | 24 | 15 | MTT | TetrazoliumSalt |  | 31.441
CuO | I | Sphere | None | Commercial |  | 40 |  | 644 |  |  | Caco-2 | 50000 | H | Human | Colon | Epithelial | Adult | L | 24 | 25 | MTS | TetrazoliumSalt |  | 114.06
CuO | I | Sphere | None | Commercial |  | 40 |  | 644 |  |  | Caco-2 | 50000 | H | Human | Colon | Epithelial | Adult | L | 48 | 25 | MTS | TetrazoliumSalt |  | 75.332
CuO | I | Rod | None | Commercial |  | 10 |  | 527 |  |  | Caco-2 | 50000 | H | Human | Colon | Epithelial | Adult | L | 24 | 25 | MTS | TetrazoliumSalt | 7.4 | 75.862
CuO | I | Rod | None | Commercial |  | 10 |  | 527 |  |  | Caco-2 | 50000 | H | Human | Colon | Epithelial | Adult | L | 48 | 25 | MTS | TetrazoliumSalt | 7.4 | 64.721
CuO | I | Sphere | None | Commercial |  | 40 |  | 644 |  |  | A549 |  | H | Human | Lung | Epithelial | Adult | L | 24 | 5 | MTS | TetrazoliumSalt |  | 100
CuO | I | Sphere | None | Commercial |  | 40 |  | 644 |  |  | A549 |  | H | Human | Lung | Epithelial | Adult | L | 24 | 10 | MTS | TetrazoliumSalt |  | 102.87
CuO | I | Sphere | None | Commercial |  | 40 |  | 644 |  |  | A549 |  | H | Human | Lung | Epithelial | Adult | L | 24 | 25 | MTS | TetrazoliumSalt |  | 94.702
CuO | I | Sphere | None | Commercial |  | 40 |  | 644 |  |  | A549 |  | H | Human | Lung | Epithelial | Adult | L | 24 | 50 | MTS | TetrazoliumSalt |  | 85.872
CuO | I | Sphere | None | Commercial |  | 40 |  | 644 |  |  | A549 |  | H | Human | Lung | Epithelial | Adult | L | 24 | 100 | MTS | TetrazoliumSalt |  | 52.759
CuO | I | Rod | None | Commercial |  | 10 |  | 527 |  |  | A549 |  | H | Human | Lung | Epithelial | Adult | L | 24 | 5 | MTS | TetrazoliumSalt | 7.4 | 103.31
CuO | I | Rod | None | Commercial |  | 10 |  | 527 |  |  | A549 |  | H | Human | Lung | Epithelial | Adult | L | 24 | 10 | MTS | TetrazoliumSalt | 7.4 | 98.455
CuO | I | Rod | None | Commercial |  | 10 |  | 527 |  |  | A549 |  | H | Human | Lung | Epithelial | Adult | L | 24 | 25 | MTS | TetrazoliumSalt | 7.4 | 84.768
CuO | I | Rod | None | Commercial |  | 10 |  | 527 |  |  | A549 |  | H | Human | Lung | Epithelial | Adult | L | 24 | 50 | MTS | TetrazoliumSalt | 7.4 | 56.291
CuO | I | Rod | None | Commercial |  | 10 |  | 527 |  |  | A549 |  | H | Human | Lung | Epithelial | Adult | L | 24 | 100 | MTS | TetrazoliumSalt | 7.4 | 15.011
CeO2 | I | Sphere | None | Sol-Gel Method |  | 20.3 |  |  |  |  | L929 | 5000 | A | Mouse | SubcutaneousConnectiveTissue | Fibroblast | Adult | L | 24 | 50 | MTT | TetrazoliumSalt |  | 105.86
CeO2 | I | Sphere | None | Sol-Gel Method |  | 20.3 |  |  |  |  | L929 | 5000 | A | Mouse | SubcutaneousConnectiveTissue | Fibroblast | Adult | L | 24 | 100 | MTT | TetrazoliumSalt |  | 103.06
CeO2 | I | Sphere | None | Sol-Gel Method |  | 20.3 |  |  |  |  | L929 | 5000 | A | Mouse | SubcutaneousConnectiveTissue | Fibroblast | Adult | L | 24 | 200 | MTT | TetrazoliumSalt |  | 104.97
CeO2 | I | Sphere | None | Sol-Gel Method |  | 20.3 |  |  |  |  | L929 | 5000 | A | Mouse | SubcutaneousConnectiveTissue | Fibroblast | Adult | L | 24 | 400 | MTT | TetrazoliumSalt |  | 100
CeO2 | I | Sphere | None | Sol-Gel Method |  | 20.3 |  |  |  |  | L929 | 5000 | A | Mouse | SubcutaneousConnectiveTissue | Fibroblast | Adult | L | 24 | 800 | MTT | TetrazoliumSalt |  | 96.943
CeO2 | I | Sphere | None | Sol-Gel Method |  | 4.7 |  |  |  |  | neuro2A | 10000 | A | Mouse | Brain | Neuronal | Adult | L | 24 | 5.46 | MTT | TetrazoliumSalt |  | 82.4
CeO2 | I | Sphere | None | Sol-Gel Method |  | 4.7 |  |  |  |  | neuro2A | 10000 | A | Mouse | Brain | Neuronal | Adult | L | 24 | 10.93 | MTT | TetrazoliumSalt |  | 84.667
CeO2 | I | Sphere | None | Sol-Gel Method |  | 4.7 |  |  |  |  | neuro2A | 10000 | A | Mouse | Brain | Neuronal | Adult | L | 24 | 21.87 | MTT | TetrazoliumSalt |  | 74.933
CeO2 | I | Sphere | None | Sol-Gel Method |  | 4.7 |  |  |  |  | neuro2A | 10000 | A | Mouse | Brain | Neuronal | Adult | L | 24 | 43.75 | MTT | TetrazoliumSalt |  | 75.467
CeO2 | I | Sphere | None | Sol-Gel Method |  | 4.7 |  |  |  |  | neuro2A | 10000 | A | Mouse | Brain | Neuronal | Adult | L | 24 | 87.5 | MTT | TetrazoliumSalt |  | 67.733
CeO2 | I | Sphere | None | Sol-Gel Method |  | 4.7 |  |  |  |  | neuro2A | 10000 | A | Mouse | Brain | Neuronal | Adult | L | 24 | 175 | MTT | TetrazoliumSalt |  | 66.8
ZnO | I | Sphere | None | Commercial |  | 30 | 0.04 | 54.17 |  |  | A549 | 5000 | H | Human | Lung | Epithelial | Adult | L | 24 | 1 | CCK-8 | TetrazoliumSalt |  | 96.943 | 0.17
ZnO | I | Sphere | None | Commercial |  | 30 | 180.55 | 55.74 |  |  | A549 | 5000 | H | Human | Lung | Epithelial | Adult | L | 24 | 2.5 | CCK-8 | TetrazoliumSalt |  | 98.69 | 0.35
ZnO | I | Sphere | None | Commercial |  | 30 | 226.59 | 56.53 |  |  | A549 | 5000 | H | Human | Lung | Epithelial | Adult | L | 24 | 5 | CCK-8 | TetrazoliumSalt |  | 101.16 | 0.31
ZnO | I | Sphere | None | Commercial |  | 30 | 237.4 | 78.53 |  |  | A549 | 5000 | H | Human | Lung | Epithelial | Adult | L | 24 | 10 | CCK-8 | TetrazoliumSalt |  | 89.52 | 0.15
ZnO | I | Sphere | None | Commercial |  | 30 | 232.99 | 164.98 |  |  | A549 | 5000 | H | Human | Lung | Epithelial | Adult | L | 24 | 25 | CCK-8 | TetrazoliumSalt |  | 63.901 | 0.09
ZnO | I | Sphere | None | Commercial |  | 30 | 285 | 270.46 |  |  | A549 | 5000 | H | Human | Lung | Epithelial | Adult | L | 24 | 50 | CCK-8 | TetrazoliumSalt |  | 59.971 | 0.15
ZnO | I | Sphere | None | Commercial | Negative |  |  | 245 |  | -15.8 | HEK | 10000 | H | Human | Skin | Keratinocyte | Adult | P | 6 | 0.8 | MTT | TetrazoliumSalt |  | 99.051
ZnO | I | Sphere | None | Commercial | Negative |  |  | 245 |  | -15.8 | HEK | 10000 | H | Human | Skin | Keratinocyte | Adult | P | 6 | 4 | MTT | TetrazoliumSalt |  | 94.146
ZnO | I | Sphere | None | Commercial | Negative |  |  | 245 |  | -15.8 | HEK | 10000 | H | Human | Skin | Keratinocyte | Adult | P | 6 | 8 | MTT | TetrazoliumSalt |  | 103.16
ZnO | I | Sphere | None | Commercial | Negative |  |  | 245 |  | -15.8 | HEK | 10000 | H | Human | Skin | Keratinocyte | Adult | P | 6 | 14 | MTT | TetrazoliumSalt |  | 93.513
ZnO | I | Sphere | None | Commercial | Negative |  |  | 245 |  | -15.8 | HEK | 10000 | H | Human | Skin | Keratinocyte | Adult | P | 6 | 20 | MTT | TetrazoliumSalt |  | 75.949
ZnO | I | Sphere | None | Commercial | Negative |  |  | 245 |  | -15.8 | HEK | 10000 | H | Human | Skin | Keratinocyte | Adult | P | 12 | 0.8 | MTT | TetrazoliumSalt |  | 98.101
ZnO | I | Sphere | None | Commercial | Negative |  |  | 245 |  | -15.8 | HEK | 10000 | H | Human | Skin | Keratinocyte | Adult | P | 12 | 4 | MTT | TetrazoliumSalt |  | 104.43
ZnO | I | Sphere | None | Commercial | Negative |  |  | 245 |  | -15.8 | HEK | 10000 | H | Human | Skin | Keratinocyte | Adult | P | 12 | 8 | MTT | TetrazoliumSalt |  | 84.335
ZnO | I | Sphere | None | Commercial | Negative |  |  | 245 |  | -15.8 | HEK | 10000 | H | Human | Skin | Keratinocyte | Adult | P | 12 | 14 | MTT | TetrazoliumSalt |  | 72.31
ZnO | I | Sphere | None | Commercial | Negative |  |  | 245 |  | -15.8 | HEK | 10000 | H | Human | Skin | Keratinocyte | Adult | P | 12 | 20 | MTT | TetrazoliumSalt |  | 69.146
ZnO | I | Sphere | None | Commercial | Negative |  |  | 245 |  | -15.8 | HEK | 10000 | H | Human | Skin | Keratinocyte | Adult | P | 24 | 0.8 | MTT | TetrazoliumSalt |  | 103.64
ZnO | I | Sphere | None | Commercial | Negative |  |  | 245 |  | -15.8 | HEK | 10000 | H | Human | Skin | Keratinocyte | Adult | P | 24 | 4 | MTT | TetrazoliumSalt |  | 105.22
ZnO | I | Sphere | None | Commercial | Negative |  |  | 245 |  | -15.8 | HEK | 10000 | H | Human | Skin | Keratinocyte | Adult | P | 24 | 8 | MTT | TetrazoliumSalt |  | 59.335
ZnO | I | Sphere | None | Commercial | Negative |  |  | 245 |  | -15.8 | HEK | 10000 | H | Human | Skin | Keratinocyte | Adult | P | 24 | 14 | MTT | TetrazoliumSalt |  | 51.582
ZnO | I | Sphere | None | Commercial | Negative |  |  | 245 |  | -15.8 | HEK | 10000 | H | Human | Skin | Keratinocyte | Adult | P | 24 | 20 | MTT | TetrazoliumSalt |  | 31.962
TiO2 | I | Sphere | None | Commercial | Negative | 25 | 420.7 |  | -9.96 |  | AGS | 10000 | H | Human | Stomach | Epithelial | Adult | L | 3 | 20 | MTS | TetrazoliumSalt |  | 120.46
TiO2 | I | Sphere | None | Commercial | Negative | 25 | 420.7 |  | -9.96 |  | AGS | 10000 | H | Human | Stomach | Epithelial | Adult | L | 3 | 40 | MTS | TetrazoliumSalt |  | 121.74
TiO2 | I | Sphere | None | Commercial | Negative | 25 | 420.7 |  | -9.96 |  | AGS | 10000 | H | Human | Stomach | Epithelial | Adult | L | 3 | 60 | MTS | TetrazoliumSalt |  | 117.14
TiO2 | I | Sphere | None | Commercial | Negative | 25 | 420.7 |  | -9.96 |  | AGS | 10000 | H | Human | Stomach | Epithelial | Adult | L | 3 | 80 | MTS | TetrazoliumSalt |  | 121.74
TiO2 | I | Sphere | None | Commercial | Negative | 25 | 420.7 |  | -9.96 |  | AGS | 10000 | H | Human | Stomach | Epithelial | Adult | L | 3 | 100 | MTS | TetrazoliumSalt |  | 116.62
TiO2 | I | Sphere | None | Commercial | Negative | 25 | 420.7 |  | -9.96 |  | AGS | 10000 | H | Human | Stomach | Epithelial | Adult | L | 3 | 120 | MTS | TetrazoliumSalt |  | 125.32
TiO2 | I | Sphere | None | Commercial | Negative | 25 | 420.7 |  | -9.96 |  | AGS | 10000 | H | Human | Stomach | Epithelial | Adult | L | 3 | 150 | MTS | TetrazoliumSalt |  | 108.95
TiO2 | I | Sphere | None | Commercial | Negative | 25 | 420.7 |  | -9.96 |  | AGS | 10000 | H | Human | Stomach | Epithelial | Adult | L | 6 | 20 | MTS | TetrazoliumSalt |  | 98.465
TiO2 | I | Sphere | None | Commercial | Negative | 25 | 420.7 |  | -9.96 |  | AGS | 10000 | H | Human | Stomach | Epithelial | Adult | L | 6 | 40 | MTS | TetrazoliumSalt |  | 103.32
TiO2 | I | Sphere | None | Commercial | Negative | 25 | 420.7 |  | -9.96 |  | AGS | 10000 | H | Human | Stomach | Epithelial | Adult | L | 6 | 60 | MTS | TetrazoliumSalt |  | 106.65
TiO2 | I | Sphere | None | Commercial | Negative | 25 | 420.7 |  | -9.96 |  | AGS | 10000 | H | Human | Stomach | Epithelial | Adult | L | 6 | 80 | MTS | TetrazoliumSalt |  | 108.95
TiO2 | I | Sphere | None | Commercial | Negative | 25 | 420.7 |  | -9.96 |  | AGS | 10000 | H | Human | Stomach | Epithelial | Adult | L | 6 | 100 | MTS | TetrazoliumSalt |  | 116.11
TiO2 | I | Sphere | None | Commercial | Negative | 25 | 420.7 |  | -9.96 |  | AGS | 10000 | H | Human | Stomach | Epithelial | Adult | L | 6 | 120 | MTS | TetrazoliumSalt |  | 119.44
TiO2 | I | Sphere | None | Commercial | Negative | 25 | 420.7 |  | -9.96 |  | AGS | 10000 | H | Human | Stomach | Epithelial | Adult | L | 6 | 150 | MTS | TetrazoliumSalt |  | 127.62
TiO2 | I | Sphere | None | Commercial | Negative | 25 | 420.7 |  | -9.96 |  | AGS | 10000 | H | Human | Stomach | Epithelial | Adult | L | 24 | 20 | MTS | TetrazoliumSalt |  | 112.79
TiO2 | I | Sphere | None | Commercial | Negative | 25 | 420.7 |  | -9.96 |  | AGS | 10000 | H | Human | Stomach | Epithelial | Adult | L | 24 | 40 | MTS | TetrazoliumSalt |  | 113.81
TiO2 | I | Sphere | None | Commercial | Negative | 25 | 420.7 |  | -9.96 |  | AGS | 10000 | H | Human | Stomach | Epithelial | Adult | L | 24 | 60 | MTS | TetrazoliumSalt |  | 108.95
TiO2 | I | Sphere | None | Commercial | Negative | 25 | 420.7 |  | -9.96 |  | AGS | 10000 | H | Human | Stomach | Epithelial | Adult | L | 24 | 80 | MTS | TetrazoliumSalt |  | 113.81
TiO2 | I | Sphere | None | Commercial | Negative | 25 | 420.7 |  | -9.96 |  | AGS | 10000 | H | Human | Stomach | Epithelial | Adult | L | 24 | 100 | MTS | TetrazoliumSalt |  | 121.48
TiO2 | I | Sphere | None | Commercial | Negative | 25 | 420.7 |  | -9.96 |  | AGS | 10000 | H | Human | Stomach | Epithelial | Adult | L | 24 | 120 | MTS | TetrazoliumSalt |  | 124.3
TiO2 | I | Sphere | None | Commercial | Negative | 25 | 420.7 |  | -9.96 |  | AGS | 10000 | H | Human | Stomach | Epithelial | Adult | L | 24 | 150 | MTS | TetrazoliumSalt |  | 100.51
TiO2 | I | Sphere | None | Commercial | Negative | 21 | 160.5 |  | -27.8 |  | AGS | 10000 | H | Human | Stomach | Epithelial | Adult | L | 3 | 20 | MTS | TetrazoliumSalt |  | 105.23
TiO2 | I | Sphere | None | Commercial | Negative | 21 | 160.5 |  | -27.8 |  | AGS | 10000 | H | Human | Stomach | Epithelial | Adult | L | 3 | 40 | MTS | TetrazoliumSalt |  | 103.08
TiO2 | I | Sphere | None | Commercial | Negative | 21 | 160.5 |  | -27.8 |  | AGS | 10000 | H | Human | Stomach | Epithelial | Adult | L | 3 | 60 | MTS | TetrazoliumSalt |  | 103.69
TiO2 | I | Sphere | None | Commercial | Negative | 21 | 160.5 |  | -27.8 |  | AGS | 10000 | H | Human | Stomach | Epithelial | Adult | L | 3 | 80 | MTS | TetrazoliumSalt |  | 106.15
TiO2 | I | Sphere | None | Commercial | Negative | 21 | 160.5 |  | -27.8 |  | AGS | 10000 | H | Human | Stomach | Epithelial | Adult | L | 3 | 100 | MTS | TetrazoliumSalt |  | 98.462
TiO2 | I | Sphere | None | Commercial | Negative | 21 | 160.5 |  | -27.8 |  | AGS | 10000 | H | Human | Stomach | Epithelial | Adult | L | 3 | 120 | MTS | TetrazoliumSalt |  | 95.077
TiO2 | I | Sphere | None | Commercial | Negative | 21 | 160.5 |  | -27.8 |  | AGS | 10000 | H | Human | Stomach | Epithelial | Adult | L | 3 | 150 | MTS | TetrazoliumSalt |  | 100.62
TiO2 | I | Sphere | None | Commercial | Negative | 21 | 160.5 |  | -27.8 |  | AGS | 10000 | H | Human | Stomach | Epithelial | Adult | L | 6 | 20 | MTS | TetrazoliumSalt |  | 133.85
TiO2 | I | Sphere | None | Commercial | Negative | 21 | 160.5 |  | -27.8 |  | AGS | 10000 | H | Human | Stomach | Epithelial | Adult | L | 6 | 40 | MTS | TetrazoliumSalt |  | 132
TiO2 | I | Sphere | None | Commercial | Negative | 21 | 160.5 |  | -27.8 |  | AGS | 10000 | H | Human | Stomach | Epithelial | Adult | L | 6 | 60 | MTS | TetrazoliumSalt |  | 134.15
TiO2 | I | Sphere | None | Commercial | Negative | 21 | 160.5 |  | -27.8 |  | AGS | 10000 | H | Human | Stomach | Epithelial | Adult | L | 6 | 80 | MTS | TetrazoliumSalt |  | 128.31
TiO2 | I | Sphere | None | Commercial | Negative | 21 | 160.5 |  | -27.8 |  | AGS | 10000 | H | Human | Stomach | Epithelial | Adult | L | 6 | 100 | MTS | TetrazoliumSalt |  | 139.08
TiO2 | I | Sphere | None | Commercial | Negative | 21 | 160.5 |  | -27.8 |  | AGS | 10000 | H | Human | Stomach | Epithelial | Adult | L | 6 | 120 | MTS | TetrazoliumSalt |  | 135.38
TiO2 | I | Sphere | None | Commercial | Negative | 21 | 160.5 |  | -27.8 |  | AGS | 10000 | H | Human | Stomach | Epithelial | Adult | L | 6 | 150 | MTS | TetrazoliumSalt |  | 128
TiO2 | I | Sphere | None | Commercial | Negative | 21 | 160.5 |  | -27.8 |  | AGS | 10000 | H | Human | Stomach | Epithelial | Adult | L | 24 | 20 | MTS | TetrazoliumSalt |  | 107.08
TiO2 | I | Sphere | None | Commercial | Negative | 21 | 160.5 |  | -27.8 |  | AGS | 10000 | H | Human | Stomach | Epithelial | Adult | L | 24 | 40 | MTS | TetrazoliumSalt |  | 110.15
TiO2 | I | Sphere | None | Commercial | Negative | 21 | 160.5 |  | -27.8 |  | AGS | 10000 | H | Human | Stomach | Epithelial | Adult | L | 24 | 60 | MTS | TetrazoliumSalt |  | 109.54
TiO2 | I | Sphere | None | Commercial | Negative | 21 | 160.5 |  | -27.8 |  | AGS | 10000 | H | Human | Stomach | Epithelial | Adult | L | 24 | 80 | MTS | TetrazoliumSalt |  | 118.15
TiO2 | I | Sphere | None | Commercial | Negative | 21 | 160.5 |  | -27.8 |  | AGS | 10000 | H | Human | Stomach | Epithelial | Adult | L | 24 | 100 | MTS | TetrazoliumSalt |  | 118.46
TiO2 | I | Sphere | None | Commercial | Negative | 21 | 160.5 |  | -27.8 |  | AGS | 10000 | H | Human | Stomach | Epithelial | Adult | L | 24 | 120 | MTS | TetrazoliumSalt |  | 124
TiO2 | I | Sphere | None | Commercial | Negative | 21 | 160.5 |  | -27.8 |  | AGS | 10000 | H | Human | Stomach | Epithelial | Adult | L | 24 | 150 | MTS | TetrazoliumSalt |  | 110.77
Ag | I | Sphere | None | Commercial | Negative | 21.8 | 37.04 | 31.89 | -16.8 | -7.06 | HepG2 |  | H | Human | Liver | Epithelial | Adult | L | 24 | 93.64 | MTT | TetrazoliumSalt |  | 92.676
Ag | I | Sphere | None | Commercial | Negative | 21.8 | 37.04 | 31.89 | -16.8 | -7.06 | HepG2 |  | H | Human | Liver | Epithelial | Adult | L | 24 | 140.5 | MTT | TetrazoliumSalt |  | 90.986
Ag | I | Sphere | None | Commercial | Negative | 21.8 | 37.04 | 31.89 | -16.8 | -7.06 | HepG2 |  | H | Human | Liver | Epithelial | Adult | L | 24 | 210.7 | MTT | TetrazoliumSalt |  | 90.141
Ag | I | Sphere | None | Commercial | Negative | 21.8 | 37.04 | 31.89 | -16.8 | -7.06 | HepG2 |  | H | Human | Liver | Epithelial | Adult | L | 24 | 316.1 | MTT | TetrazoliumSalt |  | 89.296
Ag | I | Sphere | None | Commercial | Negative | 21.8 | 37.04 | 31.89 | -16.8 | -7.06 | HepG2 |  | H | Human | Liver | Epithelial | Adult | L | 24 | 474.1 | MTT | TetrazoliumSalt |  | 88.451
Ag | I | Sphere | None | Commercial | Negative | 21.8 | 37.04 | 31.89 | -16.8 | -7.06 | HepG2 |  | H | Human | Liver | Epithelial | Adult | L | 24 | 711.1 | MTT | TetrazoliumSalt |  | 87.606
Ag | I | Sphere | None | Commercial | Negative | 21.8 | 37.04 | 31.89 | -16.8 | -7.06 | HepG2 |  | H | Human | Liver | Epithelial | Adult | L | 24 | 1067 | MTT | TetrazoliumSalt |  | 85.07
Ag | I | Sphere | None | Commercial | Negative | 21.8 | 37.04 | 31.89 | -16.8 | -7.06 | HepG2 |  | H | Human | Liver | Epithelial | Adult | L | 24 | 1600 | MTT | TetrazoliumSalt |  | 79.437
MgO | I | Sphere | None | Sol-Gel Method | Negative |  | 47.9 |  | -7.01 |  | 3T3-L1 | 100000 | A | Mouse | Embryo | Fibroblast | Embryonic | L | 24 | 200 | MTT | TetrazoliumSalt |  | 64.13 | 0.706
MgO | I | Sphere | None | Sol-Gel Method | Negative |  | 47.9 |  | -7.01 |  | 3T3-L1 | 100000 | A | Mouse | Embryo | Fibroblast | Embryonic | L | 24 | 400 | MTT | TetrazoliumSalt |  | 56.96 | 0.706
MgO | I | Sphere | None | Sol-Gel Method | Negative |  | 47.9 |  | -7.01 |  | 3T3-L1 | 100000 | A | Mouse | Embryo | Fibroblast | Embryonic | L | 24 | 600 | MTT | TetrazoliumSalt |  | 49.38 | 0.706
MgO | I | Sphere | None | Sol-Gel Method | Negative |  | 47.9 |  | -7.01 |  | 3T3-L1 | 100000 | A | Mouse | Embryo | Fibroblast | Embryonic | L | 24 | 800 | MTT | TetrazoliumSalt |  | 37.09 | 0.706
MgO | I | Sphere | None | Sol-Gel Method | Negative |  | 47.9 |  | -7.01 |  | 3T3-L1 | 100000 | A | Mouse | Embryo | Fibroblast | Embryonic | L | 24 | 1000 | MTT | TetrazoliumSalt |  | 28.27 | 0.706
MgO | I | Hexagon | None | Sol-Gel Method | Negative |  | 43.8 |  | -7.21 |  | 3T3-L1 | 100000 | A | Mouse | Embryo | Fibroblast | Embryonic | L | 24 | 200 | MTT | TetrazoliumSalt |  | 61.47 | 0.615
MgO | I | Hexagon | None | Sol-Gel Method | Negative |  | 43.8 |  | -7.21 |  | 3T3-L1 | 100000 | A | Mouse | Embryo | Fibroblast | Embryonic | L | 24 | 400 | MTT | TetrazoliumSalt |  | 54.71 | 0.615
MgO | I | Hexagon | None | Sol-Gel Method | Negative |  | 43.8 |  | -7.21 |  | 3T3-L1 | 100000 | A | Mouse | Embryo | Fibroblast | Embryonic | L | 24 | 600 | MTT | TetrazoliumSalt |  | 48.15 | 0.615
MgO | I | Hexagon | None | Sol-Gel Method | Negative |  | 43.8 |  | -7.21 |  | 3T3-L1 | 100000 | A | Mouse | Embryo | Fibroblast | Embryonic | L | 24 | 800 | MTT | TetrazoliumSalt |  | 43.85 | 0.615
MgO | I | Hexagon | None | Sol-Gel Method | Negative |  | 43.8 |  | -7.21 |  | 3T3-L1 | 100000 | A | Mouse | Embryo | Fibroblast | Embryonic | L | 24 | 1000 | MTT | TetrazoliumSalt |  | 39.75 | 0.615
MgO | I | Rod | None | Sol-Gel Method | Negative | 12 | 91.2 |  | -9.83 |  | 3T3-L1 | 100000 | A | Mouse | Embryo | Fibroblast | Embryonic | L | 24 | 200 | MTT | TetrazoliumSalt |  | 53.07 | 0.547
MgO | I | Rod | None | Sol-Gel Method | Negative | 12 | 91.2 |  | -9.83 |  | 3T3-L1 | 100000 | A | Mouse | Embryo | Fibroblast | Embryonic | L | 24 | 400 | MTT | TetrazoliumSalt |  | 45.69 | 0.547
MgO | I | Rod | None | Sol-Gel Method | Negative | 12 | 91.2 |  | -9.83 |  | 3T3-L1 | 100000 | A | Mouse | Embryo | Fibroblast | Embryonic | L | 24 | 600 | MTT | TetrazoliumSalt |  | 38.93 | 0.547
MgO | I | Rod | None | Sol-Gel Method | Negative | 12 | 91.2 |  | -9.83 |  | 3T3-L1 | 100000 | A | Mouse | Embryo | Fibroblast | Embryonic | L | 24 | 800 | MTT | TetrazoliumSalt |  | 32.17 | 0.547
MgO | I | Rod | None | Sol-Gel Method | Negative | 12 | 91.2 |  | -9.83 |  | 3T3-L1 | 100000 | A | Mouse | Embryo | Fibroblast | Embryonic | L | 24 | 1000 | MTT | TetrazoliumSalt |  | 22.13 | 0.547
MgO | I | Hexagon | None | Sol-Gel Method | Negative |  | 43.8 |  | -7.21 |  | VERO | 100000 | A | Monkey | Kidney | Epithelial | Adult | L | 24 | 200 | MTT | TetrazoliumSalt |  | 77.52 | 0.615
MgO | I | Hexagon | None | Sol-Gel Method | Negative |  | 43.8 |  | -7.21 |  | VERO | 100000 | A | Monkey | Kidney | Epithelial | Adult | L | 24 | 400 | MTT | TetrazoliumSalt |  | 70.96 | 0.615
MgO | I | Hexagon | None | Sol-Gel Method | Negative |  | 43.8 |  | -7.21 |  | VERO | 100000 | A | Monkey | Kidney | Epithelial | Adult | L | 24 | 600 | MTT | TetrazoliumSalt |  | 62.54 | 0.615
MgO | I | Hexagon | None | Sol-Gel Method | Negative |  | 43.8 |  | -7.21 |  | VERO | 100000 | A | Monkey | Kidney | Epithelial | Adult | L | 24 | 800 | MTT | TetrazoliumSalt |  | 57.93 | 0.615
MgO | I | Hexagon | None | Sol-Gel Method | Negative |  | 43.8 |  | -7.21 |  | VERO | 100000 | A | Monkey | Kidney | Epithelial | Adult | L | 24 | 1000 | MTT | TetrazoliumSalt |  | 54.61 | 0.615
Polystyrene | O | Sphere | None | Commercial |  | 50 |  |  |  |  | HepG2 | 8000 | H | Human | Liver | Epithelial | Adult | L | 24 | 10 | MTT | TetrazoliumSalt |  | 97.06
Polystyrene | O | Sphere | None | Commercial |  | 50 |  |  |  |  | HepG2 | 8000 | H | Human | Liver | Epithelial | Adult | L | 24 | 50 | MTT | TetrazoliumSalt |  | 83.56
Polystyrene | O | Sphere | None | Commercial |  | 50 |  |  |  |  | HepG2 | 8000 | H | Human | Liver | Epithelial | Adult | L | 24 | 100 | MTT | TetrazoliumSalt |  | 75.18
Polystyrene | O | Sphere | COOH | Commercial |  | 50 |  |  |  |  | HepG2 | 8000 | H | Human | Liver | Epithelial | Adult | L | 24 | 10 | MTT | TetrazoliumSalt |  | 91.8
Polystyrene | O | Sphere | COOH | Commercial |  | 50 |  |  |  |  | HepG2 | 8000 | H | Human | Liver | Epithelial | Adult | L | 24 | 50 | MTT | TetrazoliumSalt |  | 65.31
Polystyrene | O | Sphere | COOH | Commercial |  | 50 |  |  |  |  | HepG2 | 8000 | H | Human | Liver | Epithelial | Adult | L | 24 | 100 | MTT | TetrazoliumSalt |  | 54.58
Polystyrene | O | Sphere | NH2 | Commercial |  | 50 |  |  |  |  | HepG2 | 8000 | H | Human | Liver | Epithelial | Adult | L | 24 | 10 | MTT | TetrazoliumSalt |  | 92.88
Polystyrene | O | Sphere | NH2 | Commercial |  | 50 |  |  |  |  | HepG2 | 8000 | H | Human | Liver | Epithelial | Adult | L | 24 | 50 | MTT | TetrazoliumSalt |  | 73.34
Polystyrene | O | Sphere | NH2 | Commercial |  | 50 |  |  |  |  | HepG2 | 8000 | H | Human | Liver | Epithelial | Adult | L | 24 | 100 | MTT | TetrazoliumSalt |  | 53.83
Polystyrene | O | Sphere | None | Commercial | Negative | 44 | 49.04 | 54.55 | -35.87 | -37.57 | AGS | 100000 | H | Human | Stomach | Epithelial | Adult | L | 24 | 1 | MTT | TetrazoliumSalt |  | 93.358 | 0.106
Polystyrene | O | Sphere | None | Commercial | Negative | 44 | 49.04 | 54.55 | -35.87 | -37.57 | AGS | 100000 | H | Human | Stomach | Epithelial | Adult | L | 24 | 2 | MTT | TetrazoliumSalt |  | 100 | 0.106
Polystyrene | O | Sphere | None | Commercial | Negative | 44 | 49.04 | 54.55 | -35.87 | -37.57 | AGS | 100000 | H | Human | Stomach | Epithelial | Adult | L | 24 | 10 | MTT | TetrazoliumSalt |  | 83.948 | 0.106
Polystyrene | O | Sphere | None | Commercial | Negative | 100 | 76.31 | 87.23 | -36.33 | -34.97 | AGS | 100000 | H | Human | Stomach | Epithelial | Adult | L | 24 | 1 | MTT | TetrazoliumSalt |  | 95.767 | 0.185
Polystyrene | O | Sphere | None | Commercial | Negative | 100 | 76.31 | 87.23 | -36.33 | -34.97 | AGS | 100000 | H | Human | Stomach | Epithelial | Adult | L | 24 | 2 | MTT | TetrazoliumSalt |  | 104.59 | 0.185
Polystyrene | O | Sphere | None | Commercial | Negative | 100 | 76.31 | 87.23 | -36.33 | -34.97 | AGS | 100000 | H | Human | Stomach | Epithelial | Adult | L | 24 | 10 | MTT | TetrazoliumSalt |  | 116.4 | 0.185
Polystyrene | O | Sphere | None | Commercial |  | 25 |  |  |  |  | A549 | 5000 | H | Human | Lung | Epithelial | Adult | L | 24 | 2.5 | MTS | TetrazoliumSalt |  | 113.48
Polystyrene | O | Sphere | None | Commercial |  | 25 |  |  |  |  | A549 | 5000 | H | Human | Lung | Epithelial | Adult | L | 24 | 5 | MTS | TetrazoliumSalt |  | 115.99
Polystyrene | O | Sphere | None | Commercial |  | 25 |  |  |  |  | A549 | 5000 | H | Human | Lung | Epithelial | Adult | L | 24 | 10 | MTS | TetrazoliumSalt |  | 121
Polystyrene | O | Sphere | None | Commercial |  | 25 |  |  |  |  | A549 | 5000 | H | Human | Lung | Epithelial | Adult | L | 24 | 15 | MTS | TetrazoliumSalt |  | 130.09
Polystyrene | O | Sphere | None | Commercial |  | 25 |  |  |  |  | A549 | 5000 | H | Human | Lung | Epithelial | Adult | L | 24 | 20 | MTS | TetrazoliumSalt |  | 100
Polystyrene | O | Sphere | None | Commercial |  | 25 |  |  |  |  | A549 | 5000 | H | Human | Lung | Epithelial | Adult | L | 24 | 25 | MTS | TetrazoliumSalt |  | 57.68
Polystyrene | O | Sphere | None | Commercial |  | 25 |  |  |  |  | A549 | 5000 | H | Human | Lung | Epithelial | Adult | L | 24 | 30 | MTS | TetrazoliumSalt |  | 40.752
Polystyrene | O | Sphere | None | Commercial |  | 70 |  |  |  |  | A549 | 5000 | H | Human | Lung | Epithelial | Adult | L | 24 | 10 | MTS | TetrazoliumSalt |  | 109.71
Polystyrene | O | Sphere | None | Commercial |  | 70 |  |  |  |  | A549 | 5000 | H | Human | Lung | Epithelial | Adult | L | 24 | 30 | MTS | TetrazoliumSalt |  | 98.058
Polystyrene | O | Sphere | None | Commercial |  | 70 |  |  |  |  | A549 | 5000 | H | Human | Lung | Epithelial | Adult | L | 24 | 60 | MTS | TetrazoliumSalt |  | 102.91
Polystyrene | O | Sphere | None | Commercial |  | 70 |  |  |  |  | A549 | 5000 | H | Human | Lung | Epithelial | Adult | L | 24 | 100 | MTS | TetrazoliumSalt |  | 101.94
Polystyrene | O | Sphere | None | Commercial |  | 70 |  |  |  |  | A549 | 5000 | H | Human | Lung | Epithelial | Adult | L | 24 | 160 | MTS | TetrazoliumSalt |  | 70.388
Polystyrene | O | Sphere | None | Commercial |  | 70 |  |  |  |  | A549 | 5000 | H | Human | Lung | Epithelial | Adult | L | 24 | 220 | MTS | TetrazoliumSalt |  | 33.252
Polystyrene | O | Sphere | None | Commercial |  | 70 |  |  |  |  | A549 | 5000 | H | Human | Lung | Epithelial | Adult | L | 24 | 300 | MTS | TetrazoliumSalt |  | 8.7379
Polystyrene | O | Sphere | NH2 | Commercial | Positive | 50 | 61.45 |  | 36.6 | 3.6 | HeLa | 5000 | H | Human | Cervix | Epithelial | Adult | L | 24 | 5 | CCK-8 | TetrazoliumSalt |  | 95.144 | 0.199
Polystyrene | O | Sphere | NH2 | Commercial | Positive | 100 | 99.33 |  | 45.8 | 4.2 | HeLa | 5000 | H | Human | Cervix | Epithelial | Adult | L | 24 | 5 | CCK-8 | TetrazoliumSalt |  | 92.716 | 0.122
Polystyrene | O | Sphere | NH2 | Commercial | Positive | 500 | 450.2 |  | 37.9 | 5.6 | HeLa | 5000 | H | Human | Cervix | Epithelial | Adult | L | 24 | 5 | CCK-8 | TetrazoliumSalt |  | 97.572 | 0.079
Polystyrene | O | Sphere | NH2 | Commercial | Positive | 50 | 61.45 |  | 36.6 | 3.6 | HeLa | 5000 | H | Human | Cervix | Epithelial | Adult | L | 48 | 5 | CCK-8 | TetrazoliumSalt |  | 78.756 | 0.199
Polystyrene | O | Sphere | NH2 | Commercial | Positive | 100 | 99.33 |  | 45.8 | 4.2 | HeLa | 5000 | H | Human | Cervix | Epithelial | Adult | L | 48 | 5 | CCK-8 | TetrazoliumSalt |  | 83.612 | 0.122
Polystyrene | O | Sphere | NH2 | Commercial | Positive | 500 | 450.2 |  | 37.9 | 5.6 | HeLa | 5000 | H | Human | Cervix | Epithelial | Adult | L | 48 | 5 | CCK-8 | TetrazoliumSalt |  | 86.343 | 0.079
Polystyrene | O | Sphere | NH2 | Commercial | Positive | 50 | 61.45 |  | 36.6 | 3.6 | HeLa | 5000 | H | Human | Cervix | Epithelial | Adult | L | 72 | 5 | CCK-8 | TetrazoliumSalt |  | 19.575 | 0.199
Polystyrene | O | Sphere | NH2 | Commercial | Positive | 100 | 99.33 |  | 45.8 | 4.2 | HeLa | 5000 | H | Human | Cervix | Epithelial | Adult | L | 72 | 5 | CCK-8 | TetrazoliumSalt |  | 36.571 | 0.122
Polystyrene | O | Sphere | NH2 | Commercial | Positive | 500 | 450.2 |  | 37.9 | 5.6 | HeLa | 5000 | H | Human | Cervix | Epithelial | Adult | L | 72 | 5 | CCK-8 | TetrazoliumSalt |  | 61.76 | 0.079
Polystyrene | O | Sphere | NH2 | Commercial | Positive | 50 | 61.45 |  | 36.6 | 3.6 | HeLa | 5000 | H | Human | Cervix | Epithelial | Adult | L | 24 | 50 | CCK-8 | TetrazoliumSalt |  | 59.781 | 0.199
Polystyrene | O | Sphere | NH2 | Commercial | Positive | 100 | 99.33 |  | 45.8 | 4.2 | HeLa | 5000 | H | Human | Cervix | Epithelial | Adult | L | 24 | 50 | CCK-8 | TetrazoliumSalt |  | 51.017 | 0.122
Polystyrene | O | Sphere | NH2 | Commercial | Positive | 500 | 450.2 |  | 37.9 | 5.6 | HeLa | 5000 | H | Human | Cervix | Epithelial | Adult | L | 24 | 50 | CCK-8 | TetrazoliumSalt |  | 80.125 | 0.079
Polystyrene | O | Sphere | NH2 | Commercial | Positive | 50 | 61.45 |  | 36.6 | 3.6 | HeLa | 5000 | H | Human | Cervix | Epithelial | Adult | L | 48 | 50 | CCK-8 | TetrazoliumSalt |  | 10.016 | 0.199
Polystyrene | O | Sphere | NH2 | Commercial | Positive | 100 | 99.33 |  | 45.8 | 4.2 | HeLa | 5000 | H | Human | Cervix | Epithelial | Adult | L | 48 | 50 | CCK-8 | TetrazoliumSalt |  | 21.127 | 0.122
Polystyrene | O | Sphere | NH2 | Commercial | Positive | 500 | 450.2 |  | 37.9 | 5.6 | HeLa | 5000 | H | Human | Cervix | Epithelial | Adult | L | 48 | 50 | CCK-8 | TetrazoliumSalt |  | 38.654 | 0.079
Polystyrene | O | Sphere | NH2 | Commercial | Positive | 50 | 61.45 |  | 36.6 | 3.6 | HeLa | 5000 | H | Human | Cervix | Epithelial | Adult | L | 72 | 50 | CCK-8 | TetrazoliumSalt |  | 1.5649 | 0.199
Polystyrene | O | Sphere | NH2 | Commercial | Positive | 100 | 99.33 |  | 45.8 | 4.2 | HeLa | 5000 | H | Human | Cervix | Epithelial | Adult | L | 72 | 50 | CCK-8 | TetrazoliumSalt |  | 10.016 | 0.122
Polystyrene | O | Sphere | NH2 | Commercial | Positive | 500 | 450.2 |  | 37.9 | 5.6 | HeLa | 5000 | H | Human | Cervix | Epithelial | Adult | L | 72 | 50 | CCK-8 | TetrazoliumSalt |  | 6.4163 | 0.079
Polystyrene | O | Sphere | COOH | Commercial | Negative | 50 | 57.14 |  | -9 | -23.6 | HeLa | 5000 | H | Human | Cervix | Epithelial | Adult | L | 24 | 5 | CCK-8 | TetrazoliumSalt |  | 99.055 | 0.084
Polystyrene | O | Sphere | COOH | Commercial | Negative | 100 | 124.4 |  | -34 | -23.7 | HeLa | 5000 | H | Human | Cervix | Epithelial | Adult | L | 24 | 5 | CCK-8 | TetrazoliumSalt |  | 97.165 | 0.093
Polystyrene | O | Sphere | COOH | Commercial | Negative | 500 | 465.3 |  | -38.5 | -21.9 | HeLa | 5000 | H | Human | Cervix | Epithelial | Adult | L | 24 | 5 | CCK-8 | TetrazoliumSalt |  | 97.165 | 0.038
Polystyrene | O | Sphere | COOH | Commercial | Negative | 50 | 57.14 |  | -9 | -23.6 | HeLa | 5000 | H | Human | Cervix | Epithelial | Adult | L | 48 | 5 | CCK-8 | TetrazoliumSalt |  | 105.98 | 0.084
Polystyrene | O | Sphere | COOH | Commercial | Negative | 100 | 124.4 |  | -34 | -23.7 | HeLa | 5000 | H | Human | Cervix | Epithelial | Adult | L | 48 | 5 | CCK-8 | TetrazoliumSalt |  | 102.2 | 0.093
Polystyrene | O | Sphere | COOH | Commercial | Negative | 500 | 465.3 |  | -38.5 | -21.9 | HeLa | 5000 | H | Human | Cervix | Epithelial | Adult | L | 48 | 5 | CCK-8 | TetrazoliumSalt |  | 105.35 | 0.038
Polystyrene | O | Sphere | COOH | Commercial | Negative | 50 | 57.14 |  | -9 | -23.6 | HeLa | 5000 | H | Human | Cervix | Epithelial | Adult | L | 72 | 5 | CCK-8 | TetrazoliumSalt |  | 102.52 | 0.084
Polystyrene | O | Sphere | COOH | Commercial | Negative | 100 | 124.4 |  | -34 | -23.7 | HeLa | 5000 | H | Human | Cervix | Epithelial | Adult | L | 72 | 5 | CCK-8 | TetrazoliumSalt |  | 103.31 | 0.093
Polystyrene | O | Sphere | COOH | Commercial | Negative | 500 | 465.3 |  | -38.5 | -21.9 | HeLa | 5000 | H | Human | Cervix | Epithelial | Adult | L | 72 | 5 | CCK-8 | TetrazoliumSalt |  | 105.35 | 0.038
Polystyrene | O | Sphere | COOH | Commercial | Negative | 50 | 57.14 |  | -9 | -23.6 | HeLa | 5000 | H | Human | Cervix | Epithelial | Adult | L | 24 | 50 | CCK-8 | TetrazoliumSalt |  | 99.073 | 0.084
Polystyrene | O | Sphere | COOH | Commercial | Negative | 100 | 124.4 |  | -34 | -23.7 | HeLa | 5000 | H | Human | Cervix | Epithelial | Adult | L | 24 | 50 | CCK-8 | TetrazoliumSalt |  | 99.536 | 0.093
Polystyrene | O | Sphere | COOH | Commercial | Negative | 500 | 465.3 |  | -38.5 | -21.9 | HeLa | 5000 | H | Human | Cervix | Epithelial | Adult | L | 24 | 50 | CCK-8 | TetrazoliumSalt |  | 97.527 | 0.038
Polystyrene | O | Sphere | COOH | Commercial | Negative | 50 | 57.14 |  | -9 | -23.6 | HeLa | 5000 | H | Human | Cervix | Epithelial | Adult | L | 48 | 50 | CCK-8 | TetrazoliumSalt |  | 97.836 | 0.084
Polystyrene | O | Sphere | COOH | Commercial | Negative | 100 | 124.4 |  | -34 | -23.7 | HeLa | 5000 | H | Human | Cervix | Epithelial | Adult | L | 48 | 50 | CCK-8 | TetrazoliumSalt |  | 99.073 | 0.093
Polystyrene | O | Sphere | COOH | Commercial | Negative | 500 | 465.3 |  | -38.5 | -21.9 | HeLa | 5000 | H | Human | Cervix | Epithelial | Adult | L | 48 | 50 | CCK-8 | TetrazoliumSalt |  | 96.291 | 0.038
Polystyrene | O | Sphere | COOH | Commercial | Negative | 50 | 57.14 |  | -9 | -23.6 | HeLa | 5000 | H | Human | Cervix | Epithelial | Adult | L | 72 | 50 | CCK-8 | TetrazoliumSalt |  | 98.609 | 0.084
Polystyrene | O | Sphere | COOH | Commercial | Negative | 100 | 124.4 |  | -34 | -23.7 | HeLa | 5000 | H | Human | Cervix | Epithelial | Adult | L | 72 | 50 | CCK-8 | TetrazoliumSalt |  | 102.16 | 0.093
Polystyrene | O | Sphere | COOH | Commercial | Negative | 500 | 465.3 |  | -38.5 | -21.9 | HeLa | 5000 | H | Human | Cervix | Epithelial | Adult | L | 72 | 50 | CCK-8 | TetrazoliumSalt |  | 99.845 | 0.038
Polystyrene | O | Sphere | NH2 | Commercial | Positive | 50 | 61.45 |  | 36.6 | 3.7 | NIH3T3 | 5000 | A | Mouse | Embryo | Fibroblast | Embryonic | L | 24 | 5 | CCK-8 | TetrazoliumSalt |  | 77.165 | 0.199
Polystyrene | O | Sphere | NH2 | Commercial | Positive | 100 | 99.33 |  | 45.8 | 4.2 | NIH3T3 | 5000 | A | Mouse | Embryo | Fibroblast | Embryonic | L | 24 | 5 | CCK-8 | TetrazoliumSalt |  | 90.551 | 0.122
Polystyrene | O | Sphere | NH2 | Commercial | Positive | 500 | 450.2 |  | 37.9 | 5.6 | NIH3T3 | 5000 | A | Mouse | Embryo | Fibroblast | Embryonic | L | 24 | 5 | CCK-8 | TetrazoliumSalt |  | 109.13 | 0.079
Polystyrene | O | Sphere | NH2 | Commercial | Positive | 50 | 61.45 |  | 36.6 | 3.7 | NIH3T3 | 5000 | A | Mouse | Embryo | Fibroblast | Embryonic | L | 48 | 5 | CCK-8 | TetrazoliumSalt |  | 43.937 | 0.199
Polystyrene | O | Sphere | NH2 | Commercial | Positive | 100 | 99.33 |  | 45.8 | 4.2 | NIH3T3 | 5000 | A | Mouse | Embryo | Fibroblast | Embryonic | L | 48 | 5 | CCK-8 | TetrazoliumSalt |  | 61.417 | 0.122
Polystyrene | O | Sphere | NH2 | Commercial | Positive | 500 | 450.2 |  | 37.9 | 5.6 | NIH3T3 | 5000 | A | Mouse | Embryo | Fibroblast | Embryonic | L | 48 | 5 | CCK-8 | TetrazoliumSalt |  | 58.268 | 0.079
Polystyrene | O | Sphere | NH2 | Commercial | Positive | 50 | 61.45 |  | 36.6 | 3.7 | NIH3T3 | 5000 | A | Mouse | Embryo | Fibroblast | Embryonic | L | 72 | 5 | CCK-8 | TetrazoliumSalt |  | 7.4016 | 0.199
Polystyrene | O | Sphere | NH2 | Commercial | Positive | 100 | 99.33 |  | 45.8 | 4.2 | NIH3T3 | 5000 | A | Mouse | Embryo | Fibroblast | Embryonic | L | 72 | 5 | CCK-8 | TetrazoliumSalt |  | 20.315 | 0.122
Polystyrene | O | Sphere | NH2 | Commercial | Positive | 500 | 450.2 |  | 37.9 | 5.6 | NIH3T3 | 5000 | A | Mouse | Embryo | Fibroblast | Embryonic | L | 72 | 5 | CCK-8 | TetrazoliumSalt |  | 20.787 | 0.079
Polystyrene | O | Sphere | NH2 | Commercial | Positive | 50 | 61.45 |  | 36.6 | 3.7 | NIH3T3 | 5000 | A | Mouse | Embryo | Fibroblast | Embryonic | L | 24 | 50 | CCK-8 | TetrazoliumSalt |  | 0 | 0.199
Polystyrene | O | Sphere | NH2 | Commercial | Positive | 100 | 99.33 |  | 45.8 | 4.2 | NIH3T3 | 5000 | A | Mouse | Embryo | Fibroblast | Embryonic | L | 24 | 50 | CCK-8 | TetrazoliumSalt |  | 17.638 | 0.122
Polystyrene | O | Sphere | NH2 | Commercial | Positive | 500 | 450.2 |  | 37.9 | 5.6 | NIH3T3 | 5000 | A | Mouse | Embryo | Fibroblast | Embryonic | L | 24 | 50 | CCK-8 | TetrazoliumSalt |  | 3.8344 | 0.079
Polystyrene | O | Sphere | NH2 | Commercial | Positive | 50 | 61.45 |  | 36.6 | 3.7 | NIH3T3 | 5000 | A | Mouse | Embryo | Fibroblast | Embryonic | L | 48 | 50 | CCK-8 | TetrazoliumSalt |  | 0 | 0.199
Polystyrene | O | Sphere | NH2 | Commercial | Positive | 100 | 99.33 |  | 45.8 | 4.2 | NIH3T3 | 5000 | A | Mouse | Embryo | Fibroblast | Embryonic | L | 48 | 50 | CCK-8 | TetrazoliumSalt |  | 3.0675 | 0.122
Polystyrene | O | Sphere | NH2 | Commercial | Positive | 500 | 450.2 |  | 37.9 | 5.6 | NIH3T3 | 5000 | A | Mouse | Embryo | Fibroblast | Embryonic | L | 48 | 50 | CCK-8 | TetrazoliumSalt |  | 6.7485 | 0.079
Polystyrene | O | Sphere | NH2 | Commercial | Positive | 50 | 61.45 |  | 36.6 | 3.7 | NIH3T3 | 5000 | A | Mouse | Embryo | Fibroblast | Embryonic | L | 72 | 50 | CCK-8 | TetrazoliumSalt |  | 0 | 0.199
Polystyrene | O | Sphere | NH2 | Commercial | Positive | 100 | 99.33 |  | 45.8 | 4.2 | NIH3T3 | 5000 | A | Mouse | Embryo | Fibroblast | Embryonic | L | 72 | 50 | CCK-8 | TetrazoliumSalt |  | 0.46012 | 0.122
Polystyrene | O | Sphere | NH2 | Commercial | Positive | 500 | 450.2 |  | 37.9 | 5.6 | NIH3T3 | 5000 | A | Mouse | Embryo | Fibroblast | Embryonic | L | 72 | 50 | CCK-8 | TetrazoliumSalt |  | 0.92025 | 0.079
Polystyrene | O | Sphere | COOH | Commercial | Negative | 50 | 57.14 |  | -9 | -23.6 | NIH3T3 | 5000 | A | Mouse | Embryo | Fibroblast | Embryonic | L | 24 | 5 | CCK-8 | TetrazoliumSalt |  | 102.43 | 0.084
Polystyrene | O | Sphere | COOH | Commercial | Negative | 100 | 124.4 |  | -34 | -23.7 | NIH3T3 | 5000 | A | Mouse | Embryo | Fibroblast | Embryonic | L | 24 | 5 | CCK-8 | TetrazoliumSalt |  | 97.568 | 0.093
Polystyrene | O | Sphere | COOH | Commercial | Negative | 500 | 465.3 |  | -38.5 | -21.9 | NIH3T3 | 5000 | A | Mouse | Embryo | Fibroblast | Embryonic | L | 24 | 5 | CCK-8 | TetrazoliumSalt |  | 110.49 | 0.038
Polystyrene | O | Sphere | COOH | Commercial | Negative | 50 | 57.14 |  | -9 | -23.6 | NIH3T3 | 5000 | A | Mouse | Embryo | Fibroblast | Embryonic | L | 48 | 5 | CCK-8 | TetrazoliumSalt |  | 89.818 | 0.084
Polystyrene | O | Sphere | COOH | Commercial | Negative | 100 | 124.4 |  | -34 | -23.7 | NIH3T3 | 5000 | A | Mouse | Embryo | Fibroblast | Embryonic | L | 48 | 5 | CCK-8 | TetrazoliumSalt |  | 84.498 | 0.093
Polystyrene | O | Sphere | COOH | Commercial | Negative | 500 | 465.3 |  | -38.5 | -21.9 | NIH3T3 | 5000 | A | Mouse | Embryo | Fibroblast | Embryonic | L | 48 | 5 | CCK-8 | TetrazoliumSalt |  | 86.93 | 0.038
Polystyrene | O | Sphere | COOH | Commercial | Negative | 50 | 57.14 |  | -9 | -23.6 | NIH3T3 | 5000 | A | Mouse | Embryo | Fibroblast | Embryonic | L | 72 | 5 | CCK-8 | TetrazoliumSalt |  | 113.83 | 0.084
Polystyrene | O | Sphere | COOH | Commercial | Negative | 100 | 124.4 |  | -34 | -23.7 | NIH3T3 | 5000 | A | Mouse | Embryo | Fibroblast | Embryonic | L | 72 | 5 | CCK-8 | TetrazoliumSalt |  | 91.033 | 0.093
Polystyrene | O | Sphere | COOH | Commercial | Negative | 500 | 465.3 |  | -38.5 | -21.9 | NIH3T3 | 5000 | A | Mouse | Embryo | Fibroblast | Embryonic | L | 72 | 5 | CCK-8 | TetrazoliumSalt |  | 99.088 | 0.038
Polystyrene | O | Sphere | COOH | Commercial | Negative | 50 | 57.14 |  | -9 | -23.6 | NIH3T3 | 5000 | A | Mouse | Embryo | Fibroblast | Embryonic | L | 24 | 50 | CCK-8 | TetrazoliumSalt |  | 117.37 | 0.084
Polystyrene | O | Sphere | COOH | Commercial | Negative | 100 | 124.4 |  | -34 | -23.7 | NIH3T3 | 5000 | A | Mouse | Embryo | Fibroblast | Embryonic | L | 24 | 50 | CCK-8 | TetrazoliumSalt |  | 83.234 | 0.093
Polystyrene | O | Sphere | COOH | Commercial | Negative | 500 | 465.3 |  | -38.5 | -21.9 | NIH3T3 | 5000 | A | Mouse | Embryo | Fibroblast | Embryonic | L | 24 | 50 | CCK-8 | TetrazoliumSalt |  | 85.629 | 0.038
Polystyrene | O | Sphere | COOH | Commercial | Negative | 50 | 57.14 |  | -9 | -23.6 | NIH3T3 | 5000 | A | Mouse | Embryo | Fibroblast | Embryonic | L | 48 | 50 | CCK-8 | TetrazoliumSalt |  | 106.89 | 0.084
Polystyrene | O | Sphere | COOH | Commercial | Negative | 100 | 124.4 |  | -34 | -23.7 | NIH3T3 | 5000 | A | Mouse | Embryo | Fibroblast | Embryonic | L | 48 | 50 | CCK-8 | TetrazoliumSalt |  | 66.467 | 0.093
Polystyrene | O | Sphere | COOH | Commercial | Negative | 500 | 465.3 |  | -38.5 | -21.9 | NIH3T3 | 5000 | A | Mouse | Embryo | Fibroblast | Embryonic | L | 48 | 50 | CCK-8 | TetrazoliumSalt |  | 66.916 | 0.038
Polystyrene | O | Sphere | COOH | Commercial | Negative | 50 | 57.14 |  | -9 | -23.6 | NIH3T3 | 5000 | A | Mouse | Embryo | Fibroblast | Embryonic | L | 72 | 50 | CCK-8 | TetrazoliumSalt |  | 110.03 | 0.084
Polystyrene | O | Sphere | COOH | Commercial | Negative | 100 | 124.4 |  | -34 | -23.7 | NIH3T3 | 5000 | A | Mouse | Embryo | Fibroblast | Embryonic | L | 72 | 50 | CCK-8 | TetrazoliumSalt |  | 54.641 | 0.093
Polystyrene | O | Sphere | COOH | Commercial | Negative | 500 | 465.3 |  | -38.5 | -21.9 | NIH3T3 | 5000 | A | Mouse | Embryo | Fibroblast | Embryonic | L | 72 | 50 | CCK-8 | TetrazoliumSalt |  | 57.036 | 0.038
ZnO | I | Sphere | None | Commercial |  | 20 |  | 37.77 |  |  | HepG2 | 10000 | H | Human | Liver | Epithelial | Adult | L | 24 | 4 | MTT | TetrazoliumSalt |  | 98.097
ZnO | I | Sphere | None | Commercial |  | 20 |  | 37.77 |  |  | HepG2 | 10000 | H | Human | Liver | Epithelial | Adult | L | 24 | 8 | MTT | TetrazoliumSalt |  | 87.408
ZnO | I | Sphere | None | Commercial |  | 20 |  | 37.77 |  |  | HepG2 | 10000 | H | Human | Liver | Epithelial | Adult | L | 24 | 16 | MTT | TetrazoliumSalt |  | 68.96
ZnO | I | Sphere | None | Commercial |  | 20 |  | 37.77 |  |  | HepG2 | 10000 | H | Human | Liver | Epithelial | Adult | L | 24 | 40 | MTT | TetrazoliumSalt |  | 40.556
ZnO | I | Sphere | None | Commercial |  | 20 |  | 37.77 |  |  | HepG2 | 10000 | H | Human | Liver | Epithelial | Adult | L | 24 | 80 | MTT | TetrazoliumSalt |  | 24.89
ZnO | I | Sphere | None | Commercial |  | 20 |  | 37.77 |  |  | HepG2 | 10000 | H | Human | Liver | Epithelial | Adult | L | 24 | 160 | MTT | TetrazoliumSalt |  | 21.669
ZnO | I | Sphere | None | Commercial |  | 90 |  | 102.2 |  |  | HepG2 | 10000 | H | Human | Liver | Epithelial | Adult | L | 24 | 4 | MTT | TetrazoliumSalt |  | 99.56
ZnO | I | Sphere | None | Commercial |  | 90 |  | 102.2 |  |  | HepG2 | 10000 | H | Human | Liver | Epithelial | Adult | L | 24 | 8 | MTT | TetrazoliumSalt |  | 95.748
ZnO | I | Sphere | None | Commercial |  | 90 |  | 102.2 |  |  | HepG2 | 10000 | H | Human | Liver | Epithelial | Adult | L | 24 | 16 | MTT | TetrazoliumSalt |  | 79.912
ZnO | I | Sphere | None | Commercial |  | 90 |  | 102.2 |  |  | HepG2 | 10000 | H | Human | Liver | Epithelial | Adult | L | 24 | 40 | MTT | TetrazoliumSalt |  | 48.68
ZnO | I | Sphere | None | Commercial |  | 90 |  | 102.2 |  |  | HepG2 | 10000 | H | Human | Liver | Epithelial | Adult | L | 24 | 80 | MTT | TetrazoliumSalt |  | 29.472
ZnO | I | Sphere | None | Commercial |  | 90 |  | 102.2 |  |  | HepG2 | 10000 | H | Human | Liver | Epithelial | Adult | L | 24 | 160 | MTT | TetrazoliumSalt |  | 23.607
ZnO | I | Sphere | None | Commercial |  | 200 |  | 222 |  |  | HepG2 | 10000 | H | Human | Liver | Epithelial | Adult | L | 24 | 4 | MTT | TetrazoliumSalt |  | 99.854
ZnO | I | Sphere | None | Commercial |  | 200 |  | 222 |  |  | HepG2 | 10000 | H | Human | Liver | Epithelial | Adult | L | 24 | 8 | MTT | TetrazoliumSalt |  | 92.982
ZnO | I | Sphere | None | Commercial |  | 200 |  | 222 |  |  | HepG2 | 10000 | H | Human | Liver | Epithelial | Adult | L | 24 | 16 | MTT | TetrazoliumSalt |  | 80.994
ZnO | I | Sphere | None | Commercial |  | 200 |  | 222 |  |  | HepG2 | 10000 | H | Human | Liver | Epithelial | Adult | L | 24 | 40 | MTT | TetrazoliumSalt |  | 63.596
ZnO | I | Sphere | None | Commercial |  | 200 |  | 222 |  |  | HepG2 | 10000 | H | Human | Liver | Epithelial | Adult | L | 24 | 80 | MTT | TetrazoliumSalt |  | 60.234
ZnO | I | Sphere | None | Commercial |  | 200 |  | 222 |  |  | HepG2 | 10000 | H | Human | Liver | Epithelial | Adult | L | 24 | 160 | MTT | TetrazoliumSalt |  | 57.018
SiO2 | I | Sphere | None | Commercial | Negative | 15 |  | 14.6 |  | -59.7 | HaCat |  | H | Human | Skin | Keratinocyte | Adult | L | 24 | 5 | CCK-8 | TetrazoliumSalt |  | 89.58
SiO2 | I | Sphere | None | Commercial | Negative | 30 |  | 20.4 |  | -63.31 | HaCat |  | H | Human | Skin | Keratinocyte | Adult | L | 24 | 5 | CCK-8 | TetrazoliumSalt |  | 94.698
SiO2 | I | Sphere | None | Commercial | Negative | 100 |  | 169.2 |  | -14.37 | HaCat |  | H | Human | Skin | Keratinocyte | Adult | L | 24 | 5 | CCK-8 | TetrazoliumSalt |  | 98.355
SiO2 | I | Sphere | None | Commercial | Negative | 15 |  | 14.6 |  | -59.7 | HaCat |  | H | Human | Skin | Keratinocyte | Adult | L | 24 | 10 | CCK-8 | TetrazoliumSalt |  | 85.192
SiO2 | I | Sphere | None | Commercial | Negative | 30 |  | 20.4 |  | -63.31 | HaCat |  | H | Human | Skin | Keratinocyte | Adult | L | 24 | 10 | CCK-8 | TetrazoliumSalt |  | 91.59
SiO2 | I | Sphere | None | Commercial | Negative | 100 |  | 169.2 |  | -14.37 | HaCat |  | H | Human | Skin | Keratinocyte | Adult | L | 24 | 10 | CCK-8 | TetrazoliumSalt |  | 94.15
SiO2 | I | Sphere | None | Commercial | Negative | 15 |  | 14.6 |  | -59.7 | HaCat |  | H | Human | Skin | Keratinocyte | Adult | L | 24 | 20 | CCK-8 | TetrazoliumSalt |  | 30.713
SiO2 | I | Sphere | None | Commercial | Negative | 30 |  | 20.4 |  | -63.31 | HaCat |  | H | Human | Skin | Keratinocyte | Adult | L | 24 | 20 | CCK-8 | TetrazoliumSalt |  | 74.771
SiO2 | I | Sphere | None | Commercial | Negative | 100 |  | 169.2 |  | -14.37 | HaCat |  | H | Human | Skin | Keratinocyte | Adult | L | 24 | 20 | CCK-8 | TetrazoliumSalt |  | 93.967
SiO2 | I | Sphere | None | Commercial | Negative | 15 |  | 14.6 |  | -59.7 | HaCat |  | H | Human | Skin | Keratinocyte | Adult | L | 24 | 40 | CCK-8 | TetrazoliumSalt |  | 20.841
SiO2 | I | Sphere | None | Commercial | Negative | 30 |  | 20.4 |  | -63.31 | HaCat |  | H | Human | Skin | Keratinocyte | Adult | L | 24 | 40 | CCK-8 | TetrazoliumSalt |  | 22.121
SiO2 | I | Sphere | None | Commercial | Negative | 100 |  | 169.2 |  | -14.37 | HaCat |  | H | Human | Skin | Keratinocyte | Adult | L | 24 | 40 | CCK-8 | TetrazoliumSalt |  | 28.702
SiO2 | I | Sphere | None | Commercial | Negative | 15 |  | 14.6 |  | -59.7 | HaCat |  | H | Human | Skin | Keratinocyte | Adult | L | 24 | 50 | CCK-8 | TetrazoliumSalt |  | 10.238
SiO2 | I | Sphere | None | Commercial | Negative | 30 |  | 20.4 |  | -63.31 | HaCat |  | H | Human | Skin | Keratinocyte | Adult | L | 24 | 50 | CCK-8 | TetrazoliumSalt |  | 19.927
SiO2 | I | Sphere | None | Commercial | Negative | 100 |  | 169.2 |  | -14.37 | HaCat |  | H | Human | Skin | Keratinocyte | Adult | L | 24 | 50 | CCK-8 | TetrazoliumSalt |  | 20.841
SiO2 | I | Sphere | None | Commercial | Negative | 15 |  | 14.6 |  | -59.7 | HaCat |  | H | Human | Skin | Keratinocyte | Adult | L | 24 | 60 | CCK-8 | TetrazoliumSalt |  | 7.8611
SiO2 | I | Sphere | None | Commercial | Negative | 30 |  | 20.4 |  | -63.31 | HaCat |  | H | Human | Skin | Keratinocyte | Adult | L | 24 | 60 | CCK-8 | TetrazoliumSalt |  | 16.453
SiO2 | I | Sphere | None | Commercial | Negative | 100 |  | 169.2 |  | -14.37 | HaCat |  | H | Human | Skin | Keratinocyte | Adult | L | 24 | 60 | CCK-8 | TetrazoliumSalt |  | 17.185
SiO2 | I | Sphere | None | Commercial | Negative | 15 |  | 14.6 |  | -59.7 | HaCat |  | H | Human | Skin | Keratinocyte | Adult | L | 24 | 80 | CCK-8 | TetrazoliumSalt |  | 7.6782
SiO2 | I | Sphere | None | Commercial | Negative | 30 |  | 20.4 |  | -63.31 | HaCat |  | H | Human | Skin | Keratinocyte | Adult | L | 24 | 80 | CCK-8 | TetrazoliumSalt |  | 10.969
SiO2 | I | Sphere | None | Commercial | Negative | 100 |  | 169.2 |  | -14.37 | HaCat |  | H | Human | Skin | Keratinocyte | Adult | L | 24 | 80 | CCK-8 | TetrazoliumSalt |  | 11.335
SiO2 | I | Sphere | None | Commercial | Negative | 15 |  | 14.6 |  | -59.7 | HaCat |  | H | Human | Skin | Keratinocyte | Adult | L | 24 | 100 | CCK-8 | TetrazoliumSalt |  | 7.4954
SiO2 | I | Sphere | None | Commercial | Negative | 30 |  | 20.4 |  | -63.31 | HaCat |  | H | Human | Skin | Keratinocyte | Adult | L | 24 | 100 | CCK-8 | TetrazoliumSalt |  | 7.6782
SiO2 | I | Sphere | None | Commercial | Negative | 100 |  | 169.2 |  | -14.37 | HaCat |  | H | Human | Skin | Keratinocyte | Adult | L | 24 | 100 | CCK-8 | TetrazoliumSalt |  | 9.5064
Au | I | Sphere | Citrate | Chemical Reduction | Negative | 14.5 | 4.9 |  | -158 |  | PBMC | 500000 | H | Human | Blood | Lymphoblast | Adult | P | 24 | 15 | MTT | TetrazoliumSalt |  | 71.03
Au | I | Sphere | CyA | Chemical Reduction | Positive | 6.5 | 8 |  | 88 |  | PBMC | 500000 | H | Human | Blood | Lymphoblast | Adult | P | 24 | 15 | MTT | TetrazoliumSalt |  | 75.567
Au | I | Sphere | GSH | Chemical Reduction | Negative | 3.8 | 3.6 |  | -140 |  | PBMC | 500000 | H | Human | Blood | Lymphoblast | Adult | P | 24 | 15 | MTT | TetrazoliumSalt |  | 72.251
Au | I | Sphere | Citrate | Chemical Reduction | Negative | 7 | 6.9 |  | -99 |  | PBMC | 500000 | H | Human | Blood | Lymphoblast | Adult | P | 24 | 15 | MTT | TetrazoliumSalt |  | 83.072
Au | I | Sphere | Citrate | Chemical Reduction | Negative | 14.5 | 4.9 |  | -158 |  | PBMC | 500000 | H | Human | Blood | Lymphoblast | Adult | P | 24 | 1.5 | MTT | TetrazoliumSalt |  | 87.053
Au | I | Sphere | CyA | Chemical Reduction | Positive | 6.5 | 8 |  | 88 |  | PBMC | 500000 | H | Human | Blood | Lymphoblast | Adult | P | 24 | 1.5 | MTT | TetrazoliumSalt |  | 99.319
Au | I | Sphere | GSH | Chemical Reduction | Negative | 3.8 | 3.6 |  | -140 |  | PBMC | 500000 | H | Human | Blood | Lymphoblast | Adult | P | 24 | 1.5 | MTT | TetrazoliumSalt |  | 102.21
Au | I | Sphere | Citrate | Chemical Reduction | Negative | 7 | 6.9 |  | -99 |  | PBMC | 500000 | H | Human | Blood | Lymphoblast | Adult | P | 24 | 1.5 | MTT | TetrazoliumSalt |  | 85.349
Au | I | Sphere | Citrate | Chemical Reduction | Negative | 14.5 | 4.9 |  | -158 |  | Jurkat | 500000 | H | Human | Blood | Lymphoblast | Adult | L | 24 | 15 | MTT | TetrazoliumSalt |  | 93.309
Au | I | Sphere | CyA | Chemical Reduction | Positive | 6.5 | 8 |  | 88 |  | Jurkat | 500000 | H | Human | Blood | Lymphoblast | Adult | L | 24 | 15 | MTT | TetrazoliumSalt |  | 83.457
Au | I | Sphere | GSH | Chemical Reduction | Negative | 3.8 | 3.6 |  | -140 |  | Jurkat | 500000 | H | Human | Blood | Lymphoblast | Adult | L | 24 | 15 | MTT | TetrazoliumSalt |  | 47.026
Au | I | Sphere | Citrate | Chemical Reduction | Negative | 7 | 6.9 |  | -99 |  | Jurkat | 500000 | H | Human | Blood | Lymphoblast | Adult | L | 24 | 15 | MTT | TetrazoliumSalt |  | 56.506
Au | I | Sphere | Citrate | Chemical Reduction | Negative | 14.5 | 4.9 |  | -158 |  | Jurkat | 500000 | H | Human | Blood | Lymphoblast | Adult | L | 24 | 1.5 | MTT | TetrazoliumSalt |  | 99.13
Au | I | Sphere | CyA | Chemical Reduction | Positive | 6.5 | 8 |  | 88 |  | Jurkat | 500000 | H | Human | Blood | Lymphoblast | Adult | L | 24 | 1.5 | MTT | TetrazoliumSalt |  | 94.261
Au | I | Sphere | GSH | Chemical Reduction | Negative | 3.8 | 3.6 |  | -140 |  | Jurkat | 500000 | H | Human | Blood | Lymphoblast | Adult | L | 24 | 1.5 | MTT | TetrazoliumSalt |  | 89.391
Au | I | Sphere | Citrate | Chemical Reduction | Negative | 7 | 6.9 |  | -99 |  | Jurkat | 500000 | H | Human | Blood | Lymphoblast | Adult | L | 24 | 1.5 | MTT | TetrazoliumSalt |  | 89.391
Au | I | Sphere | None | Commercial | Negative | 5 |  | 13.5 | -10.33 | -5.88 | HepG2 |  | H | Human | Liver | Epithelial | Adult | L | 72 | 1.67 | MTT | TetrazoliumSalt |  | 102.43
Au | I | Sphere | None | Commercial | Negative | 5 |  | 13.5 | -10.33 | -5.88 | HepG2 |  | H | Human | Liver | Epithelial | Adult | L | 72 | 2.5 | MTT | TetrazoliumSalt |  | 109.53
Au | I | Sphere | None | Commercial | Negative | 5 |  | 13.5 | -10.33 | -5.88 | HepG2 |  | H | Human | Liver | Epithelial | Adult | L | 72 | 5 | MTT | TetrazoliumSalt |  | 116.63
Au | I | Sphere | None | Commercial | Negative | 5 |  | 13.5 | -10.33 | -5.88 | HepG2 |  | H | Human | Liver | Epithelial | Adult | L | 72 | 6.25 | MTT | TetrazoliumSalt |  | 106.09
Au | I | Sphere | None | Commercial | Negative | 5 |  | 13.5 | -10.33 | -5.88 | HepG2 |  | H | Human | Liver | Epithelial | Adult | L | 72 | 12.5 | MTT | TetrazoliumSalt |  | 81.47
Au | I | Sphere | None | Commercial | Negative | 20 |  | 26.5 | -4.58 | -4.46 | HepG2 |  | H | Human | Liver | Epithelial | Adult | L | 72 | 1.67 | MTT | TetrazoliumSalt |  | 98.377
Au | I | Sphere | None | Commercial | Negative | 20 |  | 26.5 | -4.58 | -4.46 | HepG2 |  | H | Human | Liver | Epithelial | Adult | L | 72 | 2.5 | MTT | TetrazoliumSalt |  | 101.01
Au | I | Sphere | None | Commercial | Negative | 20 |  | 26.5 | -4.58 | -4.46 | HepG2 |  | H | Human | Liver | Epithelial | Adult | L | 72 | 5 | MTT | TetrazoliumSalt |  | 106.49
Au | I | Sphere | None | Commercial | Negative | 20 |  | 26.5 | -4.58 | -4.46 | HepG2 |  | H | Human | Liver | Epithelial | Adult | L | 72 | 6.25 | MTT | TetrazoliumSalt |  | 107.91
Au | I | Sphere | None | Commercial | Negative | 20 |  | 26.5 | -4.58 | -4.46 | HepG2 |  | H | Human | Liver | Epithelial | Adult | L | 72 | 12.5 | MTT | TetrazoliumSalt |  | 98.377
Au | I | Sphere | None | Commercial | Negative | 50 |  | 57 | -12.32 | -9.84 | HepG2 |  | H | Human | Liver | Epithelial | Adult | L | 72 | 1.67 | MTT | TetrazoliumSalt |  | 102.43
Au | I | Sphere | None | Commercial | Negative | 50 |  | 57 | -12.32 | -9.84 | HepG2 |  | H | Human | Liver | Epithelial | Adult | L | 72 | 2.5 | MTT | TetrazoliumSalt |  | 102.43
Au | I | Sphere | None | Commercial | Negative | 50 |  | 57 | -12.32 | -9.84 | HepG2 |  | H | Human | Liver | Epithelial | Adult | L | 72 | 5 | MTT | TetrazoliumSalt |  | 102.03
Au | I | Sphere | None | Commercial | Negative | 50 |  | 57 | -12.32 | -9.84 | HepG2 |  | H | Human | Liver | Epithelial | Adult | L | 72 | 6.25 | MTT | TetrazoliumSalt |  | 98.377
Au | I | Sphere | None | Commercial | Negative | 50 |  | 57 | -12.32 | -9.84 | HepG2 |  | H | Human | Liver | Epithelial | Adult | L | 72 | 12.5 | MTT | TetrazoliumSalt |  | 96.349
Au | I | Sphere | None | Commercial | Negative | 5 |  | 13.5 | -10.33 | -5.88 | L-02 |  | H | Human | Liver | Epithelial | Embryonic | L | 72 | 1.67 | MTT | TetrazoliumSalt |  | 73.333
Au | I | Sphere | None | Commercial | Negative | 5 |  | 13.5 | -10.33 | -5.88 | L-02 |  | H | Human | Liver | Epithelial | Embryonic | L | 72 | 2.5 | MTT | TetrazoliumSalt |  | 33.725
Au | I | Sphere | None | Commercial | Negative | 5 |  | 13.5 | -10.33 | -5.88 | L-02 |  | H | Human | Liver | Epithelial | Embryonic | L | 72 | 5 | MTT | TetrazoliumSalt |  | 20.784
Au | I | Sphere | None | Commercial | Negative | 5 |  | 13.5 | -10.33 | -5.88 | L-02 |  | H | Human | Liver | Epithelial | Embryonic | L | 72 | 6.25 | MTT | TetrazoliumSalt |  | 10
Au | I | Sphere | None | Commercial | Negative | 5 |  | 13.5 | -10.33 | -5.88 | L-02 |  | H | Human | Liver | Epithelial | Embryonic | L | 72 | 12.5 | MTT | TetrazoliumSalt |  | 6.6667
Au | I | Sphere | None | Commercial | Negative | 20 |  | 26.5 | -4.58 | -4.46 | L-02 |  | H | Human | Liver | Epithelial | Embryonic | L | 72 | 1.67 | MTT | TetrazoliumSalt |  | 92.745
Au | I | Sphere | None | Commercial | Negative | 20 |  | 26.5 | -4.58 | -4.46 | L-02 |  | H | Human | Liver | Epithelial | Embryonic | L | 72 | 2.5 | MTT | TetrazoliumSalt |  | 92.549
Au | I | Sphere | None | Commercial | Negative | 20 |  | 26.5 | -4.58 | -4.46 | L-02 |  | H | Human | Liver | Epithelial | Embryonic | L | 72 | 5 | MTT | TetrazoliumSalt |  | 93.137
Au | I | Sphere | None | Commercial | Negative | 20 |  | 26.5 | -4.58 | -4.46 | L-02 |  | H | Human | Liver | Epithelial | Embryonic | L | 72 | 6.25 | MTT | TetrazoliumSalt |  | 91.569
Au | I | Sphere | None | Commercial | Negative | 20 |  | 26.5 | -4.58 | -4.46 | L-02 |  | H | Human | Liver | Epithelial | Embryonic | L | 72 | 12.5 | MTT | TetrazoliumSalt |  | 94.706
Au | I | Sphere | None | Commercial | Negative | 50 |  | 57 | -12.32 | -9.84 | L-02 |  | H | Human | Liver | Epithelial | Embryonic | L | 72 | 1.67 | MTT | TetrazoliumSalt |  | 99.216
Au | I | Sphere | None | Commercial | Negative | 50 |  | 57 | -12.32 | -9.84 | L-02 |  | H | Human | Liver | Epithelial | Embryonic | L | 72 | 2.5 | MTT | TetrazoliumSalt |  | 96.078
Au | I | Sphere | None | Commercial | Negative | 50 |  | 57 | -12.32 | -9.84 | L-02 |  | H | Human | Liver | Epithelial | Embryonic | L | 72 | 5 | MTT | TetrazoliumSalt |  | 95.686
Au | I | Sphere | None | Commercial | Negative | 50 |  | 57 | -12.32 | -9.84 | L-02 |  | H | Human | Liver | Epithelial | Embryonic | L | 72 | 6.25 | MTT | TetrazoliumSalt |  | 96.471
Au | I | Sphere | None | Commercial | Negative | 50 |  | 57 | -12.32 | -9.84 | L-02 |  | H | Human | Liver | Epithelial | Embryonic | L | 72 | 12.5 | MTT | TetrazoliumSalt |  | 93.137
Au | I | Sphere | Citrate | Chemical Reduction |  | 5 |  |  |  |  | A549 | 2000 | H | Human | Lung | Epithelial | Adult | L | 24 | 50 | CCK-8 | TetrazoliumSalt |  | 99.758
Au | I | Sphere | Citrate | Chemical Reduction |  | 10 |  |  |  |  | A549 | 2000 | H | Human | Lung | Epithelial | Adult | L | 24 | 50 | CCK-8 | TetrazoliumSalt |  | 102.17
Au | I | Sphere | Citrate | Chemical Reduction |  | 20 |  |  |  |  | A549 | 2000 | H | Human | Lung | Epithelial | Adult | L | 24 | 50 | CCK-8 | TetrazoliumSalt |  | 107.97
Au | I | Sphere | Citrate | Chemical Reduction |  | 40 |  |  |  |  | A549 | 2000 | H | Human | Lung | Epithelial | Adult | L | 24 | 50 | CCK-8 | TetrazoliumSalt |  | 113.53
Au | I | Sphere | Citrate | Chemical Reduction |  | 5 |  |  |  |  | A549 | 2000 | H | Human | Lung | Epithelial | Adult | L | 48 | 50 | CCK-8 | TetrazoliumSalt |  | 85.99
Au | I | Sphere | Citrate | Chemical Reduction |  | 10 |  |  |  |  | A549 | 2000 | H | Human | Lung | Epithelial | Adult | L | 48 | 50 | CCK-8 | TetrazoliumSalt |  | 102.17
Au | I | Sphere | Citrate | Chemical Reduction |  | 20 |  |  |  |  | A549 | 2000 | H | Human | Lung | Epithelial | Adult | L | 48 | 50 | CCK-8 | TetrazoliumSalt |  | 105.31
Au | I | Sphere | Citrate | Chemical Reduction |  | 40 |  |  |  |  | A549 | 2000 | H | Human | Lung | Epithelial | Adult | L | 48 | 50 | CCK-8 | TetrazoliumSalt |  | 112.56
Au | I | Sphere | Citrate | Chemical Reduction |  | 5 |  |  |  |  | A549 | 2000 | H | Human | Lung | Epithelial | Adult | L | 72 | 50 | CCK-8 | TetrazoliumSalt |  | 70.29
Au | I | Sphere | Citrate | Chemical Reduction |  | 10 |  |  |  |  | A549 | 2000 | H | Human | Lung | Epithelial | Adult | L | 72 | 50 | CCK-8 | TetrazoliumSalt |  | 100.97
Au | I | Sphere | Citrate | Chemical Reduction |  | 20 |  |  |  |  | A549 | 2000 | H | Human | Lung | Epithelial | Adult | L | 72 | 50 | CCK-8 | TetrazoliumSalt |  | 107.73
Au | I | Sphere | Citrate | Chemical Reduction |  | 40 |  |  |  |  | A549 | 2000 | H | Human | Lung | Epithelial | Adult | L | 72 | 50 | CCK-8 | TetrazoliumSalt |  | 117.63
Au | I | Sphere | Citrate | Chemical Reduction |  | 5 |  |  |  |  | 95D | 2000 | H | Human | Lung | Epithelial | Adult | L | 24 | 50 | CCK-8 | TetrazoliumSalt |  | 62.53
Au | I | Sphere | Citrate | Chemical Reduction |  | 10 |  |  |  |  | 95D | 2000 | H | Human | Lung | Epithelial | Adult | L | 24 | 50 | CCK-8 | TetrazoliumSalt |  | 106.21
Au | I | Sphere | Citrate | Chemical Reduction |  | 20 |  |  |  |  | 95D | 2000 | H | Human | Lung | Epithelial | Adult | L | 24 | 50 | CCK-8 | TetrazoliumSalt |  | 108.59
Au | I | Sphere | Citrate | Chemical Reduction |  | 40 |  |  |  |  | 95D | 2000 | H | Human | Lung | Epithelial | Adult | L | 24 | 50 | CCK-8 | TetrazoliumSalt |  | 108.59
Au | I | Sphere | Citrate | Chemical Reduction |  | 5 |  |  |  |  | 95D | 2000 | H | Human | Lung | Epithelial | Adult | L | 48 | 50 | CCK-8 | TetrazoliumSalt |  | 63.246
Au | I | Sphere | Citrate | Chemical Reduction |  | 10 |  |  |  |  | 95D | 2000 | H | Human | Lung | Epithelial | Adult | L | 48 | 50 | CCK-8 | TetrazoliumSalt |  | 102.63
Au | I | Sphere | Citrate | Chemical Reduction |  | 20 |  |  |  |  | 95D | 2000 | H | Human | Lung | Epithelial | Adult | L | 48 | 50 | CCK-8 | TetrazoliumSalt |  | 107.88
Au | I | Sphere | Citrate | Chemical Reduction |  | 40 |  |  |  |  | 95D | 2000 | H | Human | Lung | Epithelial | Adult | L | 48 | 50 | CCK-8 | TetrazoliumSalt |  | 106.44
Au | I | Sphere | Citrate | Chemical Reduction |  | 5 |  |  |  |  | 95D | 2000 | H | Human | Lung | Epithelial | Adult | L | 72 | 50 | CCK-8 | TetrazoliumSalt |  | 65.394
Au | I | Sphere | Citrate | Chemical Reduction |  | 10 |  |  |  |  | 95D | 2000 | H | Human | Lung | Epithelial | Adult | L | 72 | 50 | CCK-8 | TetrazoliumSalt |  | 99.523
Au | I | Sphere | Citrate | Chemical Reduction |  | 20 |  |  |  |  | 95D | 2000 | H | Human | Lung | Epithelial | Adult | L | 72 | 50 | CCK-8 | TetrazoliumSalt |  | 103.1
Au | I | Sphere | Citrate | Chemical Reduction |  | 40 |  |  |  |  | 95D | 2000 | H | Human | Lung | Epithelial | Adult | L | 72 | 50 | CCK-8 | TetrazoliumSalt |  | 105.49
Ag | I | Sphere | None | Commercial | Negative | 65 | 182.7 |  | -30 |  | A549 | 5000 | H | Human | Lung | Epithelial | Adult | L | 24 | 25 | MTT | TetrazoliumSalt |  | 92.269
Ag | I | Sphere | None | Commercial | Negative | 65 | 182.7 |  | -30 |  | A549 | 5000 | H | Human | Lung | Epithelial | Adult | L | 24 | 50 | MTT | TetrazoliumSalt |  | 81.345
Ag | I | Sphere | None | Commercial | Negative | 65 | 182.7 |  | -30 |  | A549 | 5000 | H | Human | Lung | Epithelial | Adult | L | 24 | 100 | MTT | TetrazoliumSalt |  | 76.975
Ag | I | Sphere | None | Commercial | Negative | 65 | 182.7 |  | -30 |  | A549 | 5000 | H | Human | Lung | Epithelial | Adult | L | 24 | 200 | MTT | TetrazoliumSalt |  | 67.563
Ag | I | Sphere | None | Commercial | Negative | 65 | 182.7 |  | -30 |  | A549 | 5000 | H | Human | Lung | Epithelial | Adult | L | 48 | 25 | MTT | TetrazoliumSalt |  | 90.588
Ag | I | Sphere | None | Commercial | Negative | 65 | 182.7 |  | -30 |  | A549 | 5000 | H | Human | Lung | Epithelial | Adult | L | 48 | 50 | MTT | TetrazoliumSalt |  | 74.286
Ag | I | Sphere | None | Commercial | Negative | 65 | 182.7 |  | -30 |  | A549 | 5000 | H | Human | Lung | Epithelial | Adult | L | 48 | 100 | MTT | TetrazoliumSalt |  | 60.168
Ag | I | Sphere | None | Commercial | Negative | 65 | 182.7 |  | -30 |  | A549 | 5000 | H | Human | Lung | Epithelial | Adult | L | 48 | 200 | MTT | TetrazoliumSalt |  | 48.235
ZnO | I | Rod | None | Commercial |  | 173.48 |  |  |  |  | Ana-1 | 10000 | A | Mouse | BoneMarrow | Macrophage | Adult | L | 24 | 2.5 | CCK-8 | TetrazoliumSalt | 1.97 | 96.998
ZnO | I | Rod | None | Commercial |  | 173.48 |  |  |  |  | Ana-1 | 10000 | A | Mouse | BoneMarrow | Macrophage | Adult | L | 24 | 5 | CCK-8 | TetrazoliumSalt | 1.97 | 94.934
ZnO | I | Rod | None | Commercial |  | 173.48 |  |  |  |  | Ana-1 | 10000 | A | Mouse | BoneMarrow | Macrophage | Adult | L | 24 | 10 | CCK-8 | TetrazoliumSalt | 1.97 | 88.743
ZnO | I | Rod | None | Commercial |  | 173.48 |  |  |  |  | Ana-1 | 10000 | A | Mouse | BoneMarrow | Macrophage | Adult | L | 24 | 20 | CCK-8 | TetrazoliumSalt | 1.97 | 62.477
ZnO | I | Rod | None | Commercial |  | 173.48 |  |  |  |  | Ana-1 | 10000 | A | Mouse | BoneMarrow | Macrophage | Adult | L | 24 | 40 | CCK-8 | TetrazoliumSalt | 1.97 | 48.593
ZnO | I | Rod | None | Commercial |  | 173.48 |  |  |  |  | Ana-1 | 10000 | A | Mouse | BoneMarrow | Macrophage | Adult | L | 24 | 80 | CCK-8 | TetrazoliumSalt | 1.97 | 35.084
ZnO | I | Rod | None | Commercial |  | 173.48 |  |  |  |  | Ana-1 | 10000 | A | Mouse | BoneMarrow | Macrophage | Adult | L | 24 | 100 | CCK-8 | TetrazoliumSalt | 1.97 | 35.084
ZnO | I | Rod | None | Commercial |  | 60.21 |  |  |  |  | Ana-1 | 10000 | A | Mouse | BoneMarrow | Macrophage | Adult | L | 24 | 2.5 | CCK-8 | TetrazoliumSalt | 1.79 | 96.811
ZnO | I | Rod | None | Commercial |  | 60.21 |  |  |  |  | Ana-1 | 10000 | A | Mouse | BoneMarrow | Macrophage | Adult | L | 24 | 5 | CCK-8 | TetrazoliumSalt | 1.79 | 92.495
ZnO | I | Rod | None | Commercial |  | 60.21 |  |  |  |  | Ana-1 | 10000 | A | Mouse | BoneMarrow | Macrophage | Adult | L | 24 | 10 | CCK-8 | TetrazoliumSalt | 1.79 | 81.614
ZnO | I | Rod | None | Commercial |  | 60.21 |  |  |  |  | Ana-1 | 10000 | A | Mouse | BoneMarrow | Macrophage | Adult | L | 24 | 20 | CCK-8 | TetrazoliumSalt | 1.79 | 68.48
ZnO | I | Rod | None | Commercial |  | 60.21 |  |  |  |  | Ana-1 | 10000 | A | Mouse | BoneMarrow | Macrophage | Adult | L | 24 | 40 | CCK-8 | TetrazoliumSalt | 1.79 | 40.525
ZnO | I | Rod | None | Commercial |  | 60.21 |  |  |  |  | Ana-1 | 10000 | A | Mouse | BoneMarrow | Macrophage | Adult | L | 24 | 80 | CCK-8 | TetrazoliumSalt | 1.79 | 38.837
ZnO | I | Rod | None | Commercial |  | 60.21 |  |  |  |  | Ana-1 | 10000 | A | Mouse | BoneMarrow | Macrophage | Adult | L | 24 | 100 | CCK-8 | TetrazoliumSalt | 1.79 | 36.21
ZnO | I | Rod | None | Commercial |  | 40.44 |  |  |  |  | Ana-1 | 10000 | A | Mouse | BoneMarrow | Macrophage | Adult | L | 24 | 2.5 | CCK-8 | TetrazoliumSalt | 1.75 | 93.996
ZnO | I | Rod | None | Commercial |  | 40.44 |  |  |  |  | Ana-1 | 10000 | A | Mouse | BoneMarrow | Macrophage | Adult | L | 24 | 5 | CCK-8 | TetrazoliumSalt | 1.75 | 90.619
ZnO | I | Rod | None | Commercial |  | 40.44 |  |  |  |  | Ana-1 | 10000 | A | Mouse | BoneMarrow | Macrophage | Adult | L | 24 | 10 | CCK-8 | TetrazoliumSalt | 1.75 | 85.741
ZnO | I | Rod | None | Commercial |  | 40.44 |  |  |  |  | Ana-1 | 10000 | A | Mouse | BoneMarrow | Macrophage | Adult | L | 24 | 20 | CCK-8 | TetrazoliumSalt | 1.75 | 67.167
ZnO | I | Rod | None | Commercial |  | 40.44 |  |  |  |  | Ana-1 | 10000 | A | Mouse | BoneMarrow | Macrophage | Adult | L | 24 | 40 | CCK-8 | TetrazoliumSalt | 1.75 | 40.901
ZnO | I | Rod | None | Commercial |  | 40.44 |  |  |  |  | Ana-1 | 10000 | A | Mouse | BoneMarrow | Macrophage | Adult | L | 24 | 80 | CCK-8 | TetrazoliumSalt | 1.75 | 33.021
ZnO | I | Rod | None | Commercial |  | 40.44 |  |  |  |  | Ana-1 | 10000 | A | Mouse | BoneMarrow | Macrophage | Adult | L | 24 | 100 | CCK-8 | TetrazoliumSalt | 1.75 | 34.522
ZnO | I | Sphere | None | Commercial |  | 18.76 |  |  |  |  | Ana-1 | 10000 | A | Mouse | BoneMarrow | Macrophage | Adult | L | 24 | 2.5 | CCK-8 | TetrazoliumSalt |  | 90.807
ZnO | I | Sphere | None | Commercial |  | 18.76 |  |  |  |  | Ana-1 | 10000 | A | Mouse | BoneMarrow | Macrophage | Adult | L | 24 | 5 | CCK-8 | TetrazoliumSalt |  | 83.677
ZnO | I | Sphere | None | Commercial |  | 18.76 |  |  |  |  | Ana-1 | 10000 | A | Mouse | BoneMarrow | Macrophage | Adult | L | 24 | 10 | CCK-8 | TetrazoliumSalt |  | 79.362
ZnO | I | Sphere | None | Commercial |  | 18.76 |  |  |  |  | Ana-1 | 10000 | A | Mouse | BoneMarrow | Macrophage | Adult | L | 24 | 20 | CCK-8 | TetrazoliumSalt |  | 67.73
ZnO | I | Sphere | None | Commercial |  | 18.76 |  |  |  |  | Ana-1 | 10000 | A | Mouse | BoneMarrow | Macrophage | Adult | L | 24 | 40 | CCK-8 | TetrazoliumSalt |  | 36.023
ZnO | I | Sphere | None | Commercial |  | 18.76 |  |  |  |  | Ana-1 | 10000 | A | Mouse | BoneMarrow | Macrophage | Adult | L | 24 | 80 | CCK-8 | TetrazoliumSalt |  | 29.268
ZnO | I | Sphere | None | Commercial |  | 18.76 |  |  |  |  | Ana-1 | 10000 | A | Mouse | BoneMarrow | Macrophage | Adult | L | 24 | 100 | CCK-8 | TetrazoliumSalt |  | 24.578
TiO2 | I | Sphere | None | Commercial |  | 15 | 72.3 | 165.5 |  |  | HEK293 | 100000 | H | Human | Kidney | Epithelial | Embryonic | L | 24 | 50 | MTT | TetrazoliumSalt |  | 92
TiO2 | I | Sphere | None | Commercial |  | 15 | 72.3 | 165.5 |  |  | HEK293 | 100000 | H | Human | Kidney | Epithelial | Embryonic | L | 24 | 100 | MTT | TetrazoliumSalt |  | 85.4
TiO2 | I | Sphere | None | Commercial |  | 15 | 72.3 | 165.5 |  |  | HEK293 | 100000 | H | Human | Kidney | Epithelial | Embryonic | L | 24 | 200 | MTT | TetrazoliumSalt |  | 66.4
TiO2 | I | Sphere | None | Commercial |  | 15 | 72.3 | 165.5 |  |  | HEK293 | 100000 | H | Human | Kidney | Epithelial | Embryonic | L | 48 | 50 | MTT | TetrazoliumSalt |  | 85.2
TiO2 | I | Sphere | None | Commercial |  | 15 | 72.3 | 165.5 |  |  | HEK293 | 100000 | H | Human | Kidney | Epithelial | Embryonic | L | 48 | 100 | MTT | TetrazoliumSalt |  | 69.1
TiO2 | I | Sphere | None | Commercial |  | 15 | 72.3 | 165.5 |  |  | HEK293 | 100000 | H | Human | Kidney | Epithelial | Embryonic | L | 48 | 200 | MTT | TetrazoliumSalt |  | 44.8
TiO2 | I | Sphere | None | Commercial |  | 15 | 72.3 | 165.5 |  |  | HEK293 | 100000 | H | Human | Kidney | Epithelial | Embryonic | L | 72 | 50 | MTT | TetrazoliumSalt |  | 79.1
TiO2 | I | Sphere | None | Commercial |  | 15 | 72.3 | 165.5 |  |  | HEK293 | 100000 | H | Human | Kidney | Epithelial | Embryonic | L | 72 | 100 | MTT | TetrazoliumSalt |  | 63.3
TiO2 | I | Sphere | None | Commercial |  | 15 | 72.3 | 165.5 |  |  | HEK293 | 100000 | H | Human | Kidney | Epithelial | Embryonic | L | 72 | 200 | MTT | TetrazoliumSalt |  | 32.7
TiO2 | I | Round | None | Commercial | Negative | 24 | 44 | 342 |  | -11.2 | A549 |  | H | Human | Lung | Epithelial | Adult | L | 24 | 1 | MTT | TetrazoliumSalt |  | 104.88 | 0.146
TiO2 | I | Round | None | Commercial | Negative | 24 | 44 | 342 |  | -11.2 | A549 |  | H | Human | Lung | Epithelial | Adult | L | 24 | 2.5 | MTT | TetrazoliumSalt |  | 101.8 | 0.146
TiO2 | I | Round | None | Commercial | Negative | 24 | 44 | 342 |  | -11.2 | A549 |  | H | Human | Lung | Epithelial | Adult | L | 24 | 5 | MTT | TetrazoliumSalt |  | 101.8 | 0.146
TiO2 | I | Round | None | Commercial | Negative | 24 | 44 | 342 |  | -11.2 | A549 |  | H | Human | Lung | Epithelial | Adult | L | 24 | 10 | MTT | TetrazoliumSalt |  | 105.66 | 0.146
TiO2 | I | Round | None | Commercial | Negative | 24 | 44 | 342 |  | -11.2 | A549 |  | H | Human | Lung | Epithelial | Adult | L | 24 | 50 | MTT | TetrazoliumSalt |  | 91.517 | 0.146
Ni | I | Sphere | None | Commercial |  | 65.17 |  | 176 |  |  | A549 | 10000 | H | Human | Lung | Epithelial | Adult | L | 24 | 1 | MTT | TetrazoliumSalt |  | 94.962
Ni | I | Sphere | None | Commercial |  | 65.17 |  | 176 |  |  | A549 | 10000 | H | Human | Lung | Epithelial | Adult | L | 24 | 2 | MTT | TetrazoliumSalt |  | 73.056
Ni | I | Sphere | None | Commercial |  | 65.17 |  | 176 |  |  | A549 | 10000 | H | Human | Lung | Epithelial | Adult | L | 24 | 5 | MTT | TetrazoliumSalt |  | 56.079
Ni | I | Sphere | None | Commercial |  | 65.17 |  | 176 |  |  | A549 | 10000 | H | Human | Lung | Epithelial | Adult | L | 24 | 10 | MTT | TetrazoliumSalt |  | 38.116
Ni | I | Sphere | None | Commercial |  | 65.17 |  | 176 |  |  | A549 | 10000 | H | Human | Lung | Epithelial | Adult | L | 24 | 25 | MTT | TetrazoliumSalt |  | 21.139
Ni | I | Sphere | None | Commercial |  | 65.17 |  | 176 |  |  | A549 | 10000 | H | Human | Lung | Epithelial | Adult | L | 48 | 1 | MTT | TetrazoliumSalt |  | 92.662
Ni | I | Sphere | None | Commercial |  | 65.17 |  | 176 |  |  | A549 | 10000 | H | Human | Lung | Epithelial | Adult | L | 48 | 2 | MTT | TetrazoliumSalt |  | 60.789
Ni | I | Sphere | None | Commercial |  | 65.17 |  | 176 |  |  | A549 | 10000 | H | Human | Lung | Epithelial | Adult | L | 48 | 5 | MTT | TetrazoliumSalt |  | 44.907
Ni | I | Sphere | None | Commercial |  | 65.17 |  | 176 |  |  | A549 | 10000 | H | Human | Lung | Epithelial | Adult | L | 48 | 10 | MTT | TetrazoliumSalt |  | 28.478
Ni | I | Sphere | None | Commercial |  | 65.17 |  | 176 |  |  | A549 | 10000 | H | Human | Lung | Epithelial | Adult | L | 48 | 25 | MTT | TetrazoliumSalt |  | 12.486
Chitosan | O | Sphere | None | Ionotropic Gelation Method | Positive |  | 164 |  | 63.2 |  | MBMC | 10000 | A | Mouse | BoneMarrow | Spindle | Adult | P | 24 | 31.25 | MTT | TetrazoliumSalt |  | 101.15 | 0.393
Chitosan | O | Sphere | None | Ionotropic Gelation Method | Positive |  | 164 |  | 63.2 |  | MBMC | 10000 | A | Mouse | BoneMarrow | Spindle | Adult | P | 24 | 62.5 | MTT | TetrazoliumSalt |  | 100 | 0.393
Chitosan | O | Sphere | None | Ionotropic Gelation Method | Positive |  | 164 |  | 63.2 |  | MBMC | 10000 | A | Mouse | BoneMarrow | Spindle | Adult | P | 24 | 125 | MTT | TetrazoliumSalt |  | 102.87 | 0.393
Chitosan | O | Sphere | None | Ionotropic Gelation Method | Positive |  | 164 |  | 63.2 |  | MBMC | 10000 | A | Mouse | BoneMarrow | Spindle | Adult | P | 24 | 250 | MTT | TetrazoliumSalt |  | 107.47 | 0.393
Chitosan | O | Sphere | None | Ionotropic Gelation Method | Positive |  | 164 |  | 63.2 |  | MBMC | 10000 | A | Mouse | BoneMarrow | Spindle | Adult | P | 24 | 500 | MTT | TetrazoliumSalt |  | 107.47 | 0.393
Chitosan | O | Sphere | None | Ionotropic Gelation Method | Positive |  | 164 |  | 63.2 |  | MBMC | 10000 | A | Mouse | BoneMarrow | Spindle | Adult | P | 24 | 750 | MTT | TetrazoliumSalt |  | 110.54 | 0.393
Chitosan | O | Sphere | None | Ionotropic Gelation Method | Positive |  | 164 |  | 63.2 |  | MBMC | 10000 | A | Mouse | BoneMarrow | Spindle | Adult | P | 24 | 1000 | MTT | TetrazoliumSalt |  | 82.95 | 0.393
Chitosan | O | Sphere | None | Ionotropic Gelation Method | Positive |  | 164 |  | 63.2 |  | MBMC | 10000 | A | Mouse | BoneMarrow | Spindle | Adult | P | 48 | 31.25 | MTT | TetrazoliumSalt |  | 101.15 | 0.393
Chitosan | O | Sphere | None | Ionotropic Gelation Method | Positive |  | 164 |  | 63.2 |  | MBMC | 10000 | A | Mouse | BoneMarrow | Spindle | Adult | P | 48 | 62.5 | MTT | TetrazoliumSalt |  | 100 | 0.393
Chitosan | O | Sphere | None | Ionotropic Gelation Method | Positive |  | 164 |  | 63.2 |  | MBMC | 10000 | A | Mouse | BoneMarrow | Spindle | Adult | P | 48 | 125 | MTT | TetrazoliumSalt |  | 97.318 | 0.393
Chitosan | O | Sphere | None | Ionotropic Gelation Method | Positive |  | 164 |  | 63.2 |  | MBMC | 10000 | A | Mouse | BoneMarrow | Spindle | Adult | P | 48 | 250 | MTT | TetrazoliumSalt |  | 98.659 | 0.393
Chitosan | O | Sphere | None | Ionotropic Gelation Method | Positive |  | 164 |  | 63.2 |  | MBMC | 10000 | A | Mouse | BoneMarrow | Spindle | Adult | P | 48 | 500 | MTT | TetrazoliumSalt |  | 105.36 | 0.393
Chitosan | O | Sphere | None | Ionotropic Gelation Method | Positive |  | 164 |  | 63.2 |  | MBMC | 10000 | A | Mouse | BoneMarrow | Spindle | Adult | P | 48 | 750 | MTT | TetrazoliumSalt |  | 77.011 | 0.393
Chitosan | O | Sphere | None | Ionotropic Gelation Method | Positive |  | 164 |  | 63.2 |  | MBMC | 10000 | A | Mouse | BoneMarrow | Spindle | Adult | P | 48 | 1000 | MTT | TetrazoliumSalt |  | 29.885 | 0.393
Chitosan | O | Sphere | None | Ionotropic Gelation Method | Positive |  | 164 |  | 63.2 |  | MBMC | 10000 | A | Mouse | BoneMarrow | Spindle | Adult | P | 72 | 31.25 | MTT | TetrazoliumSalt |  | 98.659 | 0.393
Chitosan | O | Sphere | None | Ionotropic Gelation Method | Positive |  | 164 |  | 63.2 |  | MBMC | 10000 | A | Mouse | BoneMarrow | Spindle | Adult | P | 72 | 62.5 | MTT | TetrazoliumSalt |  | 100.77 | 0.393
Chitosan | O | Sphere | None | Ionotropic Gelation Method | Positive |  | 164 |  | 63.2 |  | MBMC | 10000 | A | Mouse | BoneMarrow | Spindle | Adult | P | 72 | 125 | MTT | TetrazoliumSalt |  | 105.36 | 0.393
Chitosan | O | Sphere | None | Ionotropic Gelation Method | Positive |  | 164 |  | 63.2 |  | MBMC | 10000 | A | Mouse | BoneMarrow | Spindle | Adult | P | 72 | 250 | MTT | TetrazoliumSalt |  | 112.26 | 0.393
Chitosan | O | Sphere | None | Ionotropic Gelation Method | Positive |  | 164 |  | 63.2 |  | MBMC | 10000 | A | Mouse | BoneMarrow | Spindle | Adult | P | 72 | 500 | MTT | TetrazoliumSalt |  | 120.31 | 0.393
Chitosan | O | Sphere | None | Ionotropic Gelation Method | Positive |  | 164 |  | 63.2 |  | MBMC | 10000 | A | Mouse | BoneMarrow | Spindle | Adult | P | 72 | 750 | MTT | TetrazoliumSalt |  | 77.011 | 0.393
Chitosan | O | Sphere | None | Ionotropic Gelation Method | Positive |  | 164 |  | 63.2 |  | MBMC | 10000 | A | Mouse | BoneMarrow | Spindle | Adult | P | 72 | 1000 | MTT | TetrazoliumSalt |  | 27.586 | 0.393
Chitosan | O | Irregular | None | Ionotropic Gelation Method | Positive |  | 384.6 |  | 62.1 |  | MBMC | 10000 | A | Mouse | BoneMarrow | Spindle | Adult | P | 24 | 31.25 | MTT | TetrazoliumSalt |  | 100.98 | 0.488
Chitosan | O | Irregular | None | Ionotropic Gelation Method | Positive |  | 384.6 |  | 62.1 |  | MBMC | 10000 | A | Mouse | BoneMarrow | Spindle | Adult | P | 24 | 62.5 | MTT | TetrazoliumSalt |  | 104.32 | 0.488
Chitosan | O | Irregular | None | Ionotropic Gelation Method | Positive |  | 384.6 |  | 62.1 |  | MBMC | 10000 | A | Mouse | BoneMarrow | Spindle | Adult | P | 24 | 125 | MTT | TetrazoliumSalt |  | 104.32 | 0.488
Chitosan | O | Irregular | None | Ionotropic Gelation Method | Positive |  | 384.6 |  | 62.1 |  | MBMC | 10000 | A | Mouse | BoneMarrow | Spindle | Adult | P | 24 | 250 | MTT | TetrazoliumSalt |  | 112.77 | 0.488
Chitosan | O | Irregular | None | Ionotropic Gelation Method | Positive |  | 384.6 |  | 62.1 |  | MBMC | 10000 | A | Mouse | BoneMarrow | Spindle | Adult | P | 24 | 500 | MTT | TetrazoliumSalt |  | 118.86 | 0.488
Chitosan | O | Irregular | None | Ionotropic Gelation Method | Positive |  | 384.6 |  | 62.1 |  | MBMC | 10000 | A | Mouse | BoneMarrow | Spindle | Adult | P | 24 | 750 | MTT | TetrazoliumSalt |  | 111.59 | 0.488
Chitosan | O | Irregular | None | Ionotropic Gelation Method | Positive |  | 384.6 |  | 62.1 |  | MBMC | 10000 | A | Mouse | BoneMarrow | Spindle | Adult | P | 24 | 1000 | MTT | TetrazoliumSalt |  | 90.766 | 0.488
Chitosan | O | Irregular | None | Ionotropic Gelation Method | Positive |  | 384.6 |  | 62.1 |  | MBMC | 10000 | A | Mouse | BoneMarrow | Spindle | Adult | P | 48 | 31.25 | MTT | TetrazoliumSalt |  | 105.11 | 0.488
Chitosan | O | Irregular | None | Ionotropic Gelation Method | Positive |  | 384.6 |  | 62.1 |  | MBMC | 10000 | A | Mouse | BoneMarrow | Spindle | Adult | P | 48 | 62.5 | MTT | TetrazoliumSalt |  | 103.93 | 0.488
Chitosan | O | Irregular | None | Ionotropic Gelation Method | Positive |  | 384.6 |  | 62.1 |  | MBMC | 10000 | A | Mouse | BoneMarrow | Spindle | Adult | P | 48 | 125 | MTT | TetrazoliumSalt |  | 103.54 | 0.488
Chitosan | O | Irregular | None | Ionotropic Gelation Method | Positive |  | 384.6 |  | 62.1 |  | MBMC | 10000 | A | Mouse | BoneMarrow | Spindle | Adult | P | 48 | 250 | MTT | TetrazoliumSalt |  | 105.3 | 0.488
Chitosan | O | Irregular | None | Ionotropic Gelation Method | Positive |  | 384.6 |  | 62.1 |  | MBMC | 10000 | A | Mouse | BoneMarrow | Spindle | Adult | P | 48 | 500 | MTT | TetrazoliumSalt |  | 109.04 | 0.488
Chitosan | O | Irregular | None | Ionotropic Gelation Method | Positive |  | 384.6 |  | 62.1 |  | MBMC | 10000 | A | Mouse | BoneMarrow | Spindle | Adult | P | 48 | 750 | MTT | TetrazoliumSalt |  | 129.86 | 0.488
Chitosan | O | Irregular | None | Ionotropic Gelation Method | Positive |  | 384.6 |  | 62.1 |  | MBMC | 10000 | A | Mouse | BoneMarrow | Spindle | Adult | P | 48 | 1000 | MTT | TetrazoliumSalt |  | 104.32 | 0.488
Chitosan | O | Irregular | None | Ionotropic Gelation Method | Positive |  | 384.6 |  | 62.1 |  | MBMC | 10000 | A | Mouse | BoneMarrow | Spindle | Adult | P | 72 | 31.25 | MTT | TetrazoliumSalt |  | 106.09 | 0.488
Chitosan | O | Irregular | None | Ionotropic Gelation Method | Positive |  | 384.6 |  | 62.1 |  | MBMC | 10000 | A | Mouse | BoneMarrow | Spindle | Adult | P | 72 | 62.5 | MTT | TetrazoliumSalt |  | 102.16 | 0.488
Chitosan | O | Irregular | None | Ionotropic Gelation Method | Positive |  | 384.6 |  | 62.1 |  | MBMC | 10000 | A | Mouse | BoneMarrow | Spindle | Adult | P | 72 | 125 | MTT | TetrazoliumSalt |  | 109.43 | 0.488
Chitosan | O | Irregular | None | Ionotropic Gelation Method | Positive |  | 384.6 |  | 62.1 |  | MBMC | 10000 | A | Mouse | BoneMarrow | Spindle | Adult | P | 72 | 250 | MTT | TetrazoliumSalt |  | 105.5 | 0.488
Chitosan | O | Irregular | None | Ionotropic Gelation Method | Positive |  | 384.6 |  | 62.1 |  | MBMC | 10000 | A | Mouse | BoneMarrow | Spindle | Adult | P | 72 | 500 | MTT | TetrazoliumSalt |  | 116.7 | 0.488
Chitosan | O | Irregular | None | Ionotropic Gelation Method | Positive |  | 384.6 |  | 62.1 |  | MBMC | 10000 | A | Mouse | BoneMarrow | Spindle | Adult | P | 72 | 750 | MTT | TetrazoliumSalt |  | 129.86 | 0.488
Chitosan | O | Irregular | None | Ionotropic Gelation Method | Positive |  | 384.6 |  | 62.1 |  | MBMC | 10000 | A | Mouse | BoneMarrow | Spindle | Adult | P | 72 | 1000 | MTT | TetrazoliumSalt |  | 112.77 | 0.488
Chitosan | O | Irregular | None | Ionotropic Gelation Method | Positive |  | 458.9 |  | 72.1 |  | MBMC | 10000 | A | Mouse | BoneMarrow | Spindle | Adult | P | 24 | 31.25 | MTT | TetrazoliumSalt |  | 105.93 | 0.518
Chitosan | O | Irregular | None | Ionotropic Gelation Method | Positive |  | 458.9 |  | 72.1 |  | MBMC | 10000 | A | Mouse | BoneMarrow | Spindle | Adult | P | 24 | 62.5 | MTT | TetrazoliumSalt |  | 104.63 | 0.518
Chitosan | O | Irregular | None | Ionotropic Gelation Method | Positive |  | 458.9 |  | 72.1 |  | MBMC | 10000 | A | Mouse | BoneMarrow | Spindle | Adult | P | 24 | 125 | MTT | TetrazoliumSalt |  | 107.22 | 0.518
Chitosan | O | Irregular | None | Ionotropic Gelation Method | Positive |  | 458.9 |  | 72.1 |  | MBMC | 10000 | A | Mouse | BoneMarrow | Spindle | Adult | P | 24 | 250 | MTT | TetrazoliumSalt |  | 103.7 | 0.518
Chitosan | O | Irregular | None | Ionotropic Gelation Method | Positive |  | 458.9 |  | 72.1 |  | MBMC | 10000 | A | Mouse | BoneMarrow | Spindle | Adult | P | 24 | 500 | MTT | TetrazoliumSalt |  | 109.26 | 0.518
Chitosan | O | Irregular | None | Ionotropic Gelation Method | Positive |  | 458.9 |  | 72.1 |  | MBMC | 10000 | A | Mouse | BoneMarrow | Spindle | Adult | P | 24 | 750 | MTT | TetrazoliumSalt |  | 112.78 | 0.518
Chitosan | O | Irregular | None | Ionotropic Gelation Method | Positive |  | 458.9 |  | 72.1 |  | MBMC | 10000 | A | Mouse | BoneMarrow | Spindle | Adult | P | 24 | 1000 | MTT | TetrazoliumSalt |  | 103.7 | 0.518
Chitosan | O | Irregular | None | Ionotropic Gelation Method | Positive |  | 458.9 |  | 72.1 |  | MBMC | 10000 | A | Mouse | BoneMarrow | Spindle | Adult | P | 48 | 31.25 | MTT | TetrazoliumSalt |  | 95.185 | 0.518
Chitosan | O | Irregular | None | Ionotropic Gelation Method | Positive |  | 458.9 |  | 72.1 |  | MBMC | 10000 | A | Mouse | BoneMarrow | Spindle | Adult | P | 48 | 62.5 | MTT | TetrazoliumSalt |  | 98.333 | 0.518
Chitosan | O | Irregular | None | Ionotropic Gelation Method | Positive |  | 458.9 |  | 72.1 |  | MBMC | 10000 | A | Mouse | BoneMarrow | Spindle | Adult | P | 48 | 125 | MTT | TetrazoliumSalt |  | 96.481 | 0.518
Chitosan | O | Irregular | None | Ionotropic Gelation Method | Positive |  | 458.9 |  | 72.1 |  | MBMC | 10000 | A | Mouse | BoneMarrow | Spindle | Adult | P | 48 | 250 | MTT | TetrazoliumSalt |  | 96.111 | 0.518
Chitosan | O | Irregular | None | Ionotropic Gelation Method | Positive |  | 458.9 |  | 72.1 |  | MBMC | 10000 | A | Mouse | BoneMarrow | Spindle | Adult | P | 48 | 500 | MTT | TetrazoliumSalt |  | 99.074 | 0.518
Chitosan | O | Irregular | None | Ionotropic Gelation Method | Positive |  | 458.9 |  | 72.1 |  | MBMC | 10000 | A | Mouse | BoneMarrow | Spindle | Adult | P | 48 | 750 | MTT | TetrazoliumSalt |  | 115.19 | 0.518
Chitosan | O | Irregular | None | Ionotropic Gelation Method | Positive |  | 458.9 |  | 72.1 |  | MBMC | 10000 | A | Mouse | BoneMarrow | Spindle | Adult | P | 48 | 1000 | MTT | TetrazoliumSalt |  | 100.74 | 0.518
Chitosan | O | Irregular | None | Ionotropic Gelation Method | Positive |  | 458.9 |  | 72.1 |  | MBMC | 10000 | A | Mouse | BoneMarrow | Spindle | Adult | P | 72 | 31.25 | MTT | TetrazoliumSalt |  | 102.59 | 0.518
Chitosan | O | Irregular | None | Ionotropic Gelation Method | Positive |  | 458.9 |  | 72.1 |  | MBMC | 10000 | A | Mouse | BoneMarrow | Spindle | Adult | P | 72 | 62.5 | MTT | TetrazoliumSalt |  | 113.15 | 0.518
Chitosan | O | Irregular | None | Ionotropic Gelation Method | Positive |  | 458.9 |  | 72.1 |  | MBMC | 10000 | A | Mouse | BoneMarrow | Spindle | Adult | P | 72 | 125 | MTT | TetrazoliumSalt |  | 110.56 | 0.518
Chitosan | O | Irregular | None | Ionotropic Gelation Method | Positive |  | 458.9 |  | 72.1 |  | MBMC | 10000 | A | Mouse | BoneMarrow | Spindle | Adult | P | 72 | 250 | MTT | TetrazoliumSalt |  | 109.26 | 0.518
Chitosan | O | Irregular | None | Ionotropic Gelation Method | Positive |  | 458.9 |  | 72.1 |  | MBMC | 10000 | A | Mouse | BoneMarrow | Spindle | Adult | P | 72 | 500 | MTT | TetrazoliumSalt |  | 94.444 | 0.518
Chitosan | O | Irregular | None | Ionotropic Gelation Method | Positive |  | 458.9 |  | 72.1 |  | MBMC | 10000 | A | Mouse | BoneMarrow | Spindle | Adult | P | 72 | 750 | MTT | TetrazoliumSalt |  | 115.19 | 0.518
Chitosan | O | Irregular | None | Ionotropic Gelation Method | Positive |  | 458.9 |  | 72.1 |  | MBMC | 10000 | A | Mouse | BoneMarrow | Spindle | Adult | P | 72 | 1000 | MTT | TetrazoliumSalt |  | 100.37 | 0.518
Chitosan | O | Irregular | None | Ionotropic Gelation Method | Positive |  | 475.2 |  | 71.3 |  | MBMC | 10000 | A | Mouse | BoneMarrow | Spindle | Adult | P | 24 | 31.25 | MTT | TetrazoliumSalt |  | 100.81 | 0.862
Chitosan | O | Irregular | None | Ionotropic Gelation Method | Positive |  | 475.2 |  | 71.3 |  | MBMC | 10000 | A | Mouse | BoneMarrow | Spindle | Adult | P | 24 | 62.5 | MTT | TetrazoliumSalt |  | 97.769 | 0.862
Chitosan | O | Irregular | None | Ionotropic Gelation Method | Positive |  | 475.2 |  | 71.3 |  | MBMC | 10000 | A | Mouse | BoneMarrow | Spindle | Adult | P | 24 | 125 | MTT | TetrazoliumSalt |  | 93.915 | 0.862
Chitosan | O | Irregular | None | Ionotropic Gelation Method | Positive |  | 475.2 |  | 71.3 |  | MBMC | 10000 | A | Mouse | BoneMarrow | Spindle | Adult | P | 24 | 250 | MTT | TetrazoliumSalt |  | 95.74 | 0.862
Chitosan | O | Irregular | None | Ionotropic Gelation Method | Positive |  | 475.2 |  | 71.3 |  | MBMC | 10000 | A | Mouse | BoneMarrow | Spindle | Adult | P | 24 | 500 | MTT | TetrazoliumSalt |  | 97.769 | 0.862
Chitosan | O | Irregular | None | Ionotropic Gelation Method | Positive |  | 475.2 |  | 71.3 |  | MBMC | 10000 | A | Mouse | BoneMarrow | Spindle | Adult | P | 24 | 750 | MTT | TetrazoliumSalt |  | 116.02 | 0.862
Chitosan | O | Irregular | None | Ionotropic Gelation Method | Positive |  | 475.2 |  | 71.3 |  | MBMC | 10000 | A | Mouse | BoneMarrow | Spindle | Adult | P | 24 | 1000 | MTT | TetrazoliumSalt |  | 102.03 | 0.862
Chitosan | O | Irregular | None | Ionotropic Gelation Method | Positive |  | 475.2 |  | 71.3 |  | MBMC | 10000 | A | Mouse | BoneMarrow | Spindle | Adult | P | 48 | 31.25 | MTT | TetrazoliumSalt |  | 100.41 | 0.862
Chitosan | O | Irregular | None | Ionotropic Gelation Method | Positive |  | 475.2 |  | 71.3 |  | MBMC | 10000 | A | Mouse | BoneMarrow | Spindle | Adult | P | 48 | 62.5 | MTT | TetrazoliumSalt |  | 100.81 | 0.862
Chitosan | O | Irregular | None | Ionotropic Gelation Method | Positive |  | 475.2 |  | 71.3 |  | MBMC | 10000 | A | Mouse | BoneMarrow | Spindle | Adult | P | 48 | 125 | MTT | TetrazoliumSalt |  | 99.594 | 0.862
Chitosan | O | Irregular | None | Ionotropic Gelation Method | Positive |  | 475.2 |  | 71.3 |  | MBMC | 10000 | A | Mouse | BoneMarrow | Spindle | Adult | P | 48 | 250 | MTT | TetrazoliumSalt |  | 102.84 | 0.862
Chitosan | O | Irregular | None | Ionotropic Gelation Method | Positive |  | 475.2 |  | 71.3 |  | MBMC | 10000 | A | Mouse | BoneMarrow | Spindle | Adult | P | 48 | 500 | MTT | TetrazoliumSalt |  | 102.43 | 0.862
Chitosan | O | Irregular | None | Ionotropic Gelation Method | Positive |  | 475.2 |  | 71.3 |  | MBMC | 10000 | A | Mouse | BoneMarrow | Spindle | Adult | P | 48 | 750 | MTT | TetrazoliumSalt |  | 106.69 | 0.862
Chitosan | O | Irregular | None | Ionotropic Gelation Method | Positive |  | 475.2 |  | 71.3 |  | MBMC | 10000 | A | Mouse | BoneMarrow | Spindle | Adult | P | 48 | 1000 | MTT | TetrazoliumSalt |  | 102.43 | 0.862
Chitosan | O | Irregular | None | Ionotropic Gelation Method | Positive |  | 475.2 |  | 71.3 |  | MBMC | 10000 | A | Mouse | BoneMarrow | Spindle | Adult | P | 72 | 31.25 | MTT | TetrazoliumSalt |  | 94.929 | 0.862
Chitosan | O | Irregular | None | Ionotropic Gelation Method | Positive |  | 475.2 |  | 71.3 |  | MBMC | 10000 | A | Mouse | BoneMarrow | Spindle | Adult | P | 72 | 62.5 | MTT | TetrazoliumSalt |  | 96.146 | 0.862
Chitosan | O | Irregular | None | Ionotropic Gelation Method | Positive |  | 475.2 |  | 71.3 |  | MBMC | 10000 | A | Mouse | BoneMarrow | Spindle | Adult | P | 72 | 125 | MTT | TetrazoliumSalt |  | 99.594 | 0.862
Chitosan | O | Irregular | None | Ionotropic Gelation Method | Positive |  | 475.2 |  | 71.3 |  | MBMC | 10000 | A | Mouse | BoneMarrow | Spindle | Adult | P | 72 | 250 | MTT | TetrazoliumSalt |  | 104.26 | 0.862
Chitosan | O | Irregular | None | Ionotropic Gelation Method | Positive |  | 475.2 |  | 71.3 |  | MBMC | 10000 | A | Mouse | BoneMarrow | Spindle | Adult | P | 72 | 500 | MTT | TetrazoliumSalt |  | 116.02 | 0.862
Chitosan | O | Irregular | None | Ionotropic Gelation Method | Positive |  | 475.2 |  | 71.3 |  | MBMC | 10000 | A | Mouse | BoneMarrow | Spindle | Adult | P | 72 | 750 | MTT | TetrazoliumSalt |  | 106.69 | 0.862
Chitosan | O | Irregular | None | Ionotropic Gelation Method | Positive |  | 475.2 |  | 71.3 |  | MBMC | 10000 | A | Mouse | BoneMarrow | Spindle | Adult | P | 72 | 1000 | MTT | TetrazoliumSalt |  | 118.66 | 0.862
Chitosan | O | Irregular | None | Ionotropic Gelation Method | Positive |  | 684.8 |  | 74.4 |  | MBMC | 10000 | A | Mouse | BoneMarrow | Spindle | Adult | P | 24 | 31.25 | MTT | TetrazoliumSalt |  | 102.58 | 0.884
Chitosan | O | Irregular | None | Ionotropic Gelation Method | Positive |  | 684.8 |  | 74.4 |  | MBMC | 10000 | A | Mouse | BoneMarrow | Spindle | Adult | P | 24 | 62.5 | MTT | TetrazoliumSalt |  | 94.841 | 0.884
Chitosan | O | Irregular | None | Ionotropic Gelation Method | Positive |  | 684.8 |  | 74.4 |  | MBMC | 10000 | A | Mouse | BoneMarrow | Spindle | Adult | P | 24 | 125 | MTT | TetrazoliumSalt |  | 102.98 | 0.884
Chitosan | O | Irregular | None | Ionotropic Gelation Method | Positive |  | 684.8 |  | 74.4 |  | MBMC | 10000 | A | Mouse | BoneMarrow | Spindle | Adult | P | 24 | 250 | MTT | TetrazoliumSalt |  | 101.79 | 0.884
Chitosan | O | Irregular | None | Ionotropic Gelation Method | Positive |  | 684.8 |  | 74.4 |  | MBMC | 10000 | A | Mouse | BoneMarrow | Spindle | Adult | P | 24 | 500 | MTT | TetrazoliumSalt |  | 101.79 | 0.884
Chitosan | O | Irregular | None | Ionotropic Gelation Method | Positive |  | 684.8 |  | 74.4 |  | MBMC | 10000 | A | Mouse | BoneMarrow | Spindle | Adult | P | 24 | 750 | MTT | TetrazoliumSalt |  | 119.25 | 0.884
Chitosan | O | Irregular | None | Ionotropic Gelation Method | Positive |  | 684.8 |  | 74.4 |  | MBMC | 10000 | A | Mouse | BoneMarrow | Spindle | Adult | P | 24 | 1000 | MTT | TetrazoliumSalt |  | 108.13 | 0.884
Chitosan | O | Irregular | None | Ionotropic Gelation Method | Positive |  | 684.8 |  | 74.4 |  | MBMC | 10000 | A | Mouse | BoneMarrow | Spindle | Adult | P | 48 | 31.25 | MTT | TetrazoliumSalt |  | 97.421 | 0.884
Chitosan | O | Irregular | None | Ionotropic Gelation Method | Positive |  | 684.8 |  | 74.4 |  | MBMC | 10000 | A | Mouse | BoneMarrow | Spindle | Adult | P | 48 | 62.5 | MTT | TetrazoliumSalt |  | 96.23 | 0.884
Chitosan | O | Irregular | None | Ionotropic Gelation Method | Positive |  | 684.8 |  | 74.4 |  | MBMC | 10000 | A | Mouse | BoneMarrow | Spindle | Adult | P | 48 | 125 | MTT | TetrazoliumSalt |  | 95.04 | 0.884
Chitosan | O | Irregular | None | Ionotropic Gelation Method | Positive |  | 684.8 |  | 74.4 |  | MBMC | 10000 | A | Mouse | BoneMarrow | Spindle | Adult | P | 48 | 250 | MTT | TetrazoliumSalt |  | 105.16 | 0.884
Chitosan | O | Irregular | None | Ionotropic Gelation Method | Positive |  | 684.8 |  | 74.4 |  | MBMC | 10000 | A | Mouse | BoneMarrow | Spindle | Adult | P | 48 | 500 | MTT | TetrazoliumSalt |  | 105.16 | 0.884
Chitosan | O | Irregular | None | Ionotropic Gelation Method | Positive |  | 684.8 |  | 74.4 |  | MBMC | 10000 | A | Mouse | BoneMarrow | Spindle | Adult | P | 48 | 750 | MTT | TetrazoliumSalt |  | 101.39 | 0.884
Chitosan | O | Irregular | None | Ionotropic Gelation Method | Positive |  | 684.8 |  | 74.4 |  | MBMC | 10000 | A | Mouse | BoneMarrow | Spindle | Adult | P | 48 | 1000 | MTT | TetrazoliumSalt |  | 105.56 | 0.884
Chitosan | O | Irregular | None | Ionotropic Gelation Method | Positive |  | 684.8 |  | 74.4 |  | MBMC | 10000 | A | Mouse | BoneMarrow | Spindle | Adult | P | 72 | 31.25 | MTT | TetrazoliumSalt |  | 107.34 | 0.884
Chitosan | O | Irregular | None | Ionotropic Gelation Method | Positive |  | 684.8 |  | 74.4 |  | MBMC | 10000 | A | Mouse | BoneMarrow | Spindle | Adult | P | 72 | 62.5 | MTT | TetrazoliumSalt |  | 100.99 | 0.884
Chitosan | O | Irregular | None | Ionotropic Gelation Method | Positive |  | 684.8 |  | 74.4 |  | MBMC | 10000 | A | Mouse | BoneMarrow | Spindle | Adult | P | 72 | 125 | MTT | TetrazoliumSalt |  | 106.94 | 0.884
Chitosan | O | Irregular | None | Ionotropic Gelation Method | Positive |  | 684.8 |  | 74.4 |  | MBMC | 10000 | A | Mouse | BoneMarrow | Spindle | Adult | P | 72 | 250 | MTT | TetrazoliumSalt |  | 106.94 | 0.884
Chitosan | O | Irregular | None | Ionotropic Gelation Method | Positive |  | 684.8 |  | 74.4 |  | MBMC | 10000 | A | Mouse | BoneMarrow | Spindle | Adult | P | 72 | 500 | MTT | TetrazoliumSalt |  | 104.37 | 0.884
Chitosan | O | Irregular | None | Ionotropic Gelation Method | Positive |  | 684.8 |  | 74.4 |  | MBMC | 10000 | A | Mouse | BoneMarrow | Spindle | Adult | P | 72 | 750 | MTT | TetrazoliumSalt |  | 125.6 | 0.884
Chitosan | O | Irregular | None | Ionotropic Gelation Method | Positive |  | 684.8 |  | 74.4 |  | MBMC | 10000 | A | Mouse | BoneMarrow | Spindle | Adult | P | 72 | 1000 | MTT | TetrazoliumSalt |  | 123.41 | 0.884
QD | I | Sphere | GSH | Commercial | Negative | 6.2 | 20.9 |  | -23.8 |  | HaCat |  | H | Human | Skin | Keratinocyte | Adult | L | 24 |  | MTT | TetrazoliumSalt |  | 101.72 | 0.44
QD | I | Sphere | DHLA | Commercial | Negative | 6.2 | 13.6 |  | -26.2 |  | HaCat |  | H | Human | Skin | Keratinocyte | Adult | L | 24 |  | MTT | TetrazoliumSalt |  | 86.094 | 0.49
QD | I | Sphere | CyA | Commercial | Positive | 6.2 | 15.7 |  | 35.3 |  | HaCat |  | H | Human | Skin | Keratinocyte | Adult | L | 24 |  | MTT | TetrazoliumSalt |  | 71.094 | 0.4
QD | I | Sphere | PEI | Commercial | Positive | 6.2 | 26.7 |  | 29.8 |  | HaCat |  | H | Human | Skin | Keratinocyte | Adult | L | 24 |  | MTT | TetrazoliumSalt |  | 58.594 | 0.44
Pt | I | Sphere | PVP | Chemical Reduction | Negative | 4 | 13.5 |  | -8 |  | HeLa | 5000 | H | Human | Cervix | Epithelial | Adult | L | 24 | 25 | CellTiterGlo | LuciferaseEnzyme |  | 96.919
Pt | I | Sphere | PVP | Chemical Reduction | Negative | 4 | 13.5 |  | -8 |  | HeLa | 5000 | H | Human | Cervix | Epithelial | Adult | L | 24 | 50 | CellTiterGlo | LuciferaseEnzyme |  | 87.441
Pt | I | Sphere | PVP | Chemical Reduction | Negative | 4 | 13.5 |  | -8 |  | HeLa | 5000 | H | Human | Cervix | Epithelial | Adult | L | 24 | 100 | CellTiterGlo | LuciferaseEnzyme |  | 82.227
Pt | I | Sphere | PVP | Chemical Reduction | Negative | 4 | 13.5 |  | -8 |  | HeLa | 5000 | H | Human | Cervix | Epithelial | Adult | L | 24 | 200 | CellTiterGlo | LuciferaseEnzyme |  | 78.436
Pt | I | Sphere | PVP | Chemical Reduction | Negative | 4 | 13.5 |  | -8 |  | HeLa | 5000 | H | Human | Cervix | Epithelial | Adult | L | 24 | 400 | CellTiterGlo | LuciferaseEnzyme |  | 57.109
Pt | I | Sphere | PVP | Chemical Reduction | Negative | 4 | 13.5 |  | -8 |  | HeLa | 5000 | H | Human | Cervix | Epithelial | Adult | L | 48 | 25 | CellTiterGlo | LuciferaseEnzyme |  | 97.867
Pt | I | Sphere | PVP | Chemical Reduction | Negative | 4 | 13.5 |  | -8 |  | HeLa | 5000 | H | Human | Cervix | Epithelial | Adult | L | 48 | 50 | CellTiterGlo | LuciferaseEnzyme |  | 91.469
Pt | I | Sphere | PVP | Chemical Reduction | Negative | 4 | 13.5 |  | -8 |  | HeLa | 5000 | H | Human | Cervix | Epithelial | Adult | L | 48 | 100 | CellTiterGlo | LuciferaseEnzyme |  | 86.256
Pt | I | Sphere | PVP | Chemical Reduction | Negative | 4 | 13.5 |  | -8 |  | HeLa | 5000 | H | Human | Cervix | Epithelial | Adult | L | 48 | 200 | CellTiterGlo | LuciferaseEnzyme |  | 77.962
Pt | I | Sphere | PVP | Chemical Reduction | Negative | 4 | 13.5 |  | -8 |  | HeLa | 5000 | H | Human | Cervix | Epithelial | Adult | L | 48 | 400 | CellTiterGlo | LuciferaseEnzyme |  | 55.924
Pt | I | Sphere | PVP | Chemical Reduction | Negative | 4 | 13.5 |  | -8 |  | HeLa | 5000 | H | Human | Cervix | Epithelial | Adult | L | 72 | 25 | CellTiterGlo | LuciferaseEnzyme |  | 90.047
Pt | I | Sphere | PVP | Chemical Reduction | Negative | 4 | 13.5 |  | -8 |  | HeLa | 5000 | H | Human | Cervix | Epithelial | Adult | L | 72 | 50 | CellTiterGlo | LuciferaseEnzyme |  | 87.441
Pt | I | Sphere | PVP | Chemical Reduction | Negative | 4 | 13.5 |  | -8 |  | HeLa | 5000 | H | Human | Cervix | Epithelial | Adult | L | 72 | 100 | CellTiterGlo | LuciferaseEnzyme |  | 77.962
Pt | I | Sphere | PVP | Chemical Reduction | Negative | 4 | 13.5 |  | -8 |  | HeLa | 5000 | H | Human | Cervix | Epithelial | Adult | L | 72 | 200 | CellTiterGlo | LuciferaseEnzyme |  | 68.483
Pt | I | Sphere | PVP | Chemical Reduction | Negative | 4 | 13.5 |  | -8 |  | HeLa | 5000 | H | Human | Cervix | Epithelial | Adult | L | 72 | 400 | CellTiterGlo | LuciferaseEnzyme |  | 43.365
Pt | I | Sphere | PVP | Chemical Reduction | Negative | 4 | 13.5 |  | -8 |  | MCF-7 | 5000 | H | Human | Breast | Epithelial | Adult | L | 24 | 25 | CellTiterGlo | LuciferaseEnzyme |  | 98.832
Pt | I | Sphere | PVP | Chemical Reduction | Negative | 4 | 13.5 |  | -8 |  | MCF-7 | 5000 | H | Human | Breast | Epithelial | Adult | L | 24 | 50 | CellTiterGlo | LuciferaseEnzyme |  | 90.888
Pt | I | Sphere | PVP | Chemical Reduction | Negative | 4 | 13.5 |  | -8 |  | MCF-7 | 5000 | H | Human | Breast | Epithelial | Adult | L | 24 | 100 | CellTiterGlo | LuciferaseEnzyme |  | 89.486
Pt | I | Sphere | PVP | Chemical Reduction | Negative | 4 | 13.5 |  | -8 |  | MCF-7 | 5000 | H | Human | Breast | Epithelial | Adult | L | 24 | 200 | CellTiterGlo | LuciferaseEnzyme |  | 79.907
Pt | I | Sphere | PVP | Chemical Reduction | Negative | 4 | 13.5 |  | -8 |  | MCF-7 | 5000 | H | Human | Breast | Epithelial | Adult | L | 24 | 400 | CellTiterGlo | LuciferaseEnzyme |  | 54.206
Pt | I | Sphere | PVP | Chemical Reduction | Negative | 4 | 13.5 |  | -8 |  | MCF-7 | 5000 | H | Human | Breast | Epithelial | Adult | L | 48 | 25 | CellTiterGlo | LuciferaseEnzyme |  | 96.262
Pt | I | Sphere | PVP | Chemical Reduction | Negative | 4 | 13.5 |  | -8 |  | MCF-7 | 5000 | H | Human | Breast | Epithelial | Adult | L | 48 | 50 | CellTiterGlo | LuciferaseEnzyme |  | 89.486
Pt | I | Sphere | PVP | Chemical Reduction | Negative | 4 | 13.5 |  | -8 |  | MCF-7 | 5000 | H | Human | Breast | Epithelial | Adult | L | 48 | 100 | CellTiterGlo | LuciferaseEnzyme |  | 84.112
Pt | I | Sphere | PVP | Chemical Reduction | Negative | 4 | 13.5 |  | -8 |  | MCF-7 | 5000 | H | Human | Breast | Epithelial | Adult | L | 48 | 200 | CellTiterGlo | LuciferaseEnzyme |  | 78.972
Pt | I | Sphere | PVP | Chemical Reduction | Negative | 4 | 13.5 |  | -8 |  | MCF-7 | 5000 | H | Human | Breast | Epithelial | Adult | L | 48 | 400 | CellTiterGlo | LuciferaseEnzyme |  | 54.673
Pt | I | Sphere | PVP | Chemical Reduction | Negative | 4 | 13.5 |  | -8 |  | MCF-7 | 5000 | H | Human | Breast | Epithelial | Adult | L | 72 | 25 | CellTiterGlo | LuciferaseEnzyme |  | 98.131
Pt | I | Sphere | PVP | Chemical Reduction | Negative | 4 | 13.5 |  | -8 |  | MCF-7 | 5000 | H | Human | Breast | Epithelial | Adult | L | 72 | 50 | CellTiterGlo | LuciferaseEnzyme |  | 88.318
Pt | I | Sphere | PVP | Chemical Reduction | Negative | 4 | 13.5 |  | -8 |  | MCF-7 | 5000 | H | Human | Breast | Epithelial | Adult | L | 72 | 100 | CellTiterGlo | LuciferaseEnzyme |  | 85.28
Pt | I | Sphere | PVP | Chemical Reduction | Negative | 4 | 13.5 |  | -8 |  | MCF-7 | 5000 | H | Human | Breast | Epithelial | Adult | L | 72 | 200 | CellTiterGlo | LuciferaseEnzyme |  | 65.187
Pt | I | Sphere | PVP | Chemical Reduction | Negative | 4 | 13.5 |  | -8 |  | MCF-7 | 5000 | H | Human | Breast | Epithelial | Adult | L | 72 | 400 | CellTiterGlo | LuciferaseEnzyme |  | 47.897
Pt | I | Sphere | PVP | Chemical Reduction | Negative | 4 | 13.5 |  | -8 |  | IMR90 | 5000 | H | Human | Lung | Fibroblast | Adult | L | 24 | 25 | CellTiterGlo | LuciferaseEnzyme |  | 98.293
Pt | I | Sphere | PVP | Chemical Reduction | Negative | 4 | 13.5 |  | -8 |  | IMR90 | 5000 | H | Human | Lung | Fibroblast | Adult | L | 24 | 50 | CellTiterGlo | LuciferaseEnzyme |  | 93.902
Pt | I | Sphere | PVP | Chemical Reduction | Negative | 4 | 13.5 |  | -8 |  | IMR90 | 5000 | H | Human | Lung | Fibroblast | Adult | L | 24 | 100 | CellTiterGlo | LuciferaseEnzyme |  | 87.317
Pt | I | Sphere | PVP | Chemical Reduction | Negative | 4 | 13.5 |  | -8 |  | IMR90 | 5000 | H | Human | Lung | Fibroblast | Adult | L | 24 | 200 | CellTiterGlo | LuciferaseEnzyme |  | 79.268
Pt | I | Sphere | PVP | Chemical Reduction | Negative | 4 | 13.5 |  | -8 |  | IMR90 | 5000 | H | Human | Lung | Fibroblast | Adult | L | 24 | 400 | CellTiterGlo | LuciferaseEnzyme |  | 50
Pt | I | Sphere | PVP | Chemical Reduction | Negative | 4 | 13.5 |  | -8 |  | IMR90 | 5000 | H | Human | Lung | Fibroblast | Adult | L | 48 | 25 | CellTiterGlo | LuciferaseEnzyme |  | 92.927
Pt | I | Sphere | PVP | Chemical Reduction | Negative | 4 | 13.5 |  | -8 |  | IMR90 | 5000 | H | Human | Lung | Fibroblast | Adult | L | 48 | 50 | CellTiterGlo | LuciferaseEnzyme |  | 95.61
Pt | I | Sphere | PVP | Chemical Reduction | Negative | 4 | 13.5 |  | -8 |  | IMR90 | 5000 | H | Human | Lung | Fibroblast | Adult | L | 48 | 100 | CellTiterGlo | LuciferaseEnzyme |  | 91.951
Pt | I | Sphere | PVP | Chemical Reduction | Negative | 4 | 13.5 |  | -8 |  | IMR90 | 5000 | H | Human | Lung | Fibroblast | Adult | L | 48 | 200 | CellTiterGlo | LuciferaseEnzyme |  | 74.878
Pt | I | Sphere | PVP | Chemical Reduction | Negative | 4 | 13.5 |  | -8 |  | IMR90 | 5000 | H | Human | Lung | Fibroblast | Adult | L | 48 | 400 | CellTiterGlo | LuciferaseEnzyme |  | 54.39
Pt | I | Sphere | PVP | Chemical Reduction | Negative | 4 | 13.5 |  | -8 |  | IMR90 | 5000 | H | Human | Lung | Fibroblast | Adult | L | 72 | 25 | CellTiterGlo | LuciferaseEnzyme |  | 91.951
Pt | I | Sphere | PVP | Chemical Reduction | Negative | 4 | 13.5 |  | -8 |  | IMR90 | 5000 | H | Human | Lung | Fibroblast | Adult | L | 72 | 50 | CellTiterGlo | LuciferaseEnzyme |  | 76.585
Pt | I | Sphere | PVP | Chemical Reduction | Negative | 4 | 13.5 |  | -8 |  | IMR90 | 5000 | H | Human | Lung | Fibroblast | Adult | L | 72 | 100 | CellTiterGlo | LuciferaseEnzyme |  | 70.488
Pt | I | Sphere | PVP | Chemical Reduction | Negative | 4 | 13.5 |  | -8 |  | IMR90 | 5000 | H | Human | Lung | Fibroblast | Adult | L | 72 | 200 | CellTiterGlo | LuciferaseEnzyme |  | 70.488
Pt | I | Sphere | PVP | Chemical Reduction | Negative | 4 | 13.5 |  | -8 |  | IMR90 | 5000 | H | Human | Lung | Fibroblast | Adult | L | 72 | 400 | CellTiterGlo | LuciferaseEnzyme |  | 41.951
Pt | I | Sphere | FA | Chemical Reduction | Negative | 12.5 | 91.3 |  | -40.5 |  | HeLa | 5000 | H | Human | Cervix | Epithelial | Adult | L | 24 | 25 | CellTiterGlo | LuciferaseEnzyme |  | 83.575
Pt | I | Sphere | FA | Chemical Reduction | Negative | 12.5 | 91.3 |  | -40.5 |  | HeLa | 5000 | H | Human | Cervix | Epithelial | Adult | L | 24 | 50 | CellTiterGlo | LuciferaseEnzyme |  | 77.536
Pt | I | Sphere | FA | Chemical Reduction | Negative | 12.5 | 91.3 |  | -40.5 |  | HeLa | 5000 | H | Human | Cervix | Epithelial | Adult | L | 24 | 100 | CellTiterGlo | LuciferaseEnzyme |  | 69.324
Pt | I | Sphere | FA | Chemical Reduction | Negative | 12.5 | 91.3 |  | -40.5 |  | HeLa | 5000 | H | Human | Cervix | Epithelial | Adult | L | 24 | 200 | CellTiterGlo | LuciferaseEnzyme |  | 50.242
Pt | I | Sphere | FA | Chemical Reduction | Negative | 12.5 | 91.3 |  | -40.5 |  | HeLa | 5000 | H | Human | Cervix | Epithelial | Adult | L | 24 | 400 | CellTiterGlo | LuciferaseEnzyme |  | 35.024
Pt | I | Sphere | FA | Chemical Reduction | Negative | 12.5 | 91.3 |  | -40.5 |  | HeLa | 5000 | H | Human | Cervix | Epithelial | Adult | L | 48 | 25 | CellTiterGlo | LuciferaseEnzyme |  | 80.918
Pt | I | Sphere | FA | Chemical Reduction | Negative | 12.5 | 91.3 |  | -40.5 |  | HeLa | 5000 | H | Human | Cervix | Epithelial | Adult | L | 48 | 50 | CellTiterGlo | LuciferaseEnzyme |  | 70.048
Pt | I | Sphere | FA | Chemical Reduction | Negative | 12.5 | 91.3 |  | -40.5 |  | HeLa | 5000 | H | Human | Cervix | Epithelial | Adult | L | 48 | 100 | CellTiterGlo | LuciferaseEnzyme |  | 58.454
Pt | I | Sphere | FA | Chemical Reduction | Negative | 12.5 | 91.3 |  | -40.5 |  | HeLa | 5000 | H | Human | Cervix | Epithelial | Adult | L | 48 | 200 | CellTiterGlo | LuciferaseEnzyme |  | 44.203
Pt | I | Sphere | FA | Chemical Reduction | Negative | 12.5 | 91.3 |  | -40.5 |  | HeLa | 5000 | H | Human | Cervix | Epithelial | Adult | L | 48 | 400 | CellTiterGlo | LuciferaseEnzyme |  | 29.952
Pt | I | Sphere | FA | Chemical Reduction | Negative | 12.5 | 91.3 |  | -40.5 |  | HeLa | 5000 | H | Human | Cervix | Epithelial | Adult | L | 72 | 25 | CellTiterGlo | LuciferaseEnzyme |  | 66.667
Pt | I | Sphere | FA | Chemical Reduction | Negative | 12.5 | 91.3 |  | -40.5 |  | HeLa | 5000 | H | Human | Cervix | Epithelial | Adult | L | 72 | 50 | CellTiterGlo | LuciferaseEnzyme |  | 54.831
Pt | I | Sphere | FA | Chemical Reduction | Negative | 12.5 | 91.3 |  | -40.5 |  | HeLa | 5000 | H | Human | Cervix | Epithelial | Adult | L | 72 | 100 | CellTiterGlo | LuciferaseEnzyme |  | 44.928
Pt | I | Sphere | FA | Chemical Reduction | Negative | 12.5 | 91.3 |  | -40.5 |  | HeLa | 5000 | H | Human | Cervix | Epithelial | Adult | L | 72 | 200 | CellTiterGlo | LuciferaseEnzyme |  | 31.643
Pt | I | Sphere | FA | Chemical Reduction | Negative | 12.5 | 91.3 |  | -40.5 |  | HeLa | 5000 | H | Human | Cervix | Epithelial | Adult | L | 72 | 400 | CellTiterGlo | LuciferaseEnzyme |  | 19.807
Pt | I | Sphere | FA | Chemical Reduction | Negative | 12.5 | 91.3 |  | -40.5 |  | MCF-7 | 5000 | H | Human | Breast | Epithelial | Adult | L | 24 | 25 | CellTiterGlo | LuciferaseEnzyme |  | 78.385
Pt | I | Sphere | FA | Chemical Reduction | Negative | 12.5 | 91.3 |  | -40.5 |  | MCF-7 | 5000 | H | Human | Breast | Epithelial | Adult | L | 24 | 50 | CellTiterGlo | LuciferaseEnzyme |  | 64.371
Pt | I | Sphere | FA | Chemical Reduction | Negative | 12.5 | 91.3 |  | -40.5 |  | MCF-7 | 5000 | H | Human | Breast | Epithelial | Adult | L | 24 | 100 | CellTiterGlo | LuciferaseEnzyme |  | 47.506
Pt | I | Sphere | FA | Chemical Reduction | Negative | 12.5 | 91.3 |  | -40.5 |  | MCF-7 | 5000 | H | Human | Breast | Epithelial | Adult | L | 24 | 200 | CellTiterGlo | LuciferaseEnzyme |  | 34.204
Pt | I | Sphere | FA | Chemical Reduction | Negative | 12.5 | 91.3 |  | -40.5 |  | MCF-7 | 5000 | H | Human | Breast | Epithelial | Adult | L | 24 | 400 | CellTiterGlo | LuciferaseEnzyme |  | 19.002
Pt | I | Sphere | FA | Chemical Reduction | Negative | 12.5 | 91.3 |  | -40.5 |  | MCF-7 | 5000 | H | Human | Breast | Epithelial | Adult | L | 48 | 25 | CellTiterGlo | LuciferaseEnzyme |  | 65.321
Pt | I | Sphere | FA | Chemical Reduction | Negative | 12.5 | 91.3 |  | -40.5 |  | MCF-7 | 5000 | H | Human | Breast | Epithelial | Adult | L | 48 | 50 | CellTiterGlo | LuciferaseEnzyme |  | 50.356
Pt | I | Sphere | FA | Chemical Reduction | Negative | 12.5 | 91.3 |  | -40.5 |  | MCF-7 | 5000 | H | Human | Breast | Epithelial | Adult | L | 48 | 100 | CellTiterGlo | LuciferaseEnzyme |  | 37.53
Pt | I | Sphere | FA | Chemical Reduction | Negative | 12.5 | 91.3 |  | -40.5 |  | MCF-7 | 5000 | H | Human | Breast | Epithelial | Adult | L | 48 | 200 | CellTiterGlo | LuciferaseEnzyme |  | 26.128
Pt | I | Sphere | FA | Chemical Reduction | Negative | 12.5 | 91.3 |  | -40.5 |  | MCF-7 | 5000 | H | Human | Breast | Epithelial | Adult | L | 48 | 400 | CellTiterGlo | LuciferaseEnzyme |  | 16.865
Pt | I | Sphere | FA | Chemical Reduction | Negative | 12.5 | 91.3 |  | -40.5 |  | MCF-7 | 5000 | H | Human | Breast | Epithelial | Adult | L | 72 | 25 | CellTiterGlo | LuciferaseEnzyme |  | 44.893
Pt | I | Sphere | FA | Chemical Reduction | Negative | 12.5 | 91.3 |  | -40.5 |  | MCF-7 | 5000 | H | Human | Breast | Epithelial | Adult | L | 72 | 50 | CellTiterGlo | LuciferaseEnzyme |  | 34.204
Pt | I | Sphere | FA | Chemical Reduction | Negative | 12.5 | 91.3 |  | -40.5 |  | MCF-7 | 5000 | H | Human | Breast | Epithelial | Adult | L | 72 | 100 | CellTiterGlo | LuciferaseEnzyme |  | 24.466
Pt | I | Sphere | FA | Chemical Reduction | Negative | 12.5 | 91.3 |  | -40.5 |  | MCF-7 | 5000 | H | Human | Breast | Epithelial | Adult | L | 72 | 200 | CellTiterGlo | LuciferaseEnzyme |  | 16.39
Pt | I | Sphere | FA | Chemical Reduction | Negative | 12.5 | 91.3 |  | -40.5 |  | MCF-7 | 5000 | H | Human | Breast | Epithelial | Adult | L | 72 | 400 | CellTiterGlo | LuciferaseEnzyme |  | 11.164
Pt | I | Sphere | FA | Chemical Reduction | Negative | 12.5 | 91.3 |  | -40.5 |  | IMR90 | 5000 | H | Human | Lung | Fibroblast | Adult | L | 24 | 25 | CellTiterGlo | LuciferaseEnzyme |  | 79.426
Pt | I | Sphere | FA | Chemical Reduction | Negative | 12.5 | 91.3 |  | -40.5 |  | IMR90 | 5000 | H | Human | Lung | Fibroblast | Adult | L | 24 | 50 | CellTiterGlo | LuciferaseEnzyme |  | 59.809
Pt | I | Sphere | FA | Chemical Reduction | Negative | 12.5 | 91.3 |  | -40.5 |  | IMR90 | 5000 | H | Human | Lung | Fibroblast | Adult | L | 24 | 100 | CellTiterGlo | LuciferaseEnzyme |  | 50.239
Pt | I | Sphere | FA | Chemical Reduction | Negative | 12.5 | 91.3 |  | -40.5 |  | IMR90 | 5000 | H | Human | Lung | Fibroblast | Adult | L | 24 | 200 | CellTiterGlo | LuciferaseEnzyme |  | 33.971
Pt | I | Sphere | FA | Chemical Reduction | Negative | 12.5 | 91.3 |  | -40.5 |  | IMR90 | 5000 | H | Human | Lung | Fibroblast | Adult | L | 24 | 400 | CellTiterGlo | LuciferaseEnzyme |  | 19.856
Pt | I | Sphere | FA | Chemical Reduction | Negative | 12.5 | 91.3 |  | -40.5 |  | IMR90 | 5000 | H | Human | Lung | Fibroblast | Adult | L | 48 | 25 | CellTiterGlo | LuciferaseEnzyme |  | 59.809
Pt | I | Sphere | FA | Chemical Reduction | Negative | 12.5 | 91.3 |  | -40.5 |  | IMR90 | 5000 | H | Human | Lung | Fibroblast | Adult | L | 48 | 50 | CellTiterGlo | LuciferaseEnzyme |  | 48.086
Pt | I | Sphere | FA | Chemical Reduction | Negative | 12.5 | 91.3 |  | -40.5 |  | IMR90 | 5000 | H | Human | Lung | Fibroblast | Adult | L | 48 | 100 | CellTiterGlo | LuciferaseEnzyme |  | 39.234
Pt | I | Sphere | FA | Chemical Reduction | Negative | 12.5 | 91.3 |  | -40.5 |  | IMR90 | 5000 | H | Human | Lung | Fibroblast | Adult | L | 48 | 200 | CellTiterGlo | LuciferaseEnzyme |  | 29.665
Pt | I | Sphere | FA | Chemical Reduction | Negative | 12.5 | 91.3 |  | -40.5 |  | IMR90 | 5000 | H | Human | Lung | Fibroblast | Adult | L | 48 | 400 | CellTiterGlo | LuciferaseEnzyme |  | 16.029
Pt | I | Sphere | FA | Chemical Reduction | Negative | 12.5 | 91.3 |  | -40.5 |  | IMR90 | 5000 | H | Human | Lung | Fibroblast | Adult | L | 72 | 25 | CellTiterGlo | LuciferaseEnzyme |  | 45.215
Pt | I | Sphere | FA | Chemical Reduction | Negative | 12.5 | 91.3 |  | -40.5 |  | IMR90 | 5000 | H | Human | Lung | Fibroblast | Adult | L | 72 | 50 | CellTiterGlo | LuciferaseEnzyme |  | 38.278
Pt | I | Sphere | FA | Chemical Reduction | Negative | 12.5 | 91.3 |  | -40.5 |  | IMR90 | 5000 | H | Human | Lung | Fibroblast | Adult | L | 72 | 100 | CellTiterGlo | LuciferaseEnzyme |  | 29.665
Pt | I | Sphere | FA | Chemical Reduction | Negative | 12.5 | 91.3 |  | -40.5 |  | IMR90 | 5000 | H | Human | Lung | Fibroblast | Adult | L | 72 | 200 | CellTiterGlo | LuciferaseEnzyme |  | 23.206
Pt | I | Sphere | FA | Chemical Reduction | Negative | 12.5 | 91.3 |  | -40.5 |  | IMR90 | 5000 | H | Human | Lung | Fibroblast | Adult | L | 72 | 400 | CellTiterGlo | LuciferaseEnzyme |  | 14.593
IronOxide | I | Sphere | PEI | Commercial | Positive | 10 | 17.2 |  | 29.28 |  | RAW264.7 |  | A | Mouse | Ascites | Monocyte/Macrophage | Adult | L | 48 | 3.125 | MTS | TetrazoliumSalt |  | 98.282 | 0.192
IronOxide | I | Sphere | PEI | Commercial | Positive | 10 | 17.2 |  | 29.28 |  | RAW264.7 |  | A | Mouse | Ascites | Monocyte/Macrophage | Adult | L | 48 | 6.25 | MTS | TetrazoliumSalt |  | 82.646 | 0.192
IronOxide | I | Sphere | PEI | Commercial | Positive | 10 | 17.2 |  | 29.28 |  | RAW264.7 |  | A | Mouse | Ascites | Monocyte/Macrophage | Adult | L | 48 | 12.5 | MTS | TetrazoliumSalt |  | 15.636 | 0.192
IronOxide | I | Sphere | PEI | Commercial | Positive | 10 | 17.2 |  | 29.28 |  | RAW264.7 |  | A | Mouse | Ascites | Monocyte/Macrophage | Adult | L | 48 | 25 | MTS | TetrazoliumSalt |  | 5.4983 | 0.192
IronOxide | I | Sphere | PEI | Commercial | Positive | 10 | 17.2 |  | 29.28 |  | RAW264.7 |  | A | Mouse | Ascites | Monocyte/Macrophage | Adult | L | 48 | 50 | MTS | TetrazoliumSalt |  | 2.921 | 0.192
IronOxide | I | Sphere | PEI | Commercial | Positive | 10 | 17.2 |  | 29.28 |  | RAW264.7 |  | A | Mouse | Ascites | Monocyte/Macrophage | Adult | L | 48 | 100 | MTS | TetrazoliumSalt |  | 1.2027 | 0.192
IronOxide | I | Sphere | PEG | Commercial | Neutral | 10 | 16.5 |  | -0.52 |  | RAW264.7 |  | A | Mouse | Ascites | Monocyte/Macrophage | Adult | L | 48 | 3.125 | MTS | TetrazoliumSalt |  | 100.86 | 0.163
IronOxide | I | Sphere | PEG | Commercial | Neutral | 10 | 16.5 |  | -0.52 |  | RAW264.7 |  | A | Mouse | Ascites | Monocyte/Macrophage | Adult | L | 48 | 6.25 | MTS | TetrazoliumSalt |  | 101.89 | 0.163
IronOxide | I | Sphere | PEG | Commercial | Neutral | 10 | 16.5 |  | -0.52 |  | RAW264.7 |  | A | Mouse | Ascites | Monocyte/Macrophage | Adult | L | 48 | 12.5 | MTS | TetrazoliumSalt |  | 103.78 | 0.163
IronOxide | I | Sphere | PEG | Commercial | Neutral | 10 | 16.5 |  | -0.52 |  | RAW264.7 |  | A | Mouse | Ascites | Monocyte/Macrophage | Adult | L | 48 | 25 | MTS | TetrazoliumSalt |  | 101.2 | 0.163
IronOxide | I | Sphere | PEG | Commercial | Neutral | 10 | 16.5 |  | -0.52 |  | RAW264.7 |  | A | Mouse | Ascites | Monocyte/Macrophage | Adult | L | 48 | 50 | MTS | TetrazoliumSalt |  | 83.333 | 0.163
IronOxide | I | Sphere | PEG | Commercial | Neutral | 10 | 16.5 |  | -0.52 |  | RAW264.7 |  | A | Mouse | Ascites | Monocyte/Macrophage | Adult | L | 48 | 100 | MTS | TetrazoliumSalt |  | 56.701 | 0.163
IronOxide | I | Sphere | PEG | Commercial | Neutral | 30 | 35.8 |  | -0.52 |  | RAW264.7 |  | A | Mouse | Ascites | Monocyte/Macrophage | Adult | L | 48 | 3.125 | MTS | TetrazoliumSalt |  | 97.595 | 0.105
IronOxide | I | Sphere | PEG | Commercial | Neutral | 30 | 35.8 |  | -0.52 |  | RAW264.7 |  | A | Mouse | Ascites | Monocyte/Macrophage | Adult | L | 48 | 6.25 | MTS | TetrazoliumSalt |  | 97.079 | 0.105
IronOxide | I | Sphere | PEG | Commercial | Neutral | 30 | 35.8 |  | -0.52 |  | RAW264.7 |  | A | Mouse | Ascites | Monocyte/Macrophage | Adult | L | 48 | 12.5 | MTS | TetrazoliumSalt |  | 103.26 | 0.105
IronOxide | I | Sphere | PEG | Commercial | Neutral | 30 | 35.8 |  | -0.52 |  | RAW264.7 |  | A | Mouse | Ascites | Monocyte/Macrophage | Adult | L | 48 | 25 | MTS | TetrazoliumSalt |  | 107.73 | 0.105
IronOxide | I | Sphere | PEG | Commercial | Neutral | 30 | 35.8 |  | -0.52 |  | RAW264.7 |  | A | Mouse | Ascites | Monocyte/Macrophage | Adult | L | 48 | 50 | MTS | TetrazoliumSalt |  | 88.144 | 0.105
IronOxide | I | Sphere | PEG | Commercial | Neutral | 30 | 35.8 |  | -0.52 |  | RAW264.7 |  | A | Mouse | Ascites | Monocyte/Macrophage | Adult | L | 48 | 100 | MTS | TetrazoliumSalt |  | 73.196 | 0.105
IronOxide | I | Sphere | PEI | Commercial | Positive | 10 | 17.2 |  | 29.28 |  | SKOV-3 |  | H | Human | Ovary | Epithelial | Adult | L | 48 | 3.125 | MTS | TetrazoliumSalt |  | 70.872 | 0.192
IronOxide | I | Sphere | PEI | Commercial | Positive | 10 | 17.2 |  | 29.28 |  | SKOV-3 |  | H | Human | Ovary | Epithelial | Adult | L | 48 | 6.25 | MTS | TetrazoliumSalt |  | 8.9054 | 0.192
IronOxide | I | Sphere | PEI | Commercial | Positive | 10 | 17.2 |  | 29.28 |  | SKOV-3 |  | H | Human | Ovary | Epithelial | Adult | L | 48 | 12.5 | MTS | TetrazoliumSalt |  | 7.0501 | 0.192
IronOxide | I | Sphere | PEI | Commercial | Positive | 10 | 17.2 |  | 29.28 |  | SKOV-3 |  | H | Human | Ovary | Epithelial | Adult | L | 48 | 25 | MTS | TetrazoliumSalt |  | 3.525 | 0.192
IronOxide | I | Sphere | PEI | Commercial | Positive | 10 | 17.2 |  | 29.28 |  | SKOV-3 |  | H | Human | Ovary | Epithelial | Adult | L | 48 | 50 | MTS | TetrazoliumSalt |  | 2.7829 | 0.192
IronOxide | I | Sphere | PEI | Commercial | Positive | 10 | 17.2 |  | 29.28 |  | SKOV-3 |  | H | Human | Ovary | Epithelial | Adult | L | 48 | 100 | MTS | TetrazoliumSalt |  | 1.4842 | 0.192
IronOxide | I | Sphere | PEG | Commercial | Neutral | 10 | 16.5 |  | -0.52 |  | SKOV-3 |  | H | Human | Ovary | Epithelial | Adult | L | 48 | 3.125 | MTS | TetrazoliumSalt |  | 101.11 | 0.163
IronOxide | I | Sphere | PEG | Commercial | Neutral | 10 | 16.5 |  | -0.52 |  | SKOV-3 |  | H | Human | Ovary | Epithelial | Adult | L | 48 | 6.25 | MTS | TetrazoliumSalt |  | 102.23 | 0.163
IronOxide | I | Sphere | PEG | Commercial | Neutral | 10 | 16.5 |  | -0.52 |  | SKOV-3 |  | H | Human | Ovary | Epithelial | Adult | L | 48 | 12.5 | MTS | TetrazoliumSalt |  | 105.38 | 0.163
IronOxide | I | Sphere | PEG | Commercial | Neutral | 10 | 16.5 |  | -0.52 |  | SKOV-3 |  | H | Human | Ovary | Epithelial | Adult | L | 48 | 25 | MTS | TetrazoliumSalt |  | 91.466 | 0.163
IronOxide | I | Sphere | PEG | Commercial | Neutral | 10 | 16.5 |  | -0.52 |  | SKOV-3 |  | H | Human | Ovary | Epithelial | Adult | L | 48 | 50 | MTS | TetrazoliumSalt |  | 77.922 | 0.163
IronOxide | I | Sphere | PEG | Commercial | Neutral | 10 | 16.5 |  | -0.52 |  | SKOV-3 |  | H | Human | Ovary | Epithelial | Adult | L | 48 | 100 | MTS | TetrazoliumSalt |  | 56.215 | 0.163
IronOxide | I | Sphere | PEG | Commercial | Neutral | 30 | 35.8 |  | -0.52 |  | SKOV-3 |  | H | Human | Ovary | Epithelial | Adult | L | 48 | 3.125 | MTS | TetrazoliumSalt |  | 98.33 | 0.105
IronOxide | I | Sphere | PEG | Commercial | Neutral | 30 | 35.8 |  | -0.52 |  | SKOV-3 |  | H | Human | Ovary | Epithelial | Adult | L | 48 | 6.25 | MTS | TetrazoliumSalt |  | 99.629 | 0.105
IronOxide | I | Sphere | PEG | Commercial | Neutral | 30 | 35.8 |  | -0.52 |  | SKOV-3 |  | H | Human | Ovary | Epithelial | Adult | L | 48 | 12.5 | MTS | TetrazoliumSalt |  | 100 | 0.105
IronOxide | I | Sphere | PEG | Commercial | Neutral | 30 | 35.8 |  | -0.52 |  | SKOV-3 |  | H | Human | Ovary | Epithelial | Adult | L | 48 | 25 | MTS | TetrazoliumSalt |  | 98.887 | 0.105
IronOxide | I | Sphere | PEG | Commercial | Neutral | 30 | 35.8 |  | -0.52 |  | SKOV-3 |  | H | Human | Ovary | Epithelial | Adult | L | 48 | 50 | MTS | TetrazoliumSalt |  | 82.56 | 0.105
IronOxide | I | Sphere | PEG | Commercial | Neutral | 30 | 35.8 |  | -0.52 |  | SKOV-3 |  | H | Human | Ovary | Epithelial | Adult | L | 48 | 100 | MTS | TetrazoliumSalt |  | 66.605 | 0.105
MgO | I | Sphere | None | Commercial | Positive | 39.2 |  | 639 |  | 11.6 | HCMEC | 50000 | H | Human | Heart | Epithelial | Adult | P | 12 | 0.001 | MTT | TetrazoliumSalt |  | 97.03
MgO | I | Sphere | None | Commercial | Positive | 39.2 |  | 639 |  | 11.6 | HCMEC | 50000 | H | Human | Heart | Epithelial | Adult | P | 12 | 0.01 | MTT | TetrazoliumSalt |  | 100
MgO | I | Sphere | None | Commercial | Positive | 39.2 |  | 639 |  | 11.6 | HCMEC | 50000 | H | Human | Heart | Epithelial | Adult | P | 12 | 0.1 | MTT | TetrazoliumSalt |  | 100
MgO | I | Sphere | None | Commercial | Positive | 39.2 |  | 639 |  | 11.6 | HCMEC | 50000 | H | Human | Heart | Epithelial | Adult | P | 12 | 1 | MTT | TetrazoliumSalt |  | 97.03
MgO | I | Sphere | None | Commercial | Positive | 39.2 |  | 639 |  | 11.6 | HCMEC | 50000 | H | Human | Heart | Epithelial | Adult | P | 12 | 5 | MTT | TetrazoliumSalt |  | 93.399
MgO | I | Sphere | None | Commercial | Positive | 39.2 |  | 639 |  | 11.6 | HCMEC | 50000 | H | Human | Heart | Epithelial | Adult | P | 12 | 10 | MTT | TetrazoliumSalt |  | 93.399
MgO | I | Sphere | None | Commercial | Positive | 39.2 |  | 639 |  | 11.6 | HCMEC | 50000 | H | Human | Heart | Epithelial | Adult | P | 12 | 20 | MTT | TetrazoliumSalt |  | 92.739
MgO | I | Sphere | None | Commercial | Positive | 39.2 |  | 639 |  | 11.6 | HCMEC | 50000 | H | Human | Heart | Epithelial | Adult | P | 12 | 50 | MTT | TetrazoliumSalt |  | 86.799
MgO | I | Sphere | None | Commercial | Positive | 39.2 |  | 639 |  | 11.6 | HCMEC | 50000 | H | Human | Heart | Epithelial | Adult | P | 12 | 100 | MTT | TetrazoliumSalt |  | 73.597
Al2O3 | I | Sphere | None | Commercial | Positive | 39.7 |  | 267 |  | 36.3 | HCMEC | 50000 | H | Human | Heart | Epithelial | Adult | P | 12 | 0.001 | MTT | TetrazoliumSalt |  | 96.37
Al2O3 | I | Sphere | None | Commercial | Positive | 39.7 |  | 267 |  | 36.3 | HCMEC | 50000 | H | Human | Heart | Epithelial | Adult | P | 12 | 0.01 | MTT | TetrazoliumSalt |  | 95.05
Al2O3 | I | Sphere | None | Commercial | Positive | 39.7 |  | 267 |  | 36.3 | HCMEC | 50000 | H | Human | Heart | Epithelial | Adult | P | 12 | 0.1 | MTT | TetrazoliumSalt |  | 97.69
Al2O3 | I | Sphere | None | Commercial | Positive | 39.7 |  | 267 |  | 36.3 | HCMEC | 50000 | H | Human | Heart | Epithelial | Adult | P | 12 | 1 | MTT | TetrazoliumSalt |  | 99.67
Al2O3 | I | Sphere | None | Commercial | Positive | 39.7 |  | 267 |  | 36.3 | HCMEC | 50000 | H | Human | Heart | Epithelial | Adult | P | 12 | 5 | MTT | TetrazoliumSalt |  | 95.38
Al2O3 | I | Sphere | None | Commercial | Positive | 39.7 |  | 267 |  | 36.3 | HCMEC | 50000 | H | Human | Heart | Epithelial | Adult | P | 12 | 10 | MTT | TetrazoliumSalt |  | 96.37
Al2O3 | I | Sphere | None | Commercial | Positive | 39.7 |  | 267 |  | 36.3 | HCMEC | 50000 | H | Human | Heart | Epithelial | Adult | P | 12 | 20 | MTT | TetrazoliumSalt |  | 94.719
Al2O3 | I | Sphere | None | Commercial | Positive | 39.7 |  | 267 |  | 36.3 | HCMEC | 50000 | H | Human | Heart | Epithelial | Adult | P | 12 | 50 | MTT | TetrazoliumSalt |  | 97.03
Al2O3 | I | Sphere | None | Commercial | Positive | 39.7 |  | 267 |  | 36.3 | HCMEC | 50000 | H | Human | Heart | Epithelial | Adult | P | 12 | 100 | MTT | TetrazoliumSalt |  | 91.749
CuO | I | Sphere | None | Commercial | Positive | 46.3 |  | 239 |  | 42.8 | HCMEC | 50000 | H | Human | Heart | Epithelial | Adult | P | 12 | 0.001 | MTT | TetrazoliumSalt |  | 98.02
CuO | I | Sphere | None | Commercial | Positive | 46.3 |  | 239 |  | 42.8 | HCMEC | 50000 | H | Human | Heart | Epithelial | Adult | P | 12 | 0.01 | MTT | TetrazoliumSalt |  | 95.71
CuO | I | Sphere | None | Commercial | Positive | 46.3 |  | 239 |  | 42.8 | HCMEC | 50000 | H | Human | Heart | Epithelial | Adult | P | 12 | 0.1 | MTT | TetrazoliumSalt |  | 96.04
CuO | I | Sphere | None | Commercial | Positive | 46.3 |  | 239 |  | 42.8 | HCMEC | 50000 | H | Human | Heart | Epithelial | Adult | P | 12 | 1 | MTT | TetrazoliumSalt |  | 99.01
CuO | I | Sphere | None | Commercial | Positive | 46.3 |  | 239 |  | 42.8 | HCMEC | 50000 | H | Human | Heart | Epithelial | Adult | P | 12 | 5 | MTT | TetrazoliumSalt |  | 82.838
CuO | I | Sphere | None | Commercial | Positive | 46.3 |  | 239 |  | 42.8 | HCMEC | 50000 | H | Human | Heart | Epithelial | Adult | P | 12 | 10 | MTT | TetrazoliumSalt |  | 63.366
CuO | I | Sphere | None | Commercial | Positive | 46.3 |  | 239 |  | 42.8 | HCMEC | 50000 | H | Human | Heart | Epithelial | Adult | P | 12 | 20 | MTT | TetrazoliumSalt |  | 45.215
CuO | I | Sphere | None | Commercial | Positive | 46.3 |  | 239 |  | 42.8 | HCMEC | 50000 | H | Human | Heart | Epithelial | Adult | P | 12 | 50 | MTT | TetrazoliumSalt |  | 16.172
CuO | I | Sphere | None | Commercial | Positive | 46.3 |  | 239 |  | 42.8 | HCMEC | 50000 | H | Human | Heart | Epithelial | Adult | P | 12 | 100 | MTT | TetrazoliumSalt |  | 14.191
ZnO | I | Sphere | None | Commercial | Positive | 45.3 |  | 310 |  | 32.7 | HCMEC | 50000 | H | Human | Heart | Epithelial | Adult | P | 12 | 0.001 | MTT | TetrazoliumSalt |  | 95.724
ZnO | I | Sphere | None | Commercial | Positive | 45.3 |  | 310 |  | 32.7 | HCMEC | 50000 | H | Human | Heart | Epithelial | Adult | P | 12 | 0.01 | MTT | TetrazoliumSalt |  | 97.368
ZnO | I | Sphere | None | Commercial | Positive | 45.3 |  | 310 |  | 32.7 | HCMEC | 50000 | H | Human | Heart | Epithelial | Adult | P | 12 | 0.1 | MTT | TetrazoliumSalt |  | 100.33
ZnO | I | Sphere | None | Commercial | Positive | 45.3 |  | 310 |  | 32.7 | HCMEC | 50000 | H | Human | Heart | Epithelial | Adult | P | 12 | 1 | MTT | TetrazoliumSalt |  | 98.355
ZnO | I | Sphere | None | Commercial | Positive | 45.3 |  | 310 |  | 32.7 | HCMEC | 50000 | H | Human | Heart | Epithelial | Adult | P | 12 | 5 | MTT | TetrazoliumSalt |  | 91.776
ZnO | I | Sphere | None | Commercial | Positive | 45.3 |  | 310 |  | 32.7 | HCMEC | 50000 | H | Human | Heart | Epithelial | Adult | P | 12 | 10 | MTT | TetrazoliumSalt |  | 75
ZnO | I | Sphere | None | Commercial | Positive | 45.3 |  | 310 |  | 32.7 | HCMEC | 50000 | H | Human | Heart | Epithelial | Adult | P | 12 | 20 | MTT | TetrazoliumSalt |  | 63.816
ZnO | I | Sphere | None | Commercial | Positive | 45.3 |  | 310 |  | 32.7 | HCMEC | 50000 | H | Human | Heart | Epithelial | Adult | P | 12 | 50 | MTT | TetrazoliumSalt |  | 36.184
ZnO | I | Sphere | None | Commercial | Positive | 45.3 |  | 310 |  | 32.7 | HCMEC | 50000 | H | Human | Heart | Epithelial | Adult | P | 12 | 100 | MTT | TetrazoliumSalt |  | 33.224
IronOxide | I | Sphere | None | Commercial | Negative | 42.5 |  | 957 |  | -8.2 | HCMEC | 50000 | H | Human | Heart | Epithelial | Adult | P | 12 | 0.001 | MTT | TetrazoliumSalt |  | 95.066
IronOxide | I | Sphere | None | Commercial | Negative | 42.5 |  | 957 |  | -8.2 | HCMEC | 50000 | H | Human | Heart | Epithelial | Adult | P | 12 | 0.01 | MTT | TetrazoliumSalt |  | 95.066
IronOxide | I | Sphere | None | Commercial | Negative | 42.5 |  | 957 |  | -8.2 | HCMEC | 50000 | H | Human | Heart | Epithelial | Adult | P | 12 | 0.1 | MTT | TetrazoliumSalt |  | 97.039
IronOxide | I | Sphere | None | Commercial | Negative | 42.5 |  | 957 |  | -8.2 | HCMEC | 50000 | H | Human | Heart | Epithelial | Adult | P | 12 | 1 | MTT | TetrazoliumSalt |  | 97.039
IronOxide | I | Sphere | None | Commercial | Negative | 42.5 |  | 957 |  | -8.2 | HCMEC | 50000 | H | Human | Heart | Epithelial | Adult | P | 12 | 5 | MTT | TetrazoliumSalt |  | 99.013
IronOxide | I | Sphere | None | Commercial | Negative | 42.5 |  | 957 |  | -8.2 | HCMEC | 50000 | H | Human | Heart | Epithelial | Adult | P | 12 | 10 | MTT | TetrazoliumSalt |  | 99.013
IronOxide | I | Sphere | None | Commercial | Negative | 42.5 |  | 957 |  | -8.2 | HCMEC | 50000 | H | Human | Heart | Epithelial | Adult | P | 12 | 20 | MTT | TetrazoliumSalt |  | 96.711
IronOxide | I | Sphere | None | Commercial | Negative | 42.5 |  | 957 |  | -8.2 | HCMEC | 50000 | H | Human | Heart | Epithelial | Adult | P | 12 | 50 | MTT | TetrazoliumSalt |  | 98.355
IronOxide | I | Sphere | None | Commercial | Negative | 42.5 |  | 957 |  | -8.2 | HCMEC | 50000 | H | Human | Heart | Epithelial | Adult | P | 12 | 100 | MTT | TetrazoliumSalt |  | 95.724
IronOxide | I | Sphere | None | Commercial | Positive | 46.8 |  | 1025 |  | 1.7 | HCMEC | 50000 | H | Human | Heart | Epithelial | Adult | P | 12 | 0.001 | MTT | TetrazoliumSalt |  | 99.013
IronOxide | I | Sphere | None | Commercial | Positive | 46.8 |  | 1025 |  | 1.7 | HCMEC | 50000 | H | Human | Heart | Epithelial | Adult | P | 12 | 0.01 | MTT | TetrazoliumSalt |  | 95.395
IronOxide | I | Sphere | None | Commercial | Positive | 46.8 |  | 1025 |  | 1.7 | HCMEC | 50000 | H | Human | Heart | Epithelial | Adult | P | 12 | 0.1 | MTT | TetrazoliumSalt |  | 98.355
IronOxide | I | Sphere | None | Commercial | Positive | 46.8 |  | 1025 |  | 1.7 | HCMEC | 50000 | H | Human | Heart | Epithelial | Adult | P | 12 | 1 | MTT | TetrazoliumSalt |  | 100.33
IronOxide | I | Sphere | None | Commercial | Positive | 46.8 |  | 1025 |  | 1.7 | HCMEC | 50000 | H | Human | Heart | Epithelial | Adult | P | 12 | 5 | MTT | TetrazoliumSalt |  | 97.039
IronOxide | I | Sphere | None | Commercial | Positive | 46.8 |  | 1025 |  | 1.7 | HCMEC | 50000 | H | Human | Heart | Epithelial | Adult | P | 12 | 10 | MTT | TetrazoliumSalt |  | 100
IronOxide | I | Sphere | None | Commercial | Positive | 46.8 |  | 1025 |  | 1.7 | HCMEC | 50000 | H | Human | Heart | Epithelial | Adult | P | 12 | 20 | MTT | TetrazoliumSalt |  | 97.039
IronOxide | I | Sphere | None | Commercial | Positive | 46.8 |  | 1025 |  | 1.7 | HCMEC | 50000 | H | Human | Heart | Epithelial | Adult | P | 12 | 50 | MTT | TetrazoliumSalt |  | 99.013
IronOxide | I | Sphere | None | Commercial | Positive | 46.8 |  | 1025 |  | 1.7 | HCMEC | 50000 | H | Human | Heart | Epithelial | Adult | P | 12 | 100 | MTT | TetrazoliumSalt |  | 97.039
MgO | I | Sphere | None | Commercial | Positive | 39.2 |  | 639 |  | 11.6 | HCMEC | 50000 | H | Human | Heart | Epithelial | Adult | P | 24 | 0.001 | MTT | TetrazoliumSalt |  | 99.016
MgO | I | Sphere | None | Commercial | Positive | 39.2 |  | 639 |  | 11.6 | HCMEC | 50000 | H | Human | Heart | Epithelial | Adult | P | 24 | 0.01 | MTT | TetrazoliumSalt |  | 98.361
MgO | I | Sphere | None | Commercial | Positive | 39.2 |  | 639 |  | 11.6 | HCMEC | 50000 | H | Human | Heart | Epithelial | Adult | P | 24 | 0.1 | MTT | TetrazoliumSalt |  | 98.361
MgO | I | Sphere | None | Commercial | Positive | 39.2 |  | 639 |  | 11.6 | HCMEC | 50000 | H | Human | Heart | Epithelial | Adult | P | 24 | 1 | MTT | TetrazoliumSalt |  | 95.41
MgO | I | Sphere | None | Commercial | Positive | 39.2 |  | 639 |  | 11.6 | HCMEC | 50000 | H | Human | Heart | Epithelial | Adult | P | 24 | 5 | MTT | TetrazoliumSalt |  | 87.213
MgO | I | Sphere | None | Commercial | Positive | 39.2 |  | 639 |  | 11.6 | HCMEC | 50000 | H | Human | Heart | Epithelial | Adult | P | 24 | 10 | MTT | TetrazoliumSalt |  | 85.246
MgO | I | Sphere | None | Commercial | Positive | 39.2 |  | 639 |  | 11.6 | HCMEC | 50000 | H | Human | Heart | Epithelial | Adult | P | 24 | 20 | MTT | TetrazoliumSalt |  | 82.295
MgO | I | Sphere | None | Commercial | Positive | 39.2 |  | 639 |  | 11.6 | HCMEC | 50000 | H | Human | Heart | Epithelial | Adult | P | 24 | 50 | MTT | TetrazoliumSalt |  | 72.131
MgO | I | Sphere | None | Commercial | Positive | 39.2 |  | 639 |  | 11.6 | HCMEC | 50000 | H | Human | Heart | Epithelial | Adult | P | 24 | 100 | MTT | TetrazoliumSalt |  | 62.623
Al2O3 | I | Sphere | None | Commercial | Positive | 39.7 |  | 267 |  | 36.3 | HCMEC | 50000 | H | Human | Heart | Epithelial | Adult | P | 24 | 0.001 | MTT | TetrazoliumSalt |  | 92.459
Al2O3 | I | Sphere | None | Commercial | Positive | 39.7 |  | 267 |  | 36.3 | HCMEC | 50000 | H | Human | Heart | Epithelial | Adult | P | 24 | 0.01 | MTT | TetrazoliumSalt |  | 96.066
Al2O3 | I | Sphere | None | Commercial | Positive | 39.7 |  | 267 |  | 36.3 | HCMEC | 50000 | H | Human | Heart | Epithelial | Adult | P | 24 | 0.1 | MTT | TetrazoliumSalt |  | 93.77
Al2O3 | I | Sphere | None | Commercial | Positive | 39.7 |  | 267 |  | 36.3 | HCMEC | 50000 | H | Human | Heart | Epithelial | Adult | P | 24 | 1 | MTT | TetrazoliumSalt |  | 97.377
Al2O3 | I | Sphere | None | Commercial | Positive | 39.7 |  | 267 |  | 36.3 | HCMEC | 50000 | H | Human | Heart | Epithelial | Adult | P | 24 | 5 | MTT | TetrazoliumSalt |  | 94.426
Al2O3 | I | Sphere | None | Commercial | Positive | 39.7 |  | 267 |  | 36.3 | HCMEC | 50000 | H | Human | Heart | Epithelial | Adult | P | 24 | 10 | MTT | TetrazoliumSalt |  | 95.738
Al2O3 | I | Sphere | None | Commercial | Positive | 39.7 |  | 267 |  | 36.3 | HCMEC | 50000 | H | Human | Heart | Epithelial | Adult | P | 24 | 20 | MTT | TetrazoliumSalt |  | 91.803
Al2O3 | I | Sphere | None | Commercial | Positive | 39.7 |  | 267 |  | 36.3 | HCMEC | 50000 | H | Human | Heart | Epithelial | Adult | P | 24 | 50 | MTT | TetrazoliumSalt |  | 91.803
Al2O3 | I | Sphere | None | Commercial | Positive | 39.7 |  | 267 |  | 36.3 | HCMEC | 50000 | H | Human | Heart | Epithelial | Adult | P | 24 | 100 | MTT | TetrazoliumSalt |  | 82.295
CuO | I | Sphere | None | Commercial | Positive | 46.3 |  | 239 |  | 42.8 | HCMEC | 50000 | H | Human | Heart | Epithelial | Adult | P | 24 | 0.001 | MTT | TetrazoliumSalt |  | 95.738
CuO | I | Sphere | None | Commercial | Positive | 46.3 |  | 239 |  | 42.8 | HCMEC | 50000 | H | Human | Heart | Epithelial | Adult | P | 24 | 0.01 | MTT | TetrazoliumSalt |  | 99.672
CuO | I | Sphere | None | Commercial | Positive | 46.3 |  | 239 |  | 42.8 | HCMEC | 50000 | H | Human | Heart | Epithelial | Adult | P | 24 | 0.1 | MTT | TetrazoliumSalt |  | 95.082
CuO | I | Sphere | None | Commercial | Positive | 46.3 |  | 239 |  | 42.8 | HCMEC | 50000 | H | Human | Heart | Epithelial | Adult | P | 24 | 1 | MTT | TetrazoliumSalt |  | 96.066
CuO | I | Sphere | None | Commercial | Positive | 46.3 |  | 239 |  | 42.8 | HCMEC | 50000 | H | Human | Heart | Epithelial | Adult | P | 24 | 5 | MTT | TetrazoliumSalt |  | 74.754
CuO | I | Sphere | None | Commercial | Positive | 46.3 |  | 239 |  | 42.8 | HCMEC | 50000 | H | Human | Heart | Epithelial | Adult | P | 24 | 10 | MTT | TetrazoliumSalt |  | 42.951
CuO | I | Sphere | None | Commercial | Positive | 46.3 |  | 239 |  | 42.8 | HCMEC | 50000 | H | Human | Heart | Epithelial | Adult | P | 24 | 20 | MTT | TetrazoliumSalt |  | 14.426
CuO | I | Sphere | None | Commercial | Positive | 46.3 |  | 239 |  | 42.8 | HCMEC | 50000 | H | Human | Heart | Epithelial | Adult | P | 24 | 50 | MTT | TetrazoliumSalt |  | 12.787
CuO | I | Sphere | None | Commercial | Positive | 46.3 |  | 239 |  | 42.8 | HCMEC | 50000 | H | Human | Heart | Epithelial | Adult | P | 24 | 100 | MTT | TetrazoliumSalt |  | 12.787
ZnO | I | Sphere | None | Commercial | Positive | 45.3 |  | 310 |  | 32.7 | HCMEC | 50000 | H | Human | Heart | Epithelial | Adult | P | 24 | 0.001 | MTT | TetrazoliumSalt |  | 92.131
ZnO | I | Sphere | None | Commercial | Positive | 45.3 |  | 310 |  | 32.7 | HCMEC | 50000 | H | Human | Heart | Epithelial | Adult | P | 24 | 0.01 | MTT | TetrazoliumSalt |  | 97.705
ZnO | I | Sphere | None | Commercial | Positive | 45.3 |  | 310 |  | 32.7 | HCMEC | 50000 | H | Human | Heart | Epithelial | Adult | P | 24 | 0.1 | MTT | TetrazoliumSalt |  | 96.066
ZnO | I | Sphere | None | Commercial | Positive | 45.3 |  | 310 |  | 32.7 | HCMEC | 50000 | H | Human | Heart | Epithelial | Adult | P | 24 | 1 | MTT | TetrazoliumSalt |  | 97.049
ZnO | I | Sphere | None | Commercial | Positive | 45.3 |  | 310 |  | 32.7 | HCMEC | 50000 | H | Human | Heart | Epithelial | Adult | P | 24 | 5 | MTT | TetrazoliumSalt |  | 71.475
ZnO | I | Sphere | None | Commercial | Positive | 45.3 |  | 310 |  | 32.7 | HCMEC | 50000 | H | Human | Heart | Epithelial | Adult | P | 24 | 10 | MTT | TetrazoliumSalt |  | 60.984
ZnO | I | Sphere | None | Commercial | Positive | 45.3 |  | 310 |  | 32.7 | HCMEC | 50000 | H | Human | Heart | Epithelial | Adult | P | 24 | 20 | MTT | TetrazoliumSalt |  | 42.623
ZnO | I | Sphere | None | Commercial | Positive | 45.3 |  | 310 |  | 32.7 | HCMEC | 50000 | H | Human | Heart | Epithelial | Adult | P | 24 | 50 | MTT | TetrazoliumSalt |  | 27.869
ZnO | I | Sphere | None | Commercial | Positive | 45.3 |  | 310 |  | 32.7 | HCMEC | 50000 | H | Human | Heart | Epithelial | Adult | P | 24 | 100 | MTT | TetrazoliumSalt |  | 21.639
IronOxide | I | Sphere | None | Commercial | Negative | 42.5 |  | 957 |  | -8.2 | HCMEC | 50000 | H | Human | Heart | Epithelial | Adult | P | 24 | 0.001 | MTT | TetrazoliumSalt |  | 95.738
IronOxide | I | Sphere | None | Commercial | Negative | 42.5 |  | 957 |  | -8.2 | HCMEC | 50000 | H | Human | Heart | Epithelial | Adult | P | 24 | 0.01 | MTT | TetrazoliumSalt |  | 96.721
IronOxide | I | Sphere | None | Commercial | Negative | 42.5 |  | 957 |  | -8.2 | HCMEC | 50000 | H | Human | Heart | Epithelial | Adult | P | 24 | 0.1 | MTT | TetrazoliumSalt |  | 98.033
IronOxide | I | Sphere | None | Commercial | Negative | 42.5 |  | 957 |  | -8.2 | HCMEC | 50000 | H | Human | Heart | Epithelial | Adult | P | 24 | 1 | MTT | TetrazoliumSalt |  | 93.77
IronOxide | I | Sphere | None | Commercial | Negative | 42.5 |  | 957 |  | -8.2 | HCMEC | 50000 | H | Human | Heart | Epithelial | Adult | P | 24 | 5 | MTT | TetrazoliumSalt |  | 88.525
IronOxide | I | Sphere | None | Commercial | Negative | 42.5 |  | 957 |  | -8.2 | HCMEC | 50000 | H | Human | Heart | Epithelial | Adult | P | 24 | 10 | MTT | TetrazoliumSalt |  | 88.852
IronOxide | I | Sphere | None | Commercial | Negative | 42.5 |  | 957 |  | -8.2 | HCMEC | 50000 | H | Human | Heart | Epithelial | Adult | P | 24 | 20 | MTT | TetrazoliumSalt |  | 92.131
IronOxide | I | Sphere | None | Commercial | Negative | 42.5 |  | 957 |  | -8.2 | HCMEC | 50000 | H | Human | Heart | Epithelial | Adult | P | 24 | 50 | MTT | TetrazoliumSalt |  | 92.131
IronOxide | I | Sphere | None | Commercial | Negative | 42.5 |  | 957 |  | -8.2 | HCMEC | 50000 | H | Human | Heart | Epithelial | Adult | P | 24 | 100 | MTT | TetrazoliumSalt |  | 89.508
IronOxide | I | Sphere | None | Commercial | Positive | 46.8 |  | 1025 |  | 1.7 | HCMEC | 50000 | H | Human | Heart | Epithelial | Adult | P | 24 | 0.001 | MTT | TetrazoliumSalt |  | 98.689
IronOxide | I | Sphere | None | Commercial | Positive | 46.8 |  | 1025 |  | 1.7 | HCMEC | 50000 | H | Human | Heart | Epithelial | Adult | P | 24 | 0.01 | MTT | TetrazoliumSalt |  | 100.66
IronOxide | I | Sphere | None | Commercial | Positive | 46.8 |  | 1025 |  | 1.7 | HCMEC | 50000 | H | Human | Heart | Epithelial | Adult | P | 24 | 0.1 | MTT | TetrazoliumSalt |  | 92.787
IronOxide | I | Sphere | None | Commercial | Positive | 46.8 |  | 1025 |  | 1.7 | HCMEC | 50000 | H | Human | Heart | Epithelial | Adult | P | 24 | 1 | MTT | TetrazoliumSalt |  | 95.738
IronOxide | I | Sphere | None | Commercial | Positive | 46.8 |  | 1025 |  | 1.7 | HCMEC | 50000 | H | Human | Heart | Epithelial | Adult | P | 24 | 5 | MTT | TetrazoliumSalt |  | 91.148
IronOxide | I | Sphere | None | Commercial | Positive | 46.8 |  | 1025 |  | 1.7 | HCMEC | 50000 | H | Human | Heart | Epithelial | Adult | P | 24 | 10 | MTT | TetrazoliumSalt |  | 92.787
IronOxide | I | Sphere | None | Commercial | Positive | 46.8 |  | 1025 |  | 1.7 | HCMEC | 50000 | H | Human | Heart | Epithelial | Adult | P | 24 | 20 | MTT | TetrazoliumSalt |  | 89.18
IronOxide | I | Sphere | None | Commercial | Positive | 46.8 |  | 1025 |  | 1.7 | HCMEC | 50000 | H | Human | Heart | Epithelial | Adult | P | 24 | 50 | MTT | TetrazoliumSalt |  | 89.18
IronOxide | I | Sphere | None | Commercial | Positive | 46.8 |  | 1025 |  | 1.7 | HCMEC | 50000 | H | Human | Heart | Epithelial | Adult | P | 24 | 100 | MTT | TetrazoliumSalt |  | 92.787
SLN | O | Sphere | None | Emulsion-Solvent Evaporation | Negative |  | 98.4 |  | -14.6 |  | A549 | 100000 | H | Human | Lung | Epithelial | Adult | L | 24 | 823.5 | MTT | TetrazoliumSalt |  | 83.784 | 0.148
SLN | O | Sphere | None | Emulsion-Solvent Evaporation | Negative |  | 98.4 |  | -14.6 |  | A549 | 100000 | H | Human | Lung | Epithelial | Adult | L | 24 | 1462.8 | MTT | TetrazoliumSalt |  | 90.476 | 0.148
SLN | O | Sphere | None | Emulsion-Solvent Evaporation | Negative |  | 98.4 |  | -14.6 |  | A549 | 100000 | H | Human | Lung | Epithelial | Adult | L | 24 | 2607.3 | MTT | TetrazoliumSalt |  | 88.417 | 0.148
SLN | O | Sphere | None | Emulsion-Solvent Evaporation | Negative |  | 98.4 |  | -14.6 |  | A549 | 100000 | H | Human | Lung | Epithelial | Adult | L | 24 | 3671.1 | MTT | TetrazoliumSalt |  | 55.341 | 0.148
SLN | O | Sphere | None | Emulsion-Solvent Evaporation | Negative |  | 98.4 |  | -14.6 |  | A549 | 100000 | H | Human | Lung | Epithelial | Adult | L | 24 | 4674.1 | MTT | TetrazoliumSalt |  | 21.236 | 0.148
SLN | O | Sphere | None | Emulsion-Solvent Evaporation | Negative |  | 98.4 |  | -14.6 |  | A549 | 100000 | H | Human | Lung | Epithelial | Adult | L | 24 | 5624.7 | MTT | TetrazoliumSalt |  | 16.86 | 0.148
SLN | O | Sphere | None | Emulsion-Solvent Evaporation | Negative |  | 98.4 |  | -14.6 |  | A549 | 100000 | H | Human | Lung | Epithelial | Adult | L | 24 | 7861.4 | MTT | TetrazoliumSalt |  | 8.2368 | 0.148
SLN | O | Sphere | None | Emulsion-Solvent Evaporation | Negative |  | 98.4 |  | -14.6 |  | A549 | 100000 | H | Human | Lung | Epithelial | Adult | L | 24 | 14015.2 | MTT | TetrazoliumSalt |  | 8.1081 | 0.148
SLN | O | Sphere | None | Emulsion-Solvent Evaporation | Negative |  | 98.4 |  | -14.6 |  | A549 | 100000 | H | Human | Lung | Epithelial | Adult | L | 24 | 823.5 | NRU | TetrazoliumSalt |  | 83.784 | 0.148
SLN | O | Sphere | None | Emulsion-Solvent Evaporation | Negative |  | 98.4 |  | -14.6 |  | A549 | 100000 | H | Human | Lung | Epithelial | Adult | L | 24 | 1462.8 | NRU | TetrazoliumSalt |  | 80.18 | 0.148
SLN | O | Sphere | None | Emulsion-Solvent Evaporation | Negative |  | 98.4 |  | -14.6 |  | A549 | 100000 | H | Human | Lung | Epithelial | Adult | L | 24 | 2607.3 | NRU | TetrazoliumSalt |  | 59.974 | 0.148
SLN | O | Sphere | None | Emulsion-Solvent Evaporation | Negative |  | 98.4 |  | -14.6 |  | A549 | 100000 | H | Human | Lung | Epithelial | Adult | L | 24 | 3671.1 | NRU | TetrazoliumSalt |  | 29.601 | 0.148
SLN | O | Sphere | None | Emulsion-Solvent Evaporation | Negative |  | 98.4 |  | -14.6 |  | A549 | 100000 | H | Human | Lung | Epithelial | Adult | L | 24 | 4674.1 | NRU | TetrazoliumSalt |  | 18.79 | 0.148
SLN | O | Sphere | None | Emulsion-Solvent Evaporation | Negative |  | 98.4 |  | -14.6 |  | A549 | 100000 | H | Human | Lung | Epithelial | Adult | L | 24 | 5624.7 | NRU | TetrazoliumSalt |  | 19.305 | 0.148
SLN | O | Sphere | None | Emulsion-Solvent Evaporation | Negative |  | 98.4 |  | -14.6 |  | A549 | 100000 | H | Human | Lung | Epithelial | Adult | L | 24 | 7861.4 | NRU | TetrazoliumSalt |  | 15.83 | 0.148
SLN | O | Sphere | None | Emulsion-Solvent Evaporation | Negative |  | 98.4 |  | -14.6 |  | A549 | 100000 | H | Human | Lung | Epithelial | Adult | L | 24 | 14015.2 | NRU | TetrazoliumSalt |  | 18.275 | 0.148
SLN | O | Sphere | None | Emulsion-Solvent Evaporation | Negative |  | 98.4 |  | -14.6 |  | PCLS |  | A | Mouse | Lung | Mixed | Adult | P | 24 | 100 | WST-1 | TetrazoliumSalt |  | 100.12 | 0.148
SLN | O | Sphere | None | Emulsion-Solvent Evaporation | Negative |  | 98.4 |  | -14.6 |  | PCLS |  | A | Mouse | Lung | Mixed | Adult | P | 24 | 250 | WST-1 | TetrazoliumSalt |  | 83.034 | 0.148
SLN | O | Sphere | None | Emulsion-Solvent Evaporation | Negative |  | 98.4 |  | -14.6 |  | PCLS |  | A | Mouse | Lung | Mixed | Adult | P | 24 | 500 | WST-1 | TetrazoliumSalt |  | 67.116 | 0.148
SLN | O | Sphere | None | Emulsion-Solvent Evaporation | Negative |  | 98.4 |  | -14.6 |  | PCLS |  | A | Mouse | Lung | Mixed | Adult | P | 24 | 750 | WST-1 | TetrazoliumSalt |  | 32.211 | 0.148
SLN | O | Sphere | None | Emulsion-Solvent Evaporation | Negative |  | 98.4 |  | -14.6 |  | PCLS |  | A | Mouse | Lung | Mixed | Adult | P | 24 | 1000 | WST-1 | TetrazoliumSalt |  | 0.165 | 0.148
SLN | O | Sphere | CTAB | Multiple Emulsion Method | Positive |  | 135.1 |  | 28.2 |  | Caco-2 | 5000 | H | Human | Colon | Epithelial | Adult | L | 24 | 66 | AlamarBlue | AlamarBlue |  | 4.3403 | 0.196
SLN | O | Sphere | CTAB | Multiple Emulsion Method | Positive |  | 135.1 |  | 28.2 |  | Caco-2 | 5000 | H | Human | Colon | Epithelial | Adult | L | 24 | 165 | AlamarBlue | AlamarBlue |  | 4.6875 | 0.196
SLN | O | Sphere | CTAB | Multiple Emulsion Method | Positive |  | 135.1 |  | 28.2 |  | Caco-2 | 5000 | H | Human | Colon | Epithelial | Adult | L | 24 | 330 | AlamarBlue | AlamarBlue |  | 5.2083 | 0.196
SLN | O | Sphere | CTAB | Multiple Emulsion Method | Positive |  | 135.1 |  | 28.2 |  | Caco-2 | 5000 | H | Human | Colon | Epithelial | Adult | L | 24 | 660 | AlamarBlue | AlamarBlue |  | 3.2986 | 0.196
SLN | O | Sphere | DDAB | Multiple Emulsion Method | Positive |  | 134.2 |  | 28.2 |  | Caco-2 | 5000 | H | Human | Colon | Epithelial | Adult | L | 24 | 66 | AlamarBlue | AlamarBlue |  | 99.132 | 0.179
SLN | O | Sphere | DDAB | Multiple Emulsion Method | Positive |  | 134.2 |  | 28.2 |  | Caco-2 | 5000 | H | Human | Colon | Epithelial | Adult | L | 24 | 165 | AlamarBlue | AlamarBlue |  | 92.882 | 0.179
SLN | O | Sphere | DDAB | Multiple Emulsion Method | Positive |  | 134.2 |  | 28.2 |  | Caco-2 | 5000 | H | Human | Colon | Epithelial | Adult | L | 24 | 330 | AlamarBlue | AlamarBlue |  | 77.431 | 0.179
SLN | O | Sphere | DDAB | Multiple Emulsion Method | Positive |  | 134.2 |  | 28.2 |  | Caco-2 | 5000 | H | Human | Colon | Epithelial | Adult | L | 24 | 660 | AlamarBlue | AlamarBlue |  | 51.91 | 0.179
SLN | O | Sphere | CTAB | Multiple Emulsion Method | Positive |  | 135.1 |  | 28.2 |  | HepG2 | 5000 | H | Human | Liver | Epithelial | Adult | L | 24 | 66 | AlamarBlue | AlamarBlue |  | 7.4468 | 0.196
SLN | O | Sphere | CTAB | Multiple Emulsion Method | Positive |  | 135.1 |  | 28.2 |  | HepG2 | 5000 | H | Human | Liver | Epithelial | Adult | L | 24 | 165 | AlamarBlue | AlamarBlue |  | 7.6241 | 0.196
SLN | O | Sphere | CTAB | Multiple Emulsion Method | Positive |  | 135.1 |  | 28.2 |  | HepG2 | 5000 | H | Human | Liver | Epithelial | Adult | L | 24 | 330 | AlamarBlue | AlamarBlue |  | 5.8511 | 0.196
SLN | O | Sphere | CTAB | Multiple Emulsion Method | Positive |  | 135.1 |  | 28.2 |  | HepG2 | 5000 | H | Human | Liver | Epithelial | Adult | L | 24 | 660 | AlamarBlue | AlamarBlue |  | 5.4965 | 0.196
SLN | O | Sphere | DDAB | Multiple Emulsion Method | Positive |  | 134.2 |  | 28.2 |  | HepG2 | 5000 | H | Human | Liver | Epithelial | Adult | L | 24 | 66 | AlamarBlue | AlamarBlue |  | 91.844 | 0.179
SLN | O | Sphere | DDAB | Multiple Emulsion Method | Positive |  | 134.2 |  | 28.2 |  | HepG2 | 5000 | H | Human | Liver | Epithelial | Adult | L | 24 | 165 | AlamarBlue | AlamarBlue |  | 93.44 | 0.179
SLN | O | Sphere | DDAB | Multiple Emulsion Method | Positive |  | 134.2 |  | 28.2 |  | HepG2 | 5000 | H | Human | Liver | Epithelial | Adult | L | 24 | 330 | AlamarBlue | AlamarBlue |  | 63.298 | 0.179
SLN | O | Sphere | DDAB | Multiple Emulsion Method | Positive |  | 134.2 |  | 28.2 |  | HepG2 | 5000 | H | Human | Liver | Epithelial | Adult | L | 24 | 660 | AlamarBlue | AlamarBlue |  | 46.986 | 0.179
SLN | O | Sphere | CTAB | Multiple Emulsion Method | Positive |  | 135.1 |  | 28.2 |  | MCF-7 | 5000 | H | Human | Breast | Epithelial | Adult | L | 24 | 66 | AlamarBlue | AlamarBlue |  | 3.3841 | 0.196
SLN | O | Sphere | CTAB | Multiple Emulsion Method | Positive |  | 135.1 |  | 28.2 |  | MCF-7 | 5000 | H | Human | Breast | Epithelial | Adult | L | 24 | 165 | AlamarBlue | AlamarBlue |  | 3.3841 | 0.196
SLN | O | Sphere | CTAB | Multiple Emulsion Method | Positive |  | 135.1 |  | 28.2 |  | MCF-7 | 5000 | H | Human | Breast | Epithelial | Adult | L | 24 | 330 | AlamarBlue | AlamarBlue |  | 1.3536 | 0.196
SLN | O | Sphere | CTAB | Multiple Emulsion Method | Positive |  | 135.1 |  | 28.2 |  | MCF-7 | 5000 | H | Human | Breast | Epithelial | Adult | L | 24 | 660 | AlamarBlue | AlamarBlue |  | 1.0152 | 0.196
SLN | O | Sphere | DDAB | Multiple Emulsion Method | Positive |  | 134.2 |  | 28.2 |  | MCF-7 | 5000 | H | Human | Breast | Epithelial | Adult | L | 24 | 66 | AlamarBlue | AlamarBlue |  | 105.08 | 0.179
SLN | O | Sphere | DDAB | Multiple Emulsion Method | Positive |  | 134.2 |  | 28.2 |  | MCF-7 | 5000 | H | Human | Breast | Epithelial | Adult | L | 24 | 165 | AlamarBlue | AlamarBlue |  | 100.51 | 0.179
SLN | O | Sphere | DDAB | Multiple Emulsion Method | Positive |  | 134.2 |  | 28.2 |  | MCF-7 | 5000 | H | Human | Breast | Epithelial | Adult | L | 24 | 330 | AlamarBlue | AlamarBlue |  | 71.912 | 0.179
SLN | O | Sphere | DDAB | Multiple Emulsion Method | Positive |  | 134.2 |  | 28.2 |  | MCF-7 | 5000 | H | Human | Breast | Epithelial | Adult | L | 24 | 660 | AlamarBlue | AlamarBlue |  | 67.005 | 0.179
SLN | O | Sphere | CTAB | Multiple Emulsion Method | Positive |  | 135.1 |  | 28.2 |  | SV-80 | 5000 | H | Human | Lung | Fibroblast | Adult | L | 24 | 66 | AlamarBlue | AlamarBlue |  | 8.8926 | 0.196
SLN | O | Sphere | CTAB | Multiple Emulsion Method | Positive |  | 135.1 |  | 28.2 |  | SV-80 | 5000 | H | Human | Lung | Fibroblast | Adult | L | 24 | 165 | AlamarBlue | AlamarBlue |  | 8.8926 | 0.196
SLN | O | Sphere | CTAB | Multiple Emulsion Method | Positive |  | 135.1 |  | 28.2 |  | SV-80 | 5000 | H | Human | Lung | Fibroblast | Adult | L | 24 | 330 | AlamarBlue | AlamarBlue |  | 8.2215 | 0.196
SLN | O | Sphere | CTAB | Multiple Emulsion Method | Positive |  | 135.1 |  | 28.2 |  | SV-80 | 5000 | H | Human | Lung | Fibroblast | Adult | L | 24 | 660 | AlamarBlue | AlamarBlue |  | 6.2081 | 0.196
SLN | O | Sphere | DDAB | Multiple Emulsion Method | Positive |  | 134.2 |  | 28.2 |  | SV-80 | 5000 | H | Human | Lung | Fibroblast | Adult | L | 24 | 66 | AlamarBlue | AlamarBlue |  | 107.72 | 0.179
SLN | O | Sphere | DDAB | Multiple Emulsion Method | Positive |  | 134.2 |  | 28.2 |  | SV-80 | 5000 | H | Human | Lung | Fibroblast | Adult | L | 24 | 165 | AlamarBlue | AlamarBlue |  | 98.993 | 0.179
SLN | O | Sphere | DDAB | Multiple Emulsion Method | Positive |  | 134.2 |  | 28.2 |  | SV-80 | 5000 | H | Human | Lung | Fibroblast | Adult | L | 24 | 330 | AlamarBlue | AlamarBlue |  | 80.705 | 0.179
SLN | O | Sphere | DDAB | Multiple Emulsion Method | Positive |  | 134.2 |  | 28.2 |  | SV-80 | 5000 | H | Human | Lung | Fibroblast | Adult | L | 24 | 660 | AlamarBlue | AlamarBlue |  | 42.45 | 0.179
SLN | O | Sphere | CTAB | Multiple Emulsion Method | Positive |  | 135.1 |  | 28.2 |  | Y-79 | 10000 | H | Human | Retina | MulticellularClusters | Adult | L | 24 | 66 | AlamarBlue | AlamarBlue |  | 7.0922 | 0.196
SLN | O | Sphere | CTAB | Multiple Emulsion Method | Positive |  | 135.1 |  | 28.2 |  | Y-79 | 10000 | H | Human | Retina | MulticellularClusters | Adult | L | 24 | 165 | AlamarBlue | AlamarBlue |  | 2.8369 | 0.196
SLN | O | Sphere | CTAB | Multiple Emulsion Method | Positive |  | 135.1 |  | 28.2 |  | Y-79 | 10000 | H | Human | Retina | MulticellularClusters | Adult | L | 24 | 330 | AlamarBlue | AlamarBlue |  | 2.8369 | 0.196
SLN | O | Sphere | CTAB | Multiple Emulsion Method | Positive |  | 135.1 |  | 28.2 |  | Y-79 | 10000 | H | Human | Retina | MulticellularClusters | Adult | L | 24 | 660 | AlamarBlue | AlamarBlue |  | 2.4823 | 0.196
SLN | O | Sphere | DDAB | Multiple Emulsion Method | Positive |  | 134.2 |  | 28.2 |  | Y-79 | 10000 | H | Human | Retina | MulticellularClusters | Adult | L | 24 | 66 | AlamarBlue | AlamarBlue |  | 94.681 | 0.179
SLN | O | Sphere | DDAB | Multiple Emulsion Method | Positive |  | 134.2 |  | 28.2 |  | Y-79 | 10000 | H | Human | Retina | MulticellularClusters | Adult | L | 24 | 165 | AlamarBlue | AlamarBlue |  | 92.908 | 0.179
SLN | O | Sphere | DDAB | Multiple Emulsion Method | Positive |  | 134.2 |  | 28.2 |  | Y-79 | 10000 | H | Human | Retina | MulticellularClusters | Adult | L | 24 | 330 | AlamarBlue | AlamarBlue |  | 76.064 | 0.179
SLN | O | Sphere | DDAB | Multiple Emulsion Method | Positive |  | 134.2 |  | 28.2 |  | Y-79 | 10000 | H | Human | Retina | MulticellularClusters | Adult | L | 24 | 660 | AlamarBlue | AlamarBlue |  | 61.17 | 0.179
Chitosan | O | Sphere | None | Commercial | Positive | 40 |  |  | 50 |  | K562 |  | H | Human | BoneMarrow | Lymphoblast | Adult | L | 12 | 10 | MTT | TetrazoliumSalt |  | 60.323
Chitosan | O | Sphere | None | Commercial | Positive | 40 |  |  | 50 |  | K562 |  | H | Human | BoneMarrow | Lymphoblast | Adult | L | 12 | 15 | MTT | TetrazoliumSalt |  | 58.645
Chitosan | O | Sphere | None | Commercial | Positive | 40 |  |  | 50 |  | K562 |  | H | Human | BoneMarrow | Lymphoblast | Adult | L | 12 | 20 | MTT | TetrazoliumSalt |  | 54
Chitosan | O | Sphere | None | Commercial | Positive | 40 |  |  | 50 |  | K562 |  | H | Human | BoneMarrow | Lymphoblast | Adult | L | 12 | 25 | MTT | TetrazoliumSalt |  | 52.452
Chitosan | O | Sphere | None | Commercial | Positive | 40 |  |  | 50 |  | K562 |  | H | Human | BoneMarrow | Lymphoblast | Adult | L | 12 | 30 | MTT | TetrazoliumSalt |  | 48.065
Chitosan | O | Sphere | None | Commercial | Positive | 40 |  |  | 50 |  | K562 |  | H | Human | BoneMarrow | Lymphoblast | Adult | L | 24 | 10 | MTT | TetrazoliumSalt |  | 56.258
Chitosan | O | Sphere | None | Commercial | Positive | 40 |  |  | 50 |  | K562 |  | H | Human | BoneMarrow | Lymphoblast | Adult | L | 24 | 15 | MTT | TetrazoliumSalt |  | 51.806
Chitosan | O | Sphere | None | Commercial | Positive | 40 |  |  | 50 |  | K562 |  | H | Human | BoneMarrow | Lymphoblast | Adult | L | 24 | 20 | MTT | TetrazoliumSalt |  | 37.226
Chitosan | O | Sphere | None | Commercial | Positive | 40 |  |  | 50 |  | K562 |  | H | Human | BoneMarrow | Lymphoblast | Adult | L | 24 | 25 | MTT | TetrazoliumSalt |  | 36.129
Chitosan | O | Sphere | None | Commercial | Positive | 40 |  |  | 50 |  | K562 |  | H | Human | BoneMarrow | Lymphoblast | Adult | L | 24 | 30 | MTT | TetrazoliumSalt |  | 28.581
Chitosan | O | Sphere | None | Commercial | Positive | 40 |  |  | 50 |  | K562 |  | H | Human | BoneMarrow | Lymphoblast | Adult | L | 36 | 10 | MTT | TetrazoliumSalt |  | 50.258
Chitosan | O | Sphere | None | Commercial | Positive | 40 |  |  | 50 |  | K562 |  | H | Human | BoneMarrow | Lymphoblast | Adult | L | 36 | 15 | MTT | TetrazoliumSalt |  | 41.484
Chitosan | O | Sphere | None | Commercial | Positive | 40 |  |  | 50 |  | K562 |  | H | Human | BoneMarrow | Lymphoblast | Adult | L | 36 | 20 | MTT | TetrazoliumSalt |  | 30.581
Chitosan | O | Sphere | None | Commercial | Positive | 40 |  |  | 50 |  | K562 |  | H | Human | BoneMarrow | Lymphoblast | Adult | L | 36 | 25 | MTT | TetrazoliumSalt |  | 18.323
Chitosan | O | Sphere | None | Commercial | Positive | 40 |  |  | 50 |  | K562 |  | H | Human | BoneMarrow | Lymphoblast | Adult | L | 36 | 30 | MTT | TetrazoliumSalt |  | 17.29
Chitosan | O | Sphere | None | Commercial | Positive | 40 |  |  | 50 |  | K562 |  | H | Human | BoneMarrow | Lymphoblast | Adult | L | 48 | 10 | MTT | TetrazoliumSalt |  | 48.258
Chitosan | O | Sphere | None | Commercial | Positive | 40 |  |  | 50 |  | K562 |  | H | Human | BoneMarrow | Lymphoblast | Adult | L | 48 | 15 | MTT | TetrazoliumSalt |  | 37.484
Chitosan | O | Sphere | None | Commercial | Positive | 40 |  |  | 50 |  | K562 |  | H | Human | BoneMarrow | Lymphoblast | Adult | L | 48 | 20 | MTT | TetrazoliumSalt |  | 25.097
Chitosan | O | Sphere | None | Commercial | Positive | 40 |  |  | 50 |  | K562 |  | H | Human | BoneMarrow | Lymphoblast | Adult | L | 48 | 25 | MTT | TetrazoliumSalt |  | 13.677
Chitosan | O | Sphere | None | Commercial | Positive | 40 |  |  | 50 |  | K562 |  | H | Human | BoneMarrow | Lymphoblast | Adult | L | 48 | 30 | MTT | TetrazoliumSalt |  | 11.097
MWCNT | C | Nanotube | None | Chemical Vapor Deposition |  | 11 |  |  |  |  | UM-UC-3 | 2000 | H | Human | UrinaryBladder | Epithelial | Adult | L | 48 | 50 | CytoTox-Glo | Dead-Cell-Protease | 89 | 94.167
MWCNT | C | Nanotube | None | Chemical Vapor Deposition |  | 11 |  |  |  |  | UM-UC-3 | 2000 | H | Human | UrinaryBladder | Epithelial | Adult | L | 48 | 50 | CytoTox-Glo | Dead-Cell-Protease | 62.4 | 75.417
MWCNT | C | Nanotube | None | Chemical Vapor Deposition |  | 18 |  |  |  |  | UM-UC-3 | 2000 | H | Human | UrinaryBladder | Epithelial | Adult | L | 48 | 50 | CytoTox-Glo | Dead-Cell-Protease | 84.6 | 75.833
MWCNT | C | Nanotube | None | Chemical Vapor Deposition |  | 18 |  |  |  |  | UM-UC-3 | 2000 | H | Human | UrinaryBladder | Epithelial | Adult | L | 48 | 50 | CytoTox-Glo | Dead-Cell-Protease | 41.8 | 65.625
MWCNT | C | Nanotube | None | Chemical Vapor Deposition |  | 11 |  |  |  |  | EJ28 | 300 | H | Human | UrinaryBladder | Epithelial | Adult | L | 48 | 100 | WST-1 | TetrazoliumSalt | 89 | 39.61
MWCNT | C | Nanotube | None | Chemical Vapor Deposition |  | 11 |  |  |  |  | EJ28 | 300 | H | Human | UrinaryBladder | Epithelial | Adult | L | 72 | 100 | WST-1 | TetrazoliumSalt | 89 | 70.779
MWCNT | C | Nanotube | None | Chemical Vapor Deposition |  | 11 |  |  |  |  | EJ28 | 300 | H | Human | UrinaryBladder | Epithelial | Adult | L | 96 | 100 | WST-1 | TetrazoliumSalt | 89 | 68.571
MWCNT | C | Nanotube | None | Chemical Vapor Deposition |  | 11 |  |  |  |  | EJ28 | 300 | H | Human | UrinaryBladder | Epithelial | Adult | L | 48 | 100 | WST-1 | TetrazoliumSalt | 62.4 | 29.351
MWCNT | C | Nanotube | None | Chemical Vapor Deposition |  | 11 |  |  |  |  | EJ28 | 300 | H | Human | UrinaryBladder | Epithelial | Adult | L | 72 | 100 | WST-1 | TetrazoliumSalt | 62.4 | 47.273
MWCNT | C | Nanotube | None | Chemical Vapor Deposition |  | 11 |  |  |  |  | EJ28 | 300 | H | Human | UrinaryBladder | Epithelial | Adult | L | 96 | 100 | WST-1 | TetrazoliumSalt | 62.4 | 44.416
MWCNT | C | Nanotube | None | Chemical Vapor Deposition |  | 18 |  |  |  |  | EJ28 | 300 | H | Human | UrinaryBladder | Epithelial | Adult | L | 48 | 100 | WST-1 | TetrazoliumSalt | 84.6 | 50.26
MWCNT | C | Nanotube | None | Chemical Vapor Deposition |  | 18 |  |  |  |  | EJ28 | 300 | H | Human | UrinaryBladder | Epithelial | Adult | L | 72 | 100 | WST-1 | TetrazoliumSalt | 84.6 | 82.078
MWCNT | C | Nanotube | None | Chemical Vapor Deposition |  | 18 |  |  |  |  | EJ28 | 300 | H | Human | UrinaryBladder | Epithelial | Adult | L | 96 | 100 | WST-1 | TetrazoliumSalt | 84.6 | 78.961
MWCNT | C | Nanotube | None | Chemical Vapor Deposition |  | 18 |  |  |  |  | EJ28 | 300 | H | Human | UrinaryBladder | Epithelial | Adult | L | 48 | 100 | WST-1 | TetrazoliumSalt | 41.8 | 38.052
MWCNT | C | Nanotube | None | Chemical Vapor Deposition |  | 18 |  |  |  |  | EJ28 | 300 | H | Human | UrinaryBladder | Epithelial | Adult | L | 72 | 100 | WST-1 | TetrazoliumSalt | 41.8 | 66.623
MWCNT | C | Nanotube | None | Chemical Vapor Deposition |  | 18 |  |  |  |  | EJ28 | 300 | H | Human | UrinaryBladder | Epithelial | Adult | L | 96 | 100 | WST-1 | TetrazoliumSalt | 41.8 | 56.234
TiO2 | I | Irregular | None | Commercial |  | 20 |  |  |  |  | CHO-K1 | 25000 | A | Hamster | Ovary | Epithelial | Adult | L | 24 | 5 | NRU | NeutralRed |  | 100
TiO2 | I | Irregular | None | Commercial |  | 20 |  |  |  |  | CHO-K1 | 25000 | A | Hamster | Ovary | Epithelial | Adult | L | 24 | 10 | NRU | NeutralRed |  | 98.443
TiO2 | I | Irregular | None | Commercial |  | 20 |  |  |  |  | CHO-K1 | 25000 | A | Hamster | Ovary | Epithelial | Adult | L | 24 | 25 | NRU | NeutralRed |  | 89.619
TiO2 | I | Irregular | None | Commercial |  | 20 |  |  |  |  | CHO-K1 | 25000 | A | Hamster | Ovary | Epithelial | Adult | L | 24 | 50 | NRU | NeutralRed |  | 80.45
TiO2 | I | Irregular | None | Commercial |  | 20 |  |  |  |  | CHO-K1 | 25000 | A | Hamster | Ovary | Epithelial | Adult | L | 24 | 100 | NRU | NeutralRed |  | 64.187
TiO2 | I | Irregular | None | Commercial |  | 20 |  |  |  |  | CHO-K1 | 25000 | A | Hamster | Ovary | Epithelial | Adult | L | 24 | 5 | MTT | TetrazoliumSalt |  | 84.201
TiO2 | I | Irregular | None | Commercial |  | 20 |  |  |  |  | CHO-K1 | 25000 | A | Hamster | Ovary | Epithelial | Adult | L | 24 | 25 | MTT | TetrazoliumSalt |  | 76.302
TiO2 | I | Irregular | None | Commercial |  | 20 |  |  |  |  | CHO-K1 | 25000 | A | Hamster | Ovary | Epithelial | Adult | L | 24 | 50 | MTT | TetrazoliumSalt |  | 72.89
TiO2 | I | Irregular | None | Commercial |  | 20 |  |  |  |  | CHO-K1 | 25000 | A | Hamster | Ovary | Epithelial | Adult | L | 24 | 100 | MTT | TetrazoliumSalt |  | 61.4
Al2O3 | I | Sphere | None | Commercial |  | 28 |  |  |  |  | CHO-K1 | 25000 | A | Hamster | Ovary | Epithelial | Adult | L | 24 | 5 | NRU | NeutralRed |  | 98.789
Al2O3 | I | Sphere | None | Commercial |  | 28 |  |  |  |  | CHO-K1 | 25000 | A | Hamster | Ovary | Epithelial | Adult | L | 24 | 10 | NRU | NeutralRed |  | 100.69
Al2O3 | I | Sphere | None | Commercial |  | 28 |  |  |  |  | CHO-K1 | 25000 | A | Hamster | Ovary | Epithelial | Adult | L | 24 | 25 | NRU | NeutralRed |  | 99.308
Al2O3 | I | Sphere | None | Commercial |  | 28 |  |  |  |  | CHO-K1 | 25000 | A | Hamster | Ovary | Epithelial | Adult | L | 24 | 50 | NRU | NeutralRed |  | 93.08
Al2O3 | I | Sphere | None | Commercial |  | 28 |  |  |  |  | CHO-K1 | 25000 | A | Hamster | Ovary | Epithelial | Adult | L | 24 | 100 | NRU | NeutralRed |  | 75.606
Al2O3 | I | Sphere | None | Commercial |  | 28 |  |  |  |  | CHO-K1 | 25000 | A | Hamster | Ovary | Epithelial | Adult | L | 24 | 5 | MTT | TetrazoliumSalt |  | 81.149
Al2O3 | I | Sphere | None | Commercial |  | 28 |  |  |  |  | CHO-K1 | 25000 | A | Hamster | Ovary | Epithelial | Adult | L | 24 | 25 | MTT | TetrazoliumSalt |  | 74.506
Al2O3 | I | Sphere | None | Commercial |  | 28 |  |  |  |  | CHO-K1 | 25000 | A | Hamster | Ovary | Epithelial | Adult | L | 24 | 50 | MTT | TetrazoliumSalt |  | 67.684
Al2O3 | I | Sphere | None | Commercial |  | 28 |  |  |  |  | CHO-K1 | 25000 | A | Hamster | Ovary | Epithelial | Adult | L | 24 | 100 | MTT | TetrazoliumSalt |  | 79.713
Al2O3 | I | Sphere | None | Thermal Decomposition | Positive |  | 78 | 92 | 11.4 | -10.6 | L929 |  | A | Mouse | SubcutaneousConnectiveTissue | Fibroblast | Adult | L | 24 | 10 | EZ4U | TetrazoliumSalt |  | 101.8
Al2O3 | I | Sphere | None | Thermal Decomposition | Positive |  | 78 | 92 | 11.4 | -10.6 | L929 |  | A | Mouse | SubcutaneousConnectiveTissue | Fibroblast | Adult | L | 24 | 50 | EZ4U | TetrazoliumSalt |  | 98.561
Al2O3 | I | Sphere | None | Thermal Decomposition | Positive |  | 78 | 92 | 11.4 | -10.6 | L929 |  | A | Mouse | SubcutaneousConnectiveTissue | Fibroblast | Adult | L | 24 | 100 | EZ4U | TetrazoliumSalt |  | 97.482
Al2O3 | I | Sphere | None | Thermal Decomposition | Positive |  | 78 | 92 | 11.4 | -10.6 | L929 |  | A | Mouse | SubcutaneousConnectiveTissue | Fibroblast | Adult | L | 24 | 200 | EZ4U | TetrazoliumSalt |  | 94.604
Al2O3 | I | Sphere | None | Thermal Decomposition | Positive |  | 78 | 92 | 11.4 | -10.6 | L929 |  | A | Mouse | SubcutaneousConnectiveTissue | Fibroblast | Adult | L | 24 | 400 | EZ4U | TetrazoliumSalt |  | 91.547
Al2O3 | I | Sphere | None | Thermal Decomposition | Positive |  | 78 | 92 | 11.4 | -10.6 | BJ |  | H | Human | Skin | Fibroblast | Adult | L | 24 | 10 | EZ4U | TetrazoliumSalt |  | 97.482
Al2O3 | I | Sphere | None | Thermal Decomposition | Positive |  | 78 | 92 | 11.4 | -10.6 | BJ |  | H | Human | Skin | Fibroblast | Adult | L | 24 | 50 | EZ4U | TetrazoliumSalt |  | 97.482
Al2O3 | I | Sphere | None | Thermal Decomposition | Positive |  | 78 | 92 | 11.4 | -10.6 | BJ |  | H | Human | Skin | Fibroblast | Adult | L | 24 | 100 | EZ4U | TetrazoliumSalt |  | 97.482
Al2O3 | I | Sphere | None | Thermal Decomposition | Positive |  | 78 | 92 | 11.4 | -10.6 | BJ |  | H | Human | Skin | Fibroblast | Adult | L | 24 | 200 | EZ4U | TetrazoliumSalt |  | 98.741
Al2O3 | I | Sphere | None | Thermal Decomposition | Positive |  | 78 | 92 | 11.4 | -10.6 | BJ |  | H | Human | Skin | Fibroblast | Adult | L | 24 | 400 | EZ4U | TetrazoliumSalt |  | 96.583
Al2O3 | I | Sphere | None | Commercial |  | 13 |  | 186.8 |  |  | HFL1 | 10000 | H | Human | Lung | Fibroblast | Fetus | L | 48 | 250 | MTT | TetrazoliumSalt |  | 90.875
Al2O3 | I | Sphere | None | Commercial |  | 13 |  | 186.8 |  |  | HFL1 | 10000 | H | Human | Lung | Fibroblast | Fetus | L | 48 | 500 | MTT | TetrazoliumSalt |  | 88.454
Al2O3 | I | Sphere | None | Commercial |  | 13 |  | 186.8 |  |  | HFL1 | 10000 | H | Human | Lung | Fibroblast | Fetus | L | 48 | 750 | MTT | TetrazoliumSalt |  | 85.475
Al2O3 | I | Sphere | None | Commercial |  | 13 |  | 186.8 |  |  | HFL1 | 10000 | H | Human | Lung | Fibroblast | Fetus | L | 48 | 1000 | MTT | TetrazoliumSalt |  | 78.212
Al2O3 | I | Sphere | None | Commercial |  | 13 |  | 186.8 |  |  | HFL1 | 10000 | H | Human | Lung | Fibroblast | Fetus | L | 48 | 1500 | MTT | TetrazoliumSalt |  | 70.95
SiO2 | I | Sphere | None | Commercial |  | 20 |  | 113.4 |  |  | HFL1 | 10000 | H | Human | Lung | Fibroblast | Fetus | L | 48 | 250 | MTT | TetrazoliumSalt |  | 76.723
SiO2 | I | Sphere | None | Commercial |  | 20 |  | 113.4 |  |  | HFL1 | 10000 | H | Human | Lung | Fibroblast | Fetus | L | 48 | 500 | MTT | TetrazoliumSalt |  | 64.804
SiO2 | I | Sphere | None | Commercial |  | 20 |  | 113.4 |  |  | HFL1 | 10000 | H | Human | Lung | Fibroblast | Fetus | L | 48 | 750 | MTT | TetrazoliumSalt |  | 56.425
SiO2 | I | Sphere | None | Commercial |  | 20 |  | 113.4 |  |  | HFL1 | 10000 | H | Human | Lung | Fibroblast | Fetus | L | 48 | 1000 | MTT | TetrazoliumSalt |  | 50.652
SiO2 | I | Sphere | None | Commercial |  | 20 |  | 113.4 |  |  | HFL1 | 10000 | H | Human | Lung | Fibroblast | Fetus | L | 48 | 1500 | MTT | TetrazoliumSalt |  | 42.458
TiO2 | I | Sphere | None | Commercial |  | 21 |  | 163.4 |  |  | HFL1 | 10000 | H | Human | Lung | Fibroblast | Fetus | L | 48 | 250 | MTT | TetrazoliumSalt |  | 67.598
TiO2 | I | Sphere | None | Commercial |  | 21 |  | 163.4 |  |  | HFL1 | 10000 | H | Human | Lung | Fibroblast | Fetus | L | 48 | 500 | MTT | TetrazoliumSalt |  | 57.542
TiO2 | I | Sphere | None | Commercial |  | 21 |  | 163.4 |  |  | HFL1 | 10000 | H | Human | Lung | Fibroblast | Fetus | L | 48 | 750 | MTT | TetrazoliumSalt |  | 50.279
TiO2 | I | Sphere | None | Commercial |  | 21 |  | 163.4 |  |  | HFL1 | 10000 | H | Human | Lung | Fibroblast | Fetus | L | 48 | 1000 | MTT | TetrazoliumSalt |  | 39.106
TiO2 | I | Sphere | None | Commercial |  | 21 |  | 163.4 |  |  | HFL1 | 10000 | H | Human | Lung | Fibroblast | Fetus | L | 48 | 1500 | MTT | TetrazoliumSalt |  | 34.264
ZnO | I | Sphere | None | Commercial |  | 20 |  | 327.9 |  |  | HFL1 | 10000 | H | Human | Lung | Fibroblast | Fetus | L | 48 | 250 | MTT | TetrazoliumSalt |  | 59.777
ZnO | I | Sphere | None | Commercial |  | 20 |  | 327.9 |  |  | HFL1 | 10000 | H | Human | Lung | Fibroblast | Fetus | L | 48 | 500 | MTT | TetrazoliumSalt |  | 43.948
ZnO | I | Sphere | None | Commercial |  | 20 |  | 327.9 |  |  | HFL1 | 10000 | H | Human | Lung | Fibroblast | Fetus | L | 48 | 750 | MTT | TetrazoliumSalt |  | 39.665
ZnO | I | Sphere | None | Commercial |  | 20 |  | 327.9 |  |  | HFL1 | 10000 | H | Human | Lung | Fibroblast | Fetus | L | 48 | 1000 | MTT | TetrazoliumSalt |  | 31.471
ZnO | I | Sphere | None | Commercial |  | 20 |  | 327.9 |  |  | HFL1 | 10000 | H | Human | Lung | Fibroblast | Fetus | L | 48 | 1500 | MTT | TetrazoliumSalt |  | 28.492
IronOxide | I | Sphere | Tween80 | Precipitation |  |  | 30 |  |  |  | J774A.1 |  | A | Mouse | Ascites | Macrophage | Adult | L | 3 | 25 | MTT | TetrazoliumSalt |  | 100
IronOxide | I | Sphere | Tween80 | Precipitation |  |  | 30 |  |  |  | J774A.1 |  | A | Mouse | Ascites | Macrophage | Adult | L | 3 | 100 | MTT | TetrazoliumSalt |  | 92.517
IronOxide | I | Sphere | Tween80 | Precipitation |  |  | 30 |  |  |  | J774A.1 |  | A | Mouse | Ascites | Macrophage | Adult | L | 3 | 200 | MTT | TetrazoliumSalt |  | 98.413
IronOxide | I | Sphere | Tween80 | Precipitation |  |  | 30 |  |  |  | J774A.1 |  | A | Mouse | Ascites | Macrophage | Adult | L | 3 | 300 | MTT | TetrazoliumSalt |  | 89.569
IronOxide | I | Sphere | Tween80 | Precipitation |  |  | 30 |  |  |  | J774A.1 |  | A | Mouse | Ascites | Macrophage | Adult | L | 3 | 400 | MTT | TetrazoliumSalt |  | 93.424
IronOxide | I | Sphere | Tween80 | Precipitation |  |  | 30 |  |  |  | J774A.1 |  | A | Mouse | Ascites | Macrophage | Adult | L | 3 | 500 | MTT | TetrazoliumSalt |  | 74.376
IronOxide | I | Sphere | Tween80 | Precipitation |  |  | 30 |  |  |  | J774A.1 |  | A | Mouse | Ascites | Macrophage | Adult | L | 6 | 25 | MTT | TetrazoliumSalt |  | 95.465
IronOxide | I | Sphere | Tween80 | Precipitation |  |  | 30 |  |  |  | J774A.1 |  | A | Mouse | Ascites | Macrophage | Adult | L | 6 | 100 | MTT | TetrazoliumSalt |  | 92.971
IronOxide | I | Sphere | Tween80 | Precipitation |  |  | 30 |  |  |  | J774A.1 |  | A | Mouse | Ascites | Macrophage | Adult | L | 6 | 200 | MTT | TetrazoliumSalt |  | 68.934
IronOxide | I | Sphere | Tween80 | Precipitation |  |  | 30 |  |  |  | J774A.1 |  | A | Mouse | Ascites | Macrophage | Adult | L | 6 | 300 | MTT | TetrazoliumSalt |  | 52.834
IronOxide | I | Sphere | Tween80 | Precipitation |  |  | 30 |  |  |  | J774A.1 |  | A | Mouse | Ascites | Macrophage | Adult | L | 6 | 400 | MTT | TetrazoliumSalt |  | 63.946
IronOxide | I | Sphere | Tween80 | Precipitation |  |  | 30 |  |  |  | J774A.1 |  | A | Mouse | Ascites | Macrophage | Adult | L | 6 | 500 | MTT | TetrazoliumSalt |  | 60.317
EudragitRL | O | Sphere | None | Emulsion-Solvent Evaporation | Positive | 142 | 185 |  | 56 |  | NR8383 | 5000 | A | Rat | Lung | Macrophage | Adult | L | 24 | 6.25 | MTT | TetrazoliumSalt |  | 110.51 | 0.19
EudragitRL | O | Sphere | None | Emulsion-Solvent Evaporation | Positive | 142 | 185 |  | 56 |  | NR8383 | 5000 | A | Rat | Lung | Macrophage | Adult | L | 24 | 12.5 | MTT | TetrazoliumSalt |  | 111.86 | 0.19
EudragitRL | O | Sphere | None | Emulsion-Solvent Evaporation | Positive | 142 | 185 |  | 56 |  | NR8383 | 5000 | A | Rat | Lung | Macrophage | Adult | L | 24 | 25 | MTT | TetrazoliumSalt |  | 105.12 | 0.19
EudragitRL | O | Sphere | None | Emulsion-Solvent Evaporation | Positive | 142 | 185 |  | 56 |  | NR8383 | 5000 | A | Rat | Lung | Macrophage | Adult | L | 24 | 50 | MTT | TetrazoliumSalt |  | 80.593 | 0.19
EudragitRL | O | Sphere | None | Emulsion-Solvent Evaporation | Positive | 142 | 185 |  | 56 |  | NR8383 | 5000 | A | Rat | Lung | Macrophage | Adult | L | 24 | 100 | MTT | TetrazoliumSalt |  | 70.62 | 0.19
EudragitRL | O | Sphere | None | Emulsion-Solvent Evaporation | Positive | 142 | 185 |  | 56 |  | NR8383 | 5000 | A | Rat | Lung | Macrophage | Adult | L | 24 | 200 | MTT | TetrazoliumSalt |  | 71.429 | 0.19
EudragitRL | O | Sphere | None | Emulsion-Solvent Evaporation | Positive | 142 | 185 |  | 56 |  | THP-1 | 5000 | H | Human | Blood | Monocyte | Adult | L | 24 | 6.25 | MTT | TetrazoliumSalt |  | 112 | 0.19
EudragitRL | O | Sphere | None | Emulsion-Solvent Evaporation | Positive | 142 | 185 |  | 56 |  | THP-1 | 5000 | H | Human | Blood | Monocyte | Adult | L | 24 | 12.5 | MTT | TetrazoliumSalt |  | 110.4 | 0.19
EudragitRL | O | Sphere | None | Emulsion-Solvent Evaporation | Positive | 142 | 185 |  | 56 |  | THP-1 | 5000 | H | Human | Blood | Monocyte | Adult | L | 24 | 25 | MTT | TetrazoliumSalt |  | 123.47 | 0.19
EudragitRL | O | Sphere | None | Emulsion-Solvent Evaporation | Positive | 142 | 185 |  | 56 |  | THP-1 | 5000 | H | Human | Blood | Monocyte | Adult | L | 24 | 50 | MTT | TetrazoliumSalt |  | 122.67 | 0.19
EudragitRL | O | Sphere | None | Emulsion-Solvent Evaporation | Positive | 142 | 185 |  | 56 |  | THP-1 | 5000 | H | Human | Blood | Monocyte | Adult | L | 24 | 100 | MTT | TetrazoliumSalt |  | 130.93 | 0.19
EudragitRL | O | Sphere | None | Emulsion-Solvent Evaporation | Positive | 142 | 185 |  | 56 |  | THP-1 | 5000 | H | Human | Blood | Monocyte | Adult | L | 24 | 200 | MTT | TetrazoliumSalt |  | 142.93 | 0.19
EudragitRL | O | Sphere | None | Emulsion-Solvent Evaporation | Positive | 142 | 185 |  | 56 |  | NR8383 | 5000 | A | Rat | Lung | Macrophage | Adult | L | 24 | 6.25 | WST-1 | TetrazoliumSalt |  | 101.08 | 0.19
EudragitRL | O | Sphere | None | Emulsion-Solvent Evaporation | Positive | 142 | 185 |  | 56 |  | NR8383 | 5000 | A | Rat | Lung | Macrophage | Adult | L | 24 | 12.5 | WST-1 | TetrazoliumSalt |  | 102.42 | 0.19
EudragitRL | O | Sphere | None | Emulsion-Solvent Evaporation | Positive | 142 | 185 |  | 56 |  | NR8383 | 5000 | A | Rat | Lung | Macrophage | Adult | L | 24 | 25 | WST-1 | TetrazoliumSalt |  | 95.43 | 0.19
EudragitRL | O | Sphere | None | Emulsion-Solvent Evaporation | Positive | 142 | 185 |  | 56 |  | NR8383 | 5000 | A | Rat | Lung | Macrophage | Adult | L | 24 | 50 | WST-1 | TetrazoliumSalt |  | 80.376 | 0.19
EudragitRL | O | Sphere | None | Emulsion-Solvent Evaporation | Positive | 142 | 185 |  | 56 |  | NR8383 | 5000 | A | Rat | Lung | Macrophage | Adult | L | 24 | 100 | WST-1 | TetrazoliumSalt |  | 75.538 | 0.19
EudragitRL | O | Sphere | None | Emulsion-Solvent Evaporation | Positive | 142 | 185 |  | 56 |  | NR8383 | 5000 | A | Rat | Lung | Macrophage | Adult | L | 24 | 200 | WST-1 | TetrazoliumSalt |  | 75.806 | 0.19
EudragitRL | O | Sphere | None | Emulsion-Solvent Evaporation | Positive | 142 | 185 |  | 56 |  | THP-1 | 5000 | H | Human | Blood | Monocyte | Adult | L | 24 | 6.25 | WST-1 | TetrazoliumSalt |  | 119.09 | 0.19
EudragitRL | O | Sphere | None | Emulsion-Solvent Evaporation | Positive | 142 | 185 |  | 56 |  | THP-1 | 5000 | H | Human | Blood | Monocyte | Adult | L | 24 | 12.5 | WST-1 | TetrazoliumSalt |  | 132.53 | 0.19
EudragitRL | O | Sphere | None | Emulsion-Solvent Evaporation | Positive | 142 | 185 |  | 56 |  | THP-1 | 5000 | H | Human | Blood | Monocyte | Adult | L | 24 | 25 | WST-1 | TetrazoliumSalt |  | 130.38 | 0.19
EudragitRL | O | Sphere | None | Emulsion-Solvent Evaporation | Positive | 142 | 185 |  | 56 |  | THP-1 | 5000 | H | Human | Blood | Monocyte | Adult | L | 24 | 50 | WST-1 | TetrazoliumSalt |  | 134.41 | 0.19
EudragitRL | O | Sphere | None | Emulsion-Solvent Evaporation | Positive | 142 | 185 |  | 56 |  | THP-1 | 5000 | H | Human | Blood | Monocyte | Adult | L | 24 | 100 | WST-1 | TetrazoliumSalt |  | 129.84 | 0.19
EudragitRL | O | Sphere | None | Emulsion-Solvent Evaporation | Positive | 142 | 185 |  | 56 |  | THP-1 | 5000 | H | Human | Blood | Monocyte | Adult | L | 24 | 200 | WST-1 | TetrazoliumSalt |  | 128.49 | 0.19
EudragitRL | O | Sphere | None | Emulsion-Solvent Evaporation | Positive | 142 | 185 |  | 56 |  | NR8383 | 5000 | A | Rat | Lung | Macrophage | Adult | L | 24 | 6.25 | Live/Dead | TrypanBlue |  | 98.895 | 0.19
EudragitRL | O | Sphere | None | Emulsion-Solvent Evaporation | Positive | 142 | 185 |  | 56 |  | NR8383 | 5000 | A | Rat | Lung | Macrophage | Adult | L | 24 | 12.5 | Live/Dead | TrypanBlue |  | 96.961 | 0.19
EudragitRL | O | Sphere | None | Emulsion-Solvent Evaporation | Positive | 142 | 185 |  | 56 |  | NR8383 | 5000 | A | Rat | Lung | Macrophage | Adult | L | 24 | 25 | Live/Dead | TrypanBlue |  | 96.961 | 0.19
EudragitRL | O | Sphere | None | Emulsion-Solvent Evaporation | Positive | 142 | 185 |  | 56 |  | NR8383 | 5000 | A | Rat | Lung | Macrophage | Adult | L | 24 | 50 | Live/Dead | TrypanBlue |  | 91.436 | 0.19
EudragitRL | O | Sphere | None | Emulsion-Solvent Evaporation | Positive | 142 | 185 |  | 56 |  | NR8383 | 5000 | A | Rat | Lung | Macrophage | Adult | L | 24 | 100 | Live/Dead | TrypanBlue |  | 80.663 | 0.19
EudragitRL | O | Sphere | None | Emulsion-Solvent Evaporation | Positive | 142 | 185 |  | 56 |  | NR8383 | 5000 | A | Rat | Lung | Macrophage | Adult | L | 24 | 200 | Live/Dead | TrypanBlue |  | 73.204 | 0.19
EudragitRL | O | Sphere | None | Emulsion-Solvent Evaporation | Positive | 142 | 185 |  | 56 |  | THP-1 | 5000 | H | Human | Blood | Monocyte | Adult | L | 24 | 6.25 | Live/Dead | TrypanBlue |  | 116.57 | 0.19
EudragitRL | O | Sphere | None | Emulsion-Solvent Evaporation | Positive | 142 | 185 |  | 56 |  | THP-1 | 5000 | H | Human | Blood | Monocyte | Adult | L | 24 | 12.5 | Live/Dead | TrypanBlue |  | 117.96 | 0.19
EudragitRL | O | Sphere | None | Emulsion-Solvent Evaporation | Positive | 142 | 185 |  | 56 |  | THP-1 | 5000 | H | Human | Blood | Monocyte | Adult | L | 24 | 25 | Live/Dead | TrypanBlue |  | 123.76 | 0.19
EudragitRL | O | Sphere | None | Emulsion-Solvent Evaporation | Positive | 142 | 185 |  | 56 |  | THP-1 | 5000 | H | Human | Blood | Monocyte | Adult | L | 24 | 50 | Live/Dead | TrypanBlue |  | 140.33 | 0.19
EudragitRL | O | Sphere | None | Emulsion-Solvent Evaporation | Positive | 142 | 185 |  | 56 |  | THP-1 | 5000 | H | Human | Blood | Monocyte | Adult | L | 24 | 100 | Live/Dead | TrypanBlue |  | 136.46 | 0.19
EudragitRL | O | Sphere | None | Emulsion-Solvent Evaporation | Positive | 142 | 185 |  | 56 |  | THP-1 | 5000 | H | Human | Blood | Monocyte | Adult | L | 24 | 200 | Live/Dead | TrypanBlue |  | 157.18 | 0.19
ZnO | I | Sphere | None | Commercial | Positive | 94.5 |  | 253.6 | 17.5 |  | L-132 | 1000000 | H | Human | Lung | Epithelial | Embryonic | L | 24 | 5 | MTT | TetrazoliumSalt |  | 94.712 | 0.311
ZnO | I | Sphere | None | Commercial | Positive | 94.5 |  | 253.6 | 17.5 |  | L-132 | 1000000 | H | Human | Lung | Epithelial | Embryonic | L | 24 | 25 | MTT | TetrazoliumSalt |  | 73.558 | 0.311
ZnO | I | Sphere | None | Commercial | Positive | 94.5 |  | 253.6 | 17.5 |  | L-132 | 1000000 | H | Human | Lung | Epithelial | Embryonic | L | 24 | 50 | MTT | TetrazoliumSalt |  | 29.487 | 0.311
ZnO | I | Sphere | None | Commercial | Positive | 94.5 |  | 253.6 | 17.5 |  | L-132 | 1000000 | H | Human | Lung | Epithelial | Embryonic | L | 24 | 100 | MTT | TetrazoliumSalt |  | 21.314 | 0.311
ZnO | I | Sphere | None | Commercial | Positive | 94.5 |  | 253.6 | 17.5 |  | THP-1 | 1000000 | H | Human | Blood | Monocyte | Adult | L | 24 | 10 | MTT | TetrazoliumSalt |  | 57.358 | 0.311
ZnO | I | Sphere | None | Commercial | Positive | 94.5 |  | 253.6 | 17.5 |  | THP-1 | 1000000 | H | Human | Blood | Monocyte | Adult | L | 24 | 20 | MTT | TetrazoliumSalt |  | 45.652 | 0.311
ZnO | I | Sphere | None | Commercial | Positive | 94.5 |  | 253.6 | 17.5 |  | THP-1 | 1000000 | H | Human | Blood | Monocyte | Adult | L | 24 | 40 | MTT | TetrazoliumSalt |  | 36.957 | 0.311
ZnO | I | Sphere | None | Commercial | Positive | 94.5 |  | 253.6 | 17.5 |  | THP-1 | 1000000 | H | Human | Blood | Monocyte | Adult | L | 24 | 80 | MTT | TetrazoliumSalt |  | 24.582 | 0.311
ZnO | I | Sphere | None | Commercial | Positive | 94.5 |  | 253.6 | 17.5 |  | THP-1 | 1000000 | H | Human | Blood | Monocyte | Adult | L | 24 | 100 | MTT | TetrazoliumSalt |  | 21.07 | 0.311
SiO2 | I | Sphere | None | Commercial | Negative | 19.1 |  | 98.5 | -36.74 |  | L-132 | 1000000 | H | Human | Lung | Epithelial | Embryonic | L | 24 | 100 | MTT | TetrazoliumSalt |  | 89.482 | 0.241
SiO2 | I | Sphere | None | Commercial | Negative | 19.1 |  | 98.5 | -36.74 |  | L-132 | 1000000 | H | Human | Lung | Epithelial | Embryonic | L | 24 | 200 | MTT | TetrazoliumSalt |  | 77.832 | 0.241
SiO2 | I | Sphere | None | Commercial | Negative | 19.1 |  | 98.5 | -36.74 |  | L-132 | 1000000 | H | Human | Lung | Epithelial | Embryonic | L | 24 | 300 | MTT | TetrazoliumSalt |  | 47.087 | 0.241
SiO2 | I | Sphere | None | Commercial | Negative | 19.1 |  | 98.5 | -36.74 |  | L-132 | 1000000 | H | Human | Lung | Epithelial | Embryonic | L | 24 | 400 | MTT | TetrazoliumSalt |  | 35.275 | 0.241
SiO2 | I | Sphere | None | Commercial | Negative | 19.1 |  | 98.5 | -36.74 |  | L-132 | 1000000 | H | Human | Lung | Epithelial | Embryonic | L | 24 | 500 | MTT | TetrazoliumSalt |  | 31.877 | 0.241
SiO2 | I | Sphere | None | Commercial | Negative | 19.1 |  | 98.5 | -36.74 |  | THP-1 | 1000000 | H | Human | Blood | Monocyte | Adult | L | 24 | 10 | MTT | TetrazoliumSalt |  | 92.573 | 0.241
SiO2 | I | Sphere | None | Commercial | Negative | 19.1 |  | 98.5 | -36.74 |  | THP-1 | 1000000 | H | Human | Blood | Monocyte | Adult | L | 24 | 50 | MTT | TetrazoliumSalt |  | 71.33 | 0.241
SiO2 | I | Sphere | None | Commercial | Negative | 19.1 |  | 98.5 | -36.74 |  | THP-1 | 1000000 | H | Human | Blood | Monocyte | Adult | L | 24 | 100 | MTT | TetrazoliumSalt |  | 47.323 | 0.241
SiO2 | I | Sphere | None | Commercial | Negative | 19.1 |  | 98.5 | -36.74 |  | THP-1 | 1000000 | H | Human | Blood | Monocyte | Adult | L | 24 | 150 | MTT | TetrazoliumSalt |  | 30.225 | 0.241
SiO2 | I | Sphere | None | Commercial | Negative | 19.1 |  | 98.5 | -36.74 |  | THP-1 | 1000000 | H | Human | Blood | Monocyte | Adult | L | 24 | 200 | MTT | TetrazoliumSalt |  | 23.143 | 0.241
SiO2 | I | Sphere | None | Commercial | Negative | 19.1 |  | 98.5 | -36.74 |  | THP-1 | 1000000 | H | Human | Blood | Monocyte | Adult | L | 24 | 250 | MTT | TetrazoliumSalt |  | 12.781 | 0.241
Carbon | C | Sphere | None | Commercial | Negative | 53.7 |  | 235.5 | -39.9 |  | THP-1 |  | H | Human | Blood | Monocyte | Adult | L | 24 | 50 | MTT | TetrazoliumSalt |  | 87.918 | 0.005
Carbon | C | Sphere | None | Commercial | Negative | 53.7 |  | 235.5 | -39.9 |  | THP-1 |  | H | Human | Blood | Monocyte | Adult | L | 24 | 100 | MTT | TetrazoliumSalt |  | 81.877 | 0.005
Carbon | C | Sphere | None | Commercial | Negative | 53.7 |  | 235.5 | -39.9 |  | THP-1 |  | H | Human | Blood | Monocyte | Adult | L | 24 | 200 | MTT | TetrazoliumSalt |  | 77.763 | 0.005
Carbon | C | Sphere | None | Commercial | Negative | 53.7 |  | 235.5 | -39.9 |  | THP-1 |  | H | Human | Blood | Monocyte | Adult | L | 24 | 400 | MTT | TetrazoliumSalt |  | 56.684 | 0.005
Carbon | C | Sphere | None | Commercial | Negative | 53.7 |  | 235.5 | -39.9 |  | THP-1 |  | H | Human | Blood | Monocyte | Adult | L | 24 | 800 | MTT | TetrazoliumSalt |  | 40.617 | 0.005
Au | I | Sphere | None | Commercial | Negative | 61.46 | 70.8 | 102.8 | -32.66 | -23.98 | CCL-110 | 5000 | H | Human | Skin | Fibroblast | Fetus | L | 24 | 0.2 | MTS | TetrazoliumSalt |  | 46.853 | 0.202
Au | I | Sphere | None | Commercial | Negative | 61.46 | 70.8 | 102.8 | -32.66 | -23.98 | CCL-110 | 5000 | H | Human | Skin | Fibroblast | Fetus | L | 24 | 0.4 | MTS | TetrazoliumSalt |  | 71.562 | 0.202
Au | I | Sphere | None | Commercial | Negative | 61.46 | 70.8 | 102.8 | -32.66 | -23.98 | CCL-110 | 5000 | H | Human | Skin | Fibroblast | Fetus | L | 24 | 2 | MTS | TetrazoliumSalt |  | 75.524 | 0.202
Au | I | Sphere | None | Commercial | Negative | 61.46 | 70.8 | 102.8 | -32.66 | -23.98 | CCL-110 | 5000 | H | Human | Skin | Fibroblast | Fetus | L | 24 | 4 | MTS | TetrazoliumSalt |  | 79.487 | 0.202
Au | I | Sphere | None | Commercial | Negative | 61.46 | 70.8 | 102.8 | -32.66 | -23.98 | CCL-110 | 5000 | H | Human | Skin | Fibroblast | Fetus | L | 24 | 20 | MTS | TetrazoliumSalt |  | 72.494 | 0.202
Au | I | Sphere | None | Commercial | Negative | 61.46 | 70.8 | 102.8 | -32.66 | -23.98 | CCL-110 | 5000 | H | Human | Skin | Fibroblast | Fetus | L | 24 | 40 | MTS | TetrazoliumSalt |  | 2.0979 | 0.202
Au | I | Sphere | None | Commercial | Negative | 61.46 | 70.8 | 102.8 | -32.66 | -23.98 | CCL-110 | 5000 | H | Human | Skin | Fibroblast | Fetus | L | 96 | 0.2 | MTS | TetrazoliumSalt |  | 86.247 | 0.202
Au | I | Sphere | None | Commercial | Negative | 61.46 | 70.8 | 102.8 | -32.66 | -23.98 | CCL-110 | 5000 | H | Human | Skin | Fibroblast | Fetus | L | 96 | 0.4 | MTS | TetrazoliumSalt |  | 59.441 | 0.202
Au | I | Sphere | None | Commercial | Negative | 61.46 | 70.8 | 102.8 | -32.66 | -23.98 | CCL-110 | 5000 | H | Human | Skin | Fibroblast | Fetus | L | 96 | 2 | MTS | TetrazoliumSalt |  | 81.818 | 0.202
Au | I | Sphere | None | Commercial | Negative | 61.46 | 70.8 | 102.8 | -32.66 | -23.98 | CCL-110 | 5000 | H | Human | Skin | Fibroblast | Fetus | L | 96 | 4 | MTS | TetrazoliumSalt |  | 84.149 | 0.202
Au | I | Sphere | None | Commercial | Negative | 61.46 | 70.8 | 102.8 | -32.66 | -23.98 | CCL-110 | 5000 | H | Human | Skin | Fibroblast | Fetus | L | 96 | 20 | MTS | TetrazoliumSalt |  | 82.284 | 0.202
Au | I | Sphere | None | Commercial | Negative | 61.46 | 70.8 | 102.8 | -32.66 | -23.98 | RFPEC | 5000 | A | Rat | FatPad | Endothelial | Adult | L | 24 | 0.2 | MTS | TetrazoliumSalt |  | 99.394 | 0.202
Au | I | Sphere | None | Commercial | Negative | 61.46 | 70.8 | 102.8 | -32.66 | -23.98 | RFPEC | 5000 | A | Rat | FatPad | Endothelial | Adult | L | 24 | 0.4 | MTS | TetrazoliumSalt |  | 81.212 | 0.202
Au | I | Sphere | None | Commercial | Negative | 61.46 | 70.8 | 102.8 | -32.66 | -23.98 | RFPEC | 5000 | A | Rat | FatPad | Endothelial | Adult | L | 24 | 2 | MTS | TetrazoliumSalt |  | 94.242 | 0.202
Au | I | Sphere | None | Commercial | Negative | 61.46 | 70.8 | 102.8 | -32.66 | -23.98 | RFPEC | 5000 | A | Rat | FatPad | Endothelial | Adult | L | 24 | 4 | MTS | TetrazoliumSalt |  | 90.303 | 0.202
Au | I | Sphere | None | Commercial | Negative | 61.46 | 70.8 | 102.8 | -32.66 | -23.98 | RFPEC | 5000 | A | Rat | FatPad | Endothelial | Adult | L | 24 | 20 | MTS | TetrazoliumSalt |  | 23.03 | 0.202
Au | I | Sphere | None | Commercial | Negative | 61.46 | 70.8 | 102.8 | -32.66 | -23.98 | RFPEC | 5000 | A | Rat | FatPad | Endothelial | Adult | L | 24 | 40 | MTS | TetrazoliumSalt |  | 1.2121 | 0.202
Au | I | Sphere | None | Commercial | Negative | 61.46 | 70.8 | 102.8 | -32.66 | -23.98 | RFPEC | 5000 | A | Rat | FatPad | Endothelial | Adult | L | 96 | 0.2 | MTS | TetrazoliumSalt |  | 120 | 0.202
Au | I | Sphere | None | Commercial | Negative | 61.46 | 70.8 | 102.8 | -32.66 | -23.98 | RFPEC | 5000 | A | Rat | FatPad | Endothelial | Adult | L | 96 | 0.4 | MTS | TetrazoliumSalt |  | 119.7 | 0.202
Au | I | Sphere | None | Commercial | Negative | 61.46 | 70.8 | 102.8 | -32.66 | -23.98 | RFPEC | 5000 | A | Rat | FatPad | Endothelial | Adult | L | 96 | 2 | MTS | TetrazoliumSalt |  | 109.39 | 0.202
Au | I | Sphere | None | Commercial | Negative | 61.46 | 70.8 | 102.8 | -32.66 | -23.98 | RFPEC | 5000 | A | Rat | FatPad | Endothelial | Adult | L | 96 | 4 | MTS | TetrazoliumSalt |  | 118.79 | 0.202
Au | I | Sphere | None | Commercial | Negative | 61.46 | 70.8 | 102.8 | -32.66 | -23.98 | RFPEC | 5000 | A | Rat | FatPad | Endothelial | Adult | L | 96 | 20 | MTS | TetrazoliumSalt |  | 6.6667 | 0.202
Au | I | Sphere | None | Commercial | Negative | 61.46 | 70.8 | 102.8 | -32.66 | -23.98 | RFPEC | 5000 | A | Rat | FatPad | Endothelial | Adult | L | 96 | 40 | MTS | TetrazoliumSalt |  | 1.2121 | 0.202
Au | I | Star | None | Chemical Reduction | Negative | 33.69 | 41.5 | 206.7 | -24.52 | -23.76 | CCL-110 | 5000 | H | Human | Skin | Fibroblast | Fetus | L | 24 | 0.2 | MTS | TetrazoliumSalt |  | 108.99 | 0.277
Au | I | Star | None | Chemical Reduction | Negative | 33.69 | 41.5 | 206.7 | -24.52 | -23.76 | CCL-110 | 5000 | H | Human | Skin | Fibroblast | Fetus | L | 24 | 0.4 | MTS | TetrazoliumSalt |  | 135.36 | 0.277
Au | I | Star | None | Chemical Reduction | Negative | 33.69 | 41.5 | 206.7 | -24.52 | -23.76 | CCL-110 | 5000 | H | Human | Skin | Fibroblast | Fetus | L | 24 | 2 | MTS | TetrazoliumSalt |  | 131.59 | 0.277
Au | I | Star | None | Chemical Reduction | Negative | 33.69 | 41.5 | 206.7 | -24.52 | -23.76 | CCL-110 | 5000 | H | Human | Skin | Fibroblast | Fetus | L | 24 | 4 | MTS | TetrazoliumSalt |  | 153.91 | 0.277
Au | I | Star | None | Chemical Reduction | Negative | 33.69 | 41.5 | 206.7 | -24.52 | -23.76 | CCL-110 | 5000 | H | Human | Skin | Fibroblast | Fetus | L | 24 | 20 | MTS | TetrazoliumSalt |  | 145.22 | 0.277
Au | I | Star | None | Chemical Reduction | Negative | 33.69 | 41.5 | 206.7 | -24.52 | -23.76 | CCL-110 | 5000 | H | Human | Skin | Fibroblast | Fetus | L | 24 | 40 | MTS | TetrazoliumSalt |  | 140 | 0.277
Au | I | Star | None | Chemical Reduction | Negative | 33.69 | 41.5 | 206.7 | -24.52 | -23.76 | CCL-110 | 5000 | H | Human | Skin | Fibroblast | Fetus | L | 24 | 200 | MTS | TetrazoliumSalt |  | 137.68 | 0.277
Au | I | Star | None | Chemical Reduction | Negative | 33.69 | 41.5 | 206.7 | -24.52 | -23.76 | CCL-110 | 5000 | H | Human | Skin | Fibroblast | Fetus | L | 24 | 400 | MTS | TetrazoliumSalt |  | 128.7 | 0.277
Au | I | Star | None | Chemical Reduction | Negative | 33.69 | 41.5 | 206.7 | -24.52 | -23.76 | CCL-110 | 5000 | H | Human | Skin | Fibroblast | Fetus | L | 96 | 0.2 | MTS | TetrazoliumSalt |  | 78.261 | 0.277
Au | I | Star | None | Chemical Reduction | Negative | 33.69 | 41.5 | 206.7 | -24.52 | -23.76 | CCL-110 | 5000 | H | Human | Skin | Fibroblast | Fetus | L | 96 | 0.4 | MTS | TetrazoliumSalt |  | 78.551 | 0.277
Au | I | Star | None | Chemical Reduction | Negative | 33.69 | 41.5 | 206.7 | -24.52 | -23.76 | CCL-110 | 5000 | H | Human | Skin | Fibroblast | Fetus | L | 96 | 2 | MTS | TetrazoliumSalt |  | 88.406 | 0.277
Au | I | Star | None | Chemical Reduction | Negative | 33.69 | 41.5 | 206.7 | -24.52 | -23.76 | CCL-110 | 5000 | H | Human | Skin | Fibroblast | Fetus | L | 96 | 4 | MTS | TetrazoliumSalt |  | 92.174 | 0.277
Au | I | Star | None | Chemical Reduction | Negative | 33.69 | 41.5 | 206.7 | -24.52 | -23.76 | CCL-110 | 5000 | H | Human | Skin | Fibroblast | Fetus | L | 96 | 20 | MTS | TetrazoliumSalt |  | 99.13 | 0.277
Au | I | Star | None | Chemical Reduction | Negative | 33.69 | 41.5 | 206.7 | -24.52 | -23.76 | CCL-110 | 5000 | H | Human | Skin | Fibroblast | Fetus | L | 96 | 40 | MTS | TetrazoliumSalt |  | 98.841 | 0.277
Au | I | Star | None | Chemical Reduction | Negative | 33.69 | 41.5 | 206.7 | -24.52 | -23.76 | CCL-110 | 5000 | H | Human | Skin | Fibroblast | Fetus | L | 96 | 200 | MTS | TetrazoliumSalt |  | 94.203 | 0.277
Au | I | Star | None | Chemical Reduction | Negative | 33.69 | 41.5 | 206.7 | -24.52 | -23.76 | CCL-110 | 5000 | H | Human | Skin | Fibroblast | Fetus | L | 96 | 400 | MTS | TetrazoliumSalt |  | 85.507 | 0.277
Au | I | Star | None | Chemical Reduction | Negative | 33.69 | 41.5 | 206.7 | -24.52 | -23.76 | RFPEC | 5000 | A | Rat | FatPad | Endothelial | Adult | L | 24 | 0.2 | MTS | TetrazoliumSalt |  | 120.51 | 0.277
Au | I | Star | None | Chemical Reduction | Negative | 33.69 | 41.5 | 206.7 | -24.52 | -23.76 | RFPEC | 5000 | A | Rat | FatPad | Endothelial | Adult | L | 24 | 0.4 | MTS | TetrazoliumSalt |  | 117.66 | 0.277
Au | I | Star | None | Chemical Reduction | Negative | 33.69 | 41.5 | 206.7 | -24.52 | -23.76 | RFPEC | 5000 | A | Rat | FatPad | Endothelial | Adult | L | 24 | 2 | MTS | TetrazoliumSalt |  | 121.65 | 0.277
Au | I | Star | None | Chemical Reduction | Negative | 33.69 | 41.5 | 206.7 | -24.52 | -23.76 | RFPEC | 5000 | A | Rat | FatPad | Endothelial | Adult | L | 24 | 4 | MTS | TetrazoliumSalt |  | 105.13 | 0.277
Au | I | Star | None | Chemical Reduction | Negative | 33.69 | 41.5 | 206.7 | -24.52 | -23.76 | RFPEC | 5000 | A | Rat | FatPad | Endothelial | Adult | L | 24 | 20 | MTS | TetrazoliumSalt |  | 116.24 | 0.277
Au | I | Star | None | Chemical Reduction | Negative | 33.69 | 41.5 | 206.7 | -24.52 | -23.76 | RFPEC | 5000 | A | Rat | FatPad | Endothelial | Adult | L | 96 | 40 | MTS | TetrazoliumSalt |  | 116.24 | 0.277
Au | I | Star | None | Chemical Reduction | Negative | 33.69 | 41.5 | 206.7 | -24.52 | -23.76 | RFPEC | 5000 | A | Rat | FatPad | Endothelial | Adult | L | 96 | 200 | MTS | TetrazoliumSalt |  | 121.08 | 0.277
Au | I | Star | None | Chemical Reduction | Negative | 33.69 | 41.5 | 206.7 | -24.52 | -23.76 | RFPEC | 5000 | A | Rat | FatPad | Endothelial | Adult | L | 96 | 400 | MTS | TetrazoliumSalt |  | 126.78 | 0.277
Au | I | Star | None | Chemical Reduction | Negative | 33.69 | 41.5 | 206.7 | -24.52 | -23.76 | RFPEC | 5000 | A | Rat | FatPad | Endothelial | Adult | L | 96 | 0.2 | MTS | TetrazoliumSalt |  | 78.632 | 0.277
Au | I | Star | None | Chemical Reduction | Negative | 33.69 | 41.5 | 206.7 | -24.52 | -23.76 | RFPEC | 5000 | A | Rat | FatPad | Endothelial | Adult | L | 96 | 0.4 | MTS | TetrazoliumSalt |  | 85.755 | 0.277
Au | I | Star | None | Chemical Reduction | Negative | 33.69 | 41.5 | 206.7 | -24.52 | -23.76 | RFPEC | 5000 | A | Rat | FatPad | Endothelial | Adult | L | 96 | 2 | MTS | TetrazoliumSalt |  | 106.84 | 0.277
Au | I | Star | None | Chemical Reduction | Negative | 33.69 | 41.5 | 206.7 | -24.52 | -23.76 | RFPEC | 5000 | A | Rat | FatPad | Endothelial | Adult | L | 96 | 4 | MTS | TetrazoliumSalt |  | 92.308 | 0.277
Au | I | Star | None | Chemical Reduction | Negative | 33.69 | 41.5 | 206.7 | -24.52 | -23.76 | RFPEC | 5000 | A | Rat | FatPad | Endothelial | Adult | L | 96 | 20 | MTS | TetrazoliumSalt |  | 110.54 | 0.277
Au | I | Star | None | Chemical Reduction | Negative | 33.69 | 41.5 | 206.7 | -24.52 | -23.76 | RFPEC | 5000 | A | Rat | FatPad | Endothelial | Adult | L | 96 | 40 | MTS | TetrazoliumSalt |  | 113.39 | 0.277
Au | I | Star | None | Chemical Reduction | Negative | 33.69 | 41.5 | 206.7 | -24.52 | -23.76 | RFPEC | 5000 | A | Rat | FatPad | Endothelial | Adult | L | 96 | 200 | MTS | TetrazoliumSalt |  | 108.26 | 0.277
Au | I | Star | None | Chemical Reduction | Negative | 33.69 | 41.5 | 206.7 | -24.52 | -23.76 | RFPEC | 5000 | A | Rat | FatPad | Endothelial | Adult | L | 96 | 400 | MTS | TetrazoliumSalt |  | 70.94 | 0.277
Au | I | Sphere | CTAB | Commercial |  | 42.9 |  |  |  |  | MDCK-II | 12000 | A | Dog | Kidney | Epithelial | Adult | L | 24 | 9 | MTS | TetrazoliumSalt |  | 3.1208
Au | I | Rod | CTAB | Seed-Mediated Growth Method |  | 17.2 |  |  |  |  | MDCK-II | 12000 | A | Dog | Kidney | Epithelial | Adult | L | 24 | 9 | MTS | TetrazoliumSalt | 2.2 | 97.286
Au | I | Sphere | CTAB | Commercial |  | 42.9 |  |  |  |  | MDCK-II | 12000 | A | Dog | Kidney | Epithelial | Adult | L | 24 | 1.82 | MTS | TetrazoliumSalt |  | 3.7946
Au | I | Sphere | CTAB | Commercial |  | 42.9 |  |  |  |  | MDCK-II | 12000 | A | Dog | Kidney | Epithelial | Adult | L | 24 | 5.81 | MTS | TetrazoliumSalt |  | 3.7946
Au | I | Sphere | CTAB | Commercial |  | 42.9 |  |  |  |  | MDCK-II | 12000 | A | Dog | Kidney | Epithelial | Adult | L | 24 | 9 | MTS | TetrazoliumSalt |  | 2.6786
Au | I | Sphere | CTAB | Commercial |  | 42.9 |  |  |  |  | MDCK-II | 12000 | A | Dog | Kidney | Epithelial | Adult | L | 24 | 13 | MTS | TetrazoliumSalt |  | 1.3393
Au | I | Sphere | CTAB | Commercial |  | 42.9 |  |  |  |  | MDCK-II | 12000 | A | Dog | Kidney | Epithelial | Adult | L | 24 | 18 | MTS | TetrazoliumSalt |  | 1.3393
Au | I | Sphere | CTAB | Commercial |  | 42.9 |  |  |  |  | MDCK-II | 12000 | A | Dog | Kidney | Epithelial | Adult | L | 24 | 28.9 | MTS | TetrazoliumSalt |  | 14.286
Au | I | Rod | CTAB | Seed-Mediated Growth Method |  | 17.2 |  |  |  |  | MDCK-II | 12000 | A | Dog | Kidney | Epithelial | Adult | L | 24 | 1.82 | MTS | TetrazoliumSalt | 2.2 | 90.402
Au | I | Rod | CTAB | Seed-Mediated Growth Method |  | 17.2 |  |  |  |  | MDCK-II | 12000 | A | Dog | Kidney | Epithelial | Adult | L | 24 | 5.91 | MTS | TetrazoliumSalt | 2.2 | 95.312
Au | I | Rod | CTAB | Seed-Mediated Growth Method |  | 17.2 |  |  |  |  | MDCK-II | 12000 | A | Dog | Kidney | Epithelial | Adult | L | 24 | 9.45 | MTS | TetrazoliumSalt | 2.2 | 96.205
Au | I | Rod | CTAB | Seed-Mediated Growth Method |  | 17.2 |  |  |  |  | MDCK-II | 12000 | A | Dog | Kidney | Epithelial | Adult | L | 24 | 14 | MTS | TetrazoliumSalt | 2.2 | 59.152
Au | I | Rod | CTAB | Seed-Mediated Growth Method |  | 17.2 |  |  |  |  | MDCK-II | 12000 | A | Dog | Kidney | Epithelial | Adult | L | 24 | 19 | MTS | TetrazoliumSalt | 2.2 | 53.571
Au | I | Rod | CTAB | Seed-Mediated Growth Method |  | 17.2 |  |  |  |  | MDCK-II | 12000 | A | Dog | Kidney | Epithelial | Adult | L | 24 | 30.6 | MTS | TetrazoliumSalt | 2.2 | 53.571
ZrO2 | I | Sphere | None | Green Synthesis | Negative | 10 | 10 |  | -45.5 |  | HCT-116 | 10000 | H | Human | Colon | Epithelial | Adult | L | 24 | 50 | MTT | TetrazoliumSalt |  | 72.5
ZrO2 | I | Sphere | None | Green Synthesis | Negative | 10 | 10 |  | -45.5 |  | HCT-116 | 10000 | H | Human | Colon | Epithelial | Adult | L | 24 | 100 | MTT | TetrazoliumSalt |  | 62.4
ZrO2 | I | Sphere | None | Green Synthesis | Negative | 10 | 10 |  | -45.5 |  | HCT-116 | 10000 | H | Human | Colon | Epithelial | Adult | L | 24 | 150 | MTT | TetrazoliumSalt |  | 51.1
ZrO2 | I | Sphere | None | Green Synthesis | Negative | 10 | 10 |  | -45.5 |  | HCT-116 | 10000 | H | Human | Colon | Epithelial | Adult | L | 24 | 200 | MTT | TetrazoliumSalt |  | 43.6
ZrO2 | I | Sphere | None | Green Synthesis | Negative | 10 | 10 |  | -45.5 |  | A549 | 10000 | H | Human | Lung | Epithelial | Adult | L | 24 | 50 | MTT | TetrazoliumSalt |  | 68.45
ZrO2 | I | Sphere | None | Green Synthesis | Negative | 10 | 10 |  | -45.5 |  | A549 | 10000 | H | Human | Lung | Epithelial | Adult | L | 24 | 100 | MTT | TetrazoliumSalt |  | 56.88
ZrO2 | I | Sphere | None | Green Synthesis | Negative | 10 | 10 |  | -45.5 |  | A549 | 10000 | H | Human | Lung | Epithelial | Adult | L | 24 | 150 | MTT | TetrazoliumSalt |  | 48.84
ZrO2 | I | Sphere | None | Green Synthesis | Negative | 10 | 10 |  | -45.5 |  | A549 | 10000 | H | Human | Lung | Epithelial | Adult | L | 24 | 200 | MTT | TetrazoliumSalt |  | 38
ZrO2 | I | Sphere | None | Green Synthesis | Negative | 10 | 10 |  | -45.5 |  | VERO | 10000 | A | Monkey | Kidney | Epithelial | Adult | L | 24 | 50 | MTT | TetrazoliumSalt |  | 93.61
ZrO2 | I | Sphere | None | Green Synthesis | Negative | 10 | 10 |  | -45.5 |  | VERO | 10000 | A | Monkey | Kidney | Epithelial | Adult | L | 24 | 100 | MTT | TetrazoliumSalt |  | 76.74
ZrO2 | I | Sphere | None | Green Synthesis | Negative | 10 | 10 |  | -45.5 |  | VERO | 10000 | A | Monkey | Kidney | Epithelial | Adult | L | 24 | 150 | MTT | TetrazoliumSalt |  | 65.42
ZrO2 | I | Sphere | None | Green Synthesis | Negative | 10 | 10 |  | -45.5 |  | VERO | 10000 | A | Monkey | Kidney | Epithelial | Adult | L | 24 | 200 | MTT | TetrazoliumSalt |  | 61.08
ZrO2 | I | Sphere | None | Green Synthesis | Negative | 10 | 10 |  | -45.5 |  | HCT-116 | 100000 | H | Human | Colon | Epithelial | Adult | L | 24 | 50 | Live/Dead | TrypanBlue |  | 72.74
ZrO2 | I | Sphere | None | Green Synthesis | Negative | 10 | 10 |  | -45.5 |  | HCT-116 | 100000 | H | Human | Colon | Epithelial | Adult | L | 24 | 100 | Live/Dead | TrypanBlue |  | 58.52
ZrO2 | I | Sphere | None | Green Synthesis | Negative | 10 | 10 |  | -45.5 |  | HCT-116 | 100000 | H | Human | Colon | Epithelial | Adult | L | 24 | 150 | Live/Dead | TrypanBlue |  | 52.62
ZrO2 | I | Sphere | None | Green Synthesis | Negative | 10 | 10 |  | -45.5 |  | HCT-116 | 100000 | H | Human | Colon | Epithelial | Adult | L | 24 | 200 | Live/Dead | TrypanBlue |  | 42.93
ZrO2 | I | Sphere | None | Green Synthesis | Negative | 10 | 10 |  | -45.5 |  | A549 | 100000 | H | Human | Lung | Epithelial | Adult | L | 24 | 50 | Live/Dead | TrypanBlue |  | 67.1
ZrO2 | I | Sphere | None | Green Synthesis | Negative | 10 | 10 |  | -45.5 |  | A549 | 100000 | H | Human | Lung | Epithelial | Adult | L | 24 | 100 | Live/Dead | TrypanBlue |  | 55.78
ZrO2 | I | Sphere | None | Green Synthesis | Negative | 10 | 10 |  | -45.5 |  | A549 | 100000 | H | Human | Lung | Epithelial | Adult | L | 24 | 150 | Live/Dead | TrypanBlue |  | 46.88
ZrO2 | I | Sphere | None | Green Synthesis | Negative | 10 | 10 |  | -45.5 |  | A549 | 100000 | H | Human | Lung | Epithelial | Adult | L | 24 | 200 | Live/Dead | TrypanBlue |  | 36.98
ZrO2 | I | Sphere | None | Ball Mill-Aided Precipitation | Positive |  | 39 | 50 | 11.8 |  | NIH3T3 | 10000 | A | Mouse | Embryo | Fibroblast | Embryonic | L | 48 | 12.5 | MTT | TetrazoliumSalt |  | 96.921
ZrO2 | I | Sphere | None | Ball Mill-Aided Precipitation | Positive |  | 39 | 50 | 11.8 |  | NIH3T3 | 10000 | A | Mouse | Embryo | Fibroblast | Embryonic | L | 48 | 25 | MTT | TetrazoliumSalt |  | 88.71
ZrO2 | I | Sphere | None | Ball Mill-Aided Precipitation | Positive |  | 39 | 50 | 11.8 |  | NIH3T3 | 10000 | A | Mouse | Embryo | Fibroblast | Embryonic | L | 48 | 50 | MTT | TetrazoliumSalt |  | 81.085
ZrO2 | I | Sphere | None | Ball Mill-Aided Precipitation | Positive |  | 39 | 50 | 11.8 |  | NIH3T3 | 10000 | A | Mouse | Embryo | Fibroblast | Embryonic | L | 48 | 100 | MTT | TetrazoliumSalt |  | 77.126
ZrO2 | I | Sphere | None | Ball Mill-Aided Precipitation | Positive |  | 39 | 50 | 11.8 |  | NIH3T3 | 10000 | A | Mouse | Embryo | Fibroblast | Embryonic | L | 48 | 200 | MTT | TetrazoliumSalt |  | 73.314
TiO2 | I | Sphere | None | Ball Mill-Aided Precipitation | Negative |  | 50 | 65 | -22 |  | NIH3T3 | 10000 | A | Mouse | Embryo | Fibroblast | Embryonic | L | 48 | 12.5 | MTT | TetrazoliumSalt |  | 99.707
TiO2 | I | Sphere | None | Ball Mill-Aided Precipitation | Negative |  | 50 | 65 | -22 |  | NIH3T3 | 10000 | A | Mouse | Embryo | Fibroblast | Embryonic | L | 48 | 25 | MTT | TetrazoliumSalt |  | 90.029
TiO2 | I | Sphere | None | Ball Mill-Aided Precipitation | Negative |  | 50 | 65 | -22 |  | NIH3T3 | 10000 | A | Mouse | Embryo | Fibroblast | Embryonic | L | 48 | 50 | MTT | TetrazoliumSalt |  | 83.724
TiO2 | I | Sphere | None | Ball Mill-Aided Precipitation | Negative |  | 50 | 65 | -22 |  | NIH3T3 | 10000 | A | Mouse | Embryo | Fibroblast | Embryonic | L | 48 | 100 | MTT | TetrazoliumSalt |  | 77.273
TiO2 | I | Sphere | None | Ball Mill-Aided Precipitation | Negative |  | 50 | 65 | -22 |  | NIH3T3 | 10000 | A | Mouse | Embryo | Fibroblast | Embryonic | L | 48 | 200 | MTT | TetrazoliumSalt |  | 68.915
TiO2 | I | Sphere | None | Sonomechanical Method |  | 30.6 | 380 | 152 |  |  | WISH | 10000 | H | Human | Amnion | Epithelial | Embryonic | L | 24 | 0.625 | MTT | TetrazoliumSalt |  | 90.4
TiO2 | I | Sphere | None | Sonomechanical Method |  | 30.6 | 380 | 152 |  |  | WISH | 10000 | H | Human | Amnion | Epithelial | Embryonic | L | 24 | 1.25 | MTT | TetrazoliumSalt |  | 82.5
TiO2 | I | Sphere | None | Sonomechanical Method |  | 30.6 | 380 | 152 |  |  | WISH | 10000 | H | Human | Amnion | Epithelial | Embryonic | L | 24 | 2.5 | MTT | TetrazoliumSalt |  | 80
TiO2 | I | Sphere | None | Sonomechanical Method |  | 30.6 | 380 | 152 |  |  | WISH | 10000 | H | Human | Amnion | Epithelial | Embryonic | L | 24 | 5 | MTT | TetrazoliumSalt |  | 75.7
TiO2 | I | Sphere | None | Sonomechanical Method |  | 30.6 | 380 | 152 |  |  | WISH | 10000 | H | Human | Amnion | Epithelial | Embryonic | L | 24 | 10 | MTT | TetrazoliumSalt |  | 75.5
TiO2 | I | Sphere | None | Sonomechanical Method |  | 30.6 | 380 | 152 |  |  | WISH | 10000 | H | Human | Amnion | Epithelial | Embryonic | L | 24 | 0.625 | NRU | NeutralRed |  | 98.3
TiO2 | I | Sphere | None | Sonomechanical Method |  | 30.6 | 380 | 152 |  |  | WISH | 10000 | H | Human | Amnion | Epithelial | Embryonic | L | 24 | 1.25 | NRU | NeutralRed |  | 93.8
TiO2 | I | Sphere | None | Sonomechanical Method |  | 30.6 | 380 | 152 |  |  | WISH | 10000 | H | Human | Amnion | Epithelial | Embryonic | L | 24 | 2.5 | NRU | NeutralRed |  | 86.9
TiO2 | I | Sphere | None | Sonomechanical Method |  | 30.6 | 380 | 152 |  |  | WISH | 10000 | H | Human | Amnion | Epithelial | Embryonic | L | 24 | 5 | NRU | NeutralRed |  | 80.3
TiO2 | I | Sphere | None | Sonomechanical Method |  | 30.6 | 380 | 152 |  |  | WISH | 10000 | H | Human | Amnion | Epithelial | Embryonic | L | 24 | 10 | NRU | NeutralRed |  | 57.5
Ag | I | Sphere | Citrate | Commercial | Negative | 5.2 |  | 136 |  | -35 | HEBC3-KT |  | H | Human | Lung | Epithelial | Adult | L | 48 | 0.5 | AlamarBlue | AlamarBlue |  | 99.551
Ag | I | Sphere | Citrate | Commercial | Negative | 5.2 |  | 136 |  | -35 | HEBC3-KT |  | H | Human | Lung | Epithelial | Adult | L | 48 | 10 | AlamarBlue | AlamarBlue |  | 97.079
Ag | I | Sphere | Citrate | Commercial | Negative | 5.2 |  | 136 |  | -35 | HEBC3-KT |  | H | Human | Lung | Epithelial | Adult | L | 48 | 20 | AlamarBlue | AlamarBlue |  | 97.079
Ag | I | Sphere | Citrate | Commercial | Negative | 5.2 |  | 136 |  | -35 | HEBC3-KT |  | H | Human | Lung | Epithelial | Adult | L | 48 | 50 | AlamarBlue | AlamarBlue |  | 87.191
Ag | I | Sphere | Citrate | Commercial | Negative | 47.3 |  | 77 |  | -37 | HEBC3-KT |  | H | Human | Lung | Epithelial | Adult | L | 48 | 0.5 | AlamarBlue | AlamarBlue |  | 99.551
Ag | I | Sphere | Citrate | Commercial | Negative | 47.3 |  | 77 |  | -37 | HEBC3-KT |  | H | Human | Lung | Epithelial | Adult | L | 48 | 10 | AlamarBlue | AlamarBlue |  | 97.079
Ag | I | Sphere | Citrate | Commercial | Negative | 47.3 |  | 77 |  | -37 | HEBC3-KT |  | H | Human | Lung | Epithelial | Adult | L | 48 | 20 | AlamarBlue | AlamarBlue |  | 95.281
Ag | I | Sphere | Citrate | Commercial | Negative | 47.3 |  | 77 |  | -37 | HEBC3-KT |  | H | Human | Lung | Epithelial | Adult | L | 48 | 50 | AlamarBlue | AlamarBlue |  | 89.663
Au | I | Sphere | Citrate | Commercial | Negative | 5.2 |  | 220 |  | -30 | HEBC3-KT |  | H | Human | Lung | Epithelial | Adult | L | 48 | 0.5 | AlamarBlue | AlamarBlue |  | 100.46
Au | I | Sphere | Citrate | Commercial | Negative | 5.2 |  | 220 |  | -30 | HEBC3-KT |  | H | Human | Lung | Epithelial | Adult | L | 48 | 10 | AlamarBlue | AlamarBlue |  | 100
Au | I | Sphere | Citrate | Commercial | Negative | 5.2 |  | 220 |  | -30 | HEBC3-KT |  | H | Human | Lung | Epithelial | Adult | L | 48 | 20 | AlamarBlue | AlamarBlue |  | 98.169
Au | I | Sphere | Citrate | Commercial | Negative | 5.2 |  | 220 |  | -30 | HEBC3-KT |  | H | Human | Lung | Epithelial | Adult | L | 48 | 50 | AlamarBlue | AlamarBlue |  | 96.796
Au | I | Sphere | Citrate | Commercial | Negative | 49.2 |  | 300 |  | -37 | HEBC3-KT |  | H | Human | Lung | Epithelial | Adult | L | 48 | 0.5 | AlamarBlue | AlamarBlue |  | 98.627
Au | I | Sphere | Citrate | Commercial | Negative | 49.2 |  | 300 |  | -37 | HEBC3-KT |  | H | Human | Lung | Epithelial | Adult | L | 48 | 10 | AlamarBlue | AlamarBlue |  | 100
Au | I | Sphere | Citrate | Commercial | Negative | 49.2 |  | 300 |  | -37 | HEBC3-KT |  | H | Human | Lung | Epithelial | Adult | L | 48 | 20 | AlamarBlue | AlamarBlue |  | 101.14
Au | I | Sphere | Citrate | Commercial | Negative | 49.2 |  | 300 |  | -37 | HEBC3-KT |  | H | Human | Lung | Epithelial | Adult | L | 48 | 50 | AlamarBlue | AlamarBlue |  | 102.29
Pt | I | Sphere | Citrate | Commercial | Negative | 4.8 |  | 195 |  | -43 | HEBC3-KT |  | H | Human | Lung | Epithelial | Adult | L | 48 | 0.5 | AlamarBlue | AlamarBlue |  | 100
Pt | I | Sphere | Citrate | Commercial | Negative | 4.8 |  | 195 |  | -43 | HEBC3-KT |  | H | Human | Lung | Epithelial | Adult | L | 48 | 10 | AlamarBlue | AlamarBlue |  | 98.789
Pt | I | Sphere | Citrate | Commercial | Negative | 4.8 |  | 195 |  | -43 | HEBC3-KT |  | H | Human | Lung | Epithelial | Adult | L | 48 | 20 | AlamarBlue | AlamarBlue |  | 99.274
Pt | I | Sphere | Citrate | Commercial | Negative | 4.8 |  | 195 |  | -43 | HEBC3-KT |  | H | Human | Lung | Epithelial | Adult | L | 48 | 50 | AlamarBlue | AlamarBlue |  | 93.705
Pt | I | Sphere | Citrate | Commercial | Negative | 44.3 |  | 130 |  | -29 | HEBC3-KT |  | H | Human | Lung | Epithelial | Adult | L | 48 | 0.5 | AlamarBlue | AlamarBlue |  | 100.48
Pt | I | Sphere | Citrate | Commercial | Negative | 44.3 |  | 130 |  | -29 | HEBC3-KT |  | H | Human | Lung | Epithelial | Adult | L | 48 | 10 | AlamarBlue | AlamarBlue |  | 101.21
Pt | I | Sphere | Citrate | Commercial | Negative | 44.3 |  | 130 |  | -29 | HEBC3-KT |  | H | Human | Lung | Epithelial | Adult | L | 48 | 20 | AlamarBlue | AlamarBlue |  | 101.21
Pt | I | Sphere | Citrate | Commercial | Negative | 44.3 |  | 130 |  | -29 | HEBC3-KT |  | H | Human | Lung | Epithelial | Adult | L | 48 | 50 | AlamarBlue | AlamarBlue |  | 100.48
Ag | I | Sphere | Citrate | Chemical Reduction | Negative | 50 | 79 | 110 | -35 | -10 | HDF | 3000 | H | Human | Skin | Fibroblast | Adult | L | 24 | 12.5 | MTS | TetrazoliumSalt |  | 87.98
Ag | I | Sphere | Citrate | Chemical Reduction | Negative | 50 | 79 | 110 | -35 | -10 | HDF | 3000 | H | Human | Skin | Fibroblast | Adult | L | 24 | 25 | MTS | TetrazoliumSalt |  | 84.143
Ag | I | Sphere | Citrate | Chemical Reduction | Negative | 50 | 79 | 110 | -35 | -10 | HDF | 3000 | H | Human | Skin | Fibroblast | Adult | L | 24 | 50 | MTS | TetrazoliumSalt |  | 66.752
Ag | I | Sphere | Citrate | Chemical Reduction | Negative | 50 | 79 | 110 | -35 | -10 | HDF | 3000 | H | Human | Skin | Fibroblast | Adult | L | 24 | 100 | MTS | TetrazoliumSalt |  | 50.639
Ag | I | Sphere | Citrate | Chemical Reduction | Negative | 50 | 79 | 111 | -35 | -9 | A549 | 3000 | H | Human | Lung | Epithelial | Adult | L | 24 | 12.5 | MTS | TetrazoliumSalt |  | 96.419
Ag | I | Sphere | Citrate | Chemical Reduction | Negative | 50 | 79 | 111 | -35 | -9 | A549 | 3000 | H | Human | Lung | Epithelial | Adult | L | 24 | 25 | MTS | TetrazoliumSalt |  | 94.373
Ag | I | Sphere | Citrate | Chemical Reduction | Negative | 50 | 79 | 111 | -35 | -9 | A549 | 3000 | H | Human | Lung | Epithelial | Adult | L | 24 | 50 | MTS | TetrazoliumSalt |  | 68.031
Ag | I | Sphere | Citrate | Chemical Reduction | Negative | 50 | 79 | 111 | -35 | -9 | A549 | 3000 | H | Human | Lung | Epithelial | Adult | L | 24 | 100 | MTS | TetrazoliumSalt |  | 41.432
Ag | I | Sphere | Citrate-Lactose | Chemical Reduction | Negative | 50 | 88 | 195 | -31 | -9 | HDF | 3000 | H | Human | Skin | Fibroblast | Adult | L | 24 | 12.5 | MTS | TetrazoliumSalt |  | 98.721
Ag | I | Sphere | Citrate-Lactose | Chemical Reduction | Negative | 50 | 88 | 195 | -31 | -9 | HDF | 3000 | H | Human | Skin | Fibroblast | Adult | L | 24 | 25 | MTS | TetrazoliumSalt |  | 96.164
Ag | I | Sphere | Citrate-Lactose | Chemical Reduction | Negative | 50 | 88 | 195 | -31 | -9 | HDF | 3000 | H | Human | Skin | Fibroblast | Adult | L | 24 | 50 | MTS | TetrazoliumSalt |  | 78.772
Ag | I | Sphere | Citrate-Lactose | Chemical Reduction | Negative | 50 | 88 | 195 | -31 | -9 | HDF | 3000 | H | Human | Skin | Fibroblast | Adult | L | 24 | 100 | MTS | TetrazoliumSalt |  | 62.404
Ag | I | Sphere | Citrate-Lactose | Chemical Reduction | Negative | 50 | 88 | 123 | -31 | -9 | A549 | 3000 | H | Human | Lung | Epithelial | Adult | L | 24 | 12.5 | MTS | TetrazoliumSalt |  | 96.675
Ag | I | Sphere | Citrate-Lactose | Chemical Reduction | Negative | 50 | 88 | 123 | -31 | -9 | A549 | 3000 | H | Human | Lung | Epithelial | Adult | L | 24 | 25 | MTS | TetrazoliumSalt |  | 95.908
Ag | I | Sphere | Citrate-Lactose | Chemical Reduction | Negative | 50 | 88 | 123 | -31 | -9 | A549 | 3000 | H | Human | Lung | Epithelial | Adult | L | 24 | 50 | MTS | TetrazoliumSalt |  | 74.936
Ag | I | Sphere | Citrate-Lactose | Chemical Reduction | Negative | 50 | 88 | 123 | -31 | -9 | A549 | 3000 | H | Human | Lung | Epithelial | Adult | L | 24 | 100 | MTS | TetrazoliumSalt |  | 44.757
Ag | I | Sphere | Citrate-Oligonucleotide | Chemical Reduction | Negative | 50 | 94 | 210 | -30 | -11 | HDF | 3000 | H | Human | Skin | Fibroblast | Adult | L | 24 | 12.5 | MTS | TetrazoliumSalt |  | 99.233
Ag | I | Sphere | Citrate-Oligonucleotide | Chemical Reduction | Negative | 50 | 94 | 210 | -30 | -11 | HDF | 3000 | H | Human | Skin | Fibroblast | Adult | L | 24 | 25 | MTS | TetrazoliumSalt |  | 96.675
Ag | I | Sphere | Citrate-Oligonucleotide | Chemical Reduction | Negative | 50 | 94 | 210 | -30 | -11 | HDF | 3000 | H | Human | Skin | Fibroblast | Adult | L | 24 | 50 | MTS | TetrazoliumSalt |  | 79.795
Ag | I | Sphere | Citrate-Oligonucleotide | Chemical Reduction | Negative | 50 | 94 | 210 | -30 | -11 | HDF | 3000 | H | Human | Skin | Fibroblast | Adult | L | 24 | 100 | MTS | TetrazoliumSalt |  | 79.795
Ag | I | Sphere | Citrate-Oligonucleotide | Chemical Reduction | Negative | 50 | 94 | 132 | -30 | -9 | A549 | 3000 | H | Human | Lung | Epithelial | Adult | L | 24 | 12.5 | MTS | TetrazoliumSalt |  | 98.465
Ag | I | Sphere | Citrate-Oligonucleotide | Chemical Reduction | Negative | 50 | 94 | 132 | -30 | -9 | A549 | 3000 | H | Human | Lung | Epithelial | Adult | L | 24 | 25 | MTS | TetrazoliumSalt |  | 96.419
Ag | I | Sphere | Citrate-Oligonucleotide | Chemical Reduction | Negative | 50 | 94 | 132 | -30 | -9 | A549 | 3000 | H | Human | Lung | Epithelial | Adult | L | 24 | 50 | MTS | TetrazoliumSalt |  | 77.238
Ag | I | Sphere | Citrate-Oligonucleotide | Chemical Reduction | Negative | 50 | 94 | 132 | -30 | -9 | A549 | 3000 | H | Human | Lung | Epithelial | Adult | L | 24 | 100 | MTS | TetrazoliumSalt |  | 77.238
Ag | I | Sphere | Citrate | Chemical Reduction | Negative | 50 | 79 | 127 | -35 | -12 | HDF | 3000 | H | Human | Skin | Fibroblast | Adult | L | 48 | 12.5 | MTS | TetrazoliumSalt |  | 66.334
Ag | I | Sphere | Citrate | Chemical Reduction | Negative | 50 | 79 | 127 | -35 | -12 | HDF | 3000 | H | Human | Skin | Fibroblast | Adult | L | 48 | 25 | MTS | TetrazoliumSalt |  | 54.863
Ag | I | Sphere | Citrate | Chemical Reduction | Negative | 50 | 79 | 127 | -35 | -12 | HDF | 3000 | H | Human | Skin | Fibroblast | Adult | L | 48 | 50 | MTS | TetrazoliumSalt |  | 43.89
Ag | I | Sphere | Citrate | Chemical Reduction | Negative | 50 | 79 | 127 | -35 | -12 | HDF | 3000 | H | Human | Skin | Fibroblast | Adult | L | 48 | 100 | MTS | TetrazoliumSalt |  | 26.185
Ag | I | Sphere | Citrate | Chemical Reduction | Negative | 50 | 79 | 114 | -35 | -7 | A549 | 3000 | H | Human | Lung | Epithelial | Adult | L | 48 | 12.5 | MTS | TetrazoliumSalt |  | 77.556
Ag | I | Sphere | Citrate | Chemical Reduction | Negative | 50 | 79 | 114 | -35 | -7 | A549 | 3000 | H | Human | Lung | Epithelial | Adult | L | 48 | 25 | MTS | TetrazoliumSalt |  | 66.334
Ag | I | Sphere | Citrate | Chemical Reduction | Negative | 50 | 79 | 114 | -35 | -7 | A549 | 3000 | H | Human | Lung | Epithelial | Adult | L | 48 | 50 | MTS | TetrazoliumSalt |  | 58.603
Ag | I | Sphere | Citrate | Chemical Reduction | Negative | 50 | 79 | 114 | -35 | -7 | A549 | 3000 | H | Human | Lung | Epithelial | Adult | L | 48 | 100 | MTS | TetrazoliumSalt |  | 31.671
Ag | I | Sphere | Citrate-Lactose | Chemical Reduction | Negative | 50 | 88 | 213 | -31 | -11 | HDF | 3000 | H | Human | Skin | Fibroblast | Adult | L | 48 | 12.5 | MTS | TetrazoliumSalt |  | 98.753
Ag | I | Sphere | Citrate-Lactose | Chemical Reduction | Negative | 50 | 88 | 213 | -31 | -11 | HDF | 3000 | H | Human | Skin | Fibroblast | Adult | L | 48 | 25 | MTS | TetrazoliumSalt |  | 92.768
Ag | I | Sphere | Citrate-Lactose | Chemical Reduction | Negative | 50 | 88 | 213 | -31 | -11 | HDF | 3000 | H | Human | Skin | Fibroblast | Adult | L | 48 | 50 | MTS | TetrazoliumSalt |  | 66.334
Ag | I | Sphere | Citrate-Lactose | Chemical Reduction | Negative | 50 | 88 | 213 | -31 | -11 | HDF | 3000 | H | Human | Skin | Fibroblast | Adult | L | 48 | 100 | MTS | TetrazoliumSalt |  | 40.15
Ag | I | Sphere | Citrate-Lactose | Chemical Reduction | Negative | 50 | 88 | 130 | -31 | -9 | A549 | 3000 | H | Human | Lung | Epithelial | Adult | L | 48 | 12.5 | MTS | TetrazoliumSalt |  | 97.007
Ag | I | Sphere | Citrate-Lactose | Chemical Reduction | Negative | 50 | 88 | 130 | -31 | -9 | A549 | 3000 | H | Human | Lung | Epithelial | Adult | L | 48 | 25 | MTS | TetrazoliumSalt |  | 78.803
Ag | I | Sphere | Citrate-Lactose | Chemical Reduction | Negative | 50 | 88 | 130 | -31 | -9 | A549 | 3000 | H | Human | Lung | Epithelial | Adult | L | 48 | 50 | MTS | TetrazoliumSalt |  | 70.324
Ag | I | Sphere | Citrate-Lactose | Chemical Reduction | Negative | 50 | 88 | 130 | -31 | -9 | A549 | 3000 | H | Human | Lung | Epithelial | Adult | L | 48 | 100 | MTS | TetrazoliumSalt |  | 35.162
Ag | I | Sphere | Citrate-Oligonucleotide | Chemical Reduction | Negative | 50 | 94 | 225 | -30 | -13 | HDF | 3000 | H | Human | Skin | Fibroblast | Adult | L | 48 | 12.5 | MTS | TetrazoliumSalt |  | 80.05
Ag | I | Sphere | Citrate-Oligonucleotide | Chemical Reduction | Negative | 50 | 94 | 225 | -30 | -13 | HDF | 3000 | H | Human | Skin | Fibroblast | Adult | L | 48 | 25 | MTS | TetrazoliumSalt |  | 79.551
Ag | I | Sphere | Citrate-Oligonucleotide | Chemical Reduction | Negative | 50 | 94 | 225 | -30 | -13 | HDF | 3000 | H | Human | Skin | Fibroblast | Adult | L | 48 | 50 | MTS | TetrazoliumSalt |  | 70.324
Ag | I | Sphere | Citrate-Oligonucleotide | Chemical Reduction | Negative | 50 | 94 | 225 | -30 | -13 | HDF | 3000 | H | Human | Skin | Fibroblast | Adult | L | 48 | 100 | MTS | TetrazoliumSalt |  | 70.574
Ag | I | Sphere | Citrate-Oligonucleotide | Chemical Reduction | Negative | 50 | 94 | 144 | -30 | -9 | A549 | 3000 | H | Human | Lung | Epithelial | Adult | L | 48 | 12.5 | MTS | TetrazoliumSalt |  | 93.766
Ag | I | Sphere | Citrate-Oligonucleotide | Chemical Reduction | Negative | 50 | 94 | 144 | -30 | -9 | A549 | 3000 | H | Human | Lung | Epithelial | Adult | L | 48 | 25 | MTS | TetrazoliumSalt |  | 75.561
Ag | I | Sphere | Citrate-Oligonucleotide | Chemical Reduction | Negative | 50 | 94 | 144 | -30 | -9 | A549 | 3000 | H | Human | Lung | Epithelial | Adult | L | 48 | 50 | MTS | TetrazoliumSalt |  | 66.584
Ag | I | Sphere | Citrate-Oligonucleotide | Chemical Reduction | Negative | 50 | 94 | 144 | -30 | -9 | A549 | 3000 | H | Human | Lung | Epithelial | Adult | L | 48 | 100 | MTS | TetrazoliumSalt |  | 70.324
Ag | I | Sphere | Citrate | Chemical Reduction | Negative | 50 | 79 | 132 | -35 | -9 | HDF | 3000 | H | Human | Skin | Fibroblast | Adult | L | 72 | 12.5 | MTS | TetrazoliumSalt |  | 61.954
Ag | I | Sphere | Citrate | Chemical Reduction | Negative | 50 | 79 | 132 | -35 | -9 | HDF | 3000 | H | Human | Skin | Fibroblast | Adult | L | 72 | 25 | MTS | TetrazoliumSalt |  | 53.985
Ag | I | Sphere | Citrate | Chemical Reduction | Negative | 50 | 79 | 132 | -35 | -9 | HDF | 3000 | H | Human | Skin | Fibroblast | Adult | L | 72 | 50 | MTS | TetrazoliumSalt |  | 28.792
Ag | I | Sphere | Citrate | Chemical Reduction | Negative | 50 | 79 | 132 | -35 | -9 | HDF | 3000 | H | Human | Skin | Fibroblast | Adult | L | 72 | 100 | MTS | TetrazoliumSalt |  | 19.023
Ag | I | Sphere | Citrate | Chemical Reduction | Negative | 50 | 79 | 114 | -35 | -5 | A549 | 3000 | H | Human | Lung | Epithelial | Adult | L | 72 | 12.5 | MTS | TetrazoliumSalt |  | 77.635
Ag | I | Sphere | Citrate | Chemical Reduction | Negative | 50 | 79 | 114 | -35 | -5 | A549 | 3000 | H | Human | Lung | Epithelial | Adult | L | 72 | 25 | MTS | TetrazoliumSalt |  | 41.902
Ag | I | Sphere | Citrate | Chemical Reduction | Negative | 50 | 79 | 114 | -35 | -5 | A549 | 3000 | H | Human | Lung | Epithelial | Adult | L | 72 | 50 | MTS | TetrazoliumSalt |  | 40.103
Ag | I | Sphere | Citrate | Chemical Reduction | Negative | 50 | 79 | 114 | -35 | -5 | A549 | 3000 | H | Human | Lung | Epithelial | Adult | L | 72 | 100 | MTS | TetrazoliumSalt |  | 28.278
Ag | I | Sphere | Citrate-Lactose | Chemical Reduction | Negative | 50 | 88 | 218 | -31 | -8 | HDF | 3000 | H | Human | Skin | Fibroblast | Adult | L | 72 | 12.5 | MTS | TetrazoliumSalt |  | 98.715
Ag | I | Sphere | Citrate-Lactose | Chemical Reduction | Negative | 50 | 88 | 218 | -31 | -8 | HDF | 3000 | H | Human | Skin | Fibroblast | Adult | L | 72 | 25 | MTS | TetrazoliumSalt |  | 84.319
Ag | I | Sphere | Citrate-Lactose | Chemical Reduction | Negative | 50 | 88 | 218 | -31 | -8 | HDF | 3000 | H | Human | Skin | Fibroblast | Adult | L | 72 | 50 | MTS | TetrazoliumSalt |  | 50.129
Ag | I | Sphere | Citrate-Lactose | Chemical Reduction | Negative | 50 | 88 | 218 | -31 | -8 | HDF | 3000 | H | Human | Skin | Fibroblast | Adult | L | 72 | 100 | MTS | TetrazoliumSalt |  | 28.278
Ag | I | Sphere | Citrate-Lactose | Chemical Reduction | Negative | 50 | 88 | 130 | -31 | -9 | A549 | 3000 | H | Human | Lung | Epithelial | Adult | L | 72 | 12.5 | MTS | TetrazoliumSalt |  | 95.373
Ag | I | Sphere | Citrate-Lactose | Chemical Reduction | Negative | 50 | 88 | 130 | -31 | -9 | A549 | 3000 | H | Human | Lung | Epithelial | Adult | L | 72 | 25 | MTS | TetrazoliumSalt |  | 66.838
Ag | I | Sphere | Citrate-Lactose | Chemical Reduction | Negative | 50 | 88 | 130 | -31 | -9 | A549 | 3000 | H | Human | Lung | Epithelial | Adult | L | 72 | 50 | MTS | TetrazoliumSalt |  | 67.352
Ag | I | Sphere | Citrate-Lactose | Chemical Reduction | Negative | 50 | 88 | 130 | -31 | -9 | A549 | 3000 | H | Human | Lung | Epithelial | Adult | L | 72 | 100 | MTS | TetrazoliumSalt |  | 33.676
Ag | I | Sphere | Citrate-Oligonucleotide | Chemical Reduction | Negative | 50 | 94 | 230 | -30 | -9 | HDF | 3000 | H | Human | Skin | Fibroblast | Adult | L | 72 | 12.5 | MTS | TetrazoliumSalt |  | 82.262
Ag | I | Sphere | Citrate-Oligonucleotide | Chemical Reduction | Negative | 50 | 94 | 230 | -30 | -9 | HDF | 3000 | H | Human | Skin | Fibroblast | Adult | L | 72 | 25 | MTS | TetrazoliumSalt |  | 75.064
Ag | I | Sphere | Citrate-Oligonucleotide | Chemical Reduction | Negative | 50 | 94 | 230 | -30 | -9 | HDF | 3000 | H | Human | Skin | Fibroblast | Adult | L | 72 | 50 | MTS | TetrazoliumSalt |  | 41.388
Ag | I | Sphere | Citrate-Oligonucleotide | Chemical Reduction | Negative | 50 | 94 | 230 | -30 | -9 | HDF | 3000 | H | Human | Skin | Fibroblast | Adult | L | 72 | 100 | MTS | TetrazoliumSalt |  | 32.648
Ag | I | Sphere | Citrate-Oligonucleotide | Chemical Reduction | Negative | 50 | 94 | 146 | -30 | -10 | A549 | 3000 | H | Human | Lung | Epithelial | Adult | L | 72 | 12.5 | MTS | TetrazoliumSalt |  | 75.064
Ag | I | Sphere | Citrate-Oligonucleotide | Chemical Reduction | Negative | 50 | 94 | 146 | -30 | -10 | A549 | 3000 | H | Human | Lung | Epithelial | Adult | L | 72 | 25 | MTS | TetrazoliumSalt |  | 67.352
Ag | I | Sphere | Citrate-Oligonucleotide | Chemical Reduction | Negative | 50 | 94 | 146 | -30 | -10 | A549 | 3000 | H | Human | Lung | Epithelial | Adult | L | 72 | 50 | MTS | TetrazoliumSalt |  | 67.095
Ag | I | Sphere | Citrate-Oligonucleotide | Chemical Reduction | Negative | 50 | 94 | 146 | -30 | -10 | A549 | 3000 | H | Human | Lung | Epithelial | Adult | L | 72 | 100 | MTS | TetrazoliumSalt |  | 59.126
Al2O3 | I | Sphere | None | Commercial | Negative | 13 |  |  | -16.8 |  | RAW264.7 | 10000 | A | Mouse | Ascites | Monocyte/Macrophage | Adult | L | 24 | 200 | CCK-8 | TetrazoliumSalt |  | 54.026
Al2O3 | I | Sphere | None | Commercial | Negative | 13 |  |  | -16.8 |  | RAW264.7 | 10000 | A | Mouse | Ascites | Monocyte/Macrophage | Adult | L | 24 | 400 | CCK-8 | TetrazoliumSalt |  | 54.319
SiO2 | I | Sphere | None | Commercial | Negative | 12 |  |  | -9.9 |  | RAW264.7 | 10000 | A | Mouse | Ascites | Monocyte/Macrophage | Adult | L | 24 | 200 | CCK-8 | TetrazoliumSalt |  | 26.061
SiO2 | I | Sphere | None | Commercial | Negative | 12 |  |  | -9.9 |  | RAW264.7 | 10000 | A | Mouse | Ascites | Monocyte/Macrophage | Adult | L | 24 | 400 | CCK-8 | TetrazoliumSalt |  | 24.89
CuO | I | Sphere | None | Precipitation | Negative | 22.83 | 196.36 | 167.48 | -20.36 | -25.41 | HepG2 | 10000 | H | Human | Liver | Epithelial | Adult | L | 24 | 2 | MTT | TetrazoliumSalt |  | 83.404
CuO | I | Sphere | None | Precipitation | Negative | 22.83 | 196.36 | 167.48 | -20.36 | -25.41 | HepG2 | 10000 | H | Human | Liver | Epithelial | Adult | L | 24 | 5 | MTT | TetrazoliumSalt |  | 69.094
CuO | I | Sphere | None | Precipitation | Negative | 22.83 | 196.36 | 167.48 | -20.36 | -25.41 | HepG2 | 10000 | H | Human | Liver | Epithelial | Adult | L | 24 | 10 | MTT | TetrazoliumSalt |  | 51.412
CuO | I | Sphere | None | Precipitation | Negative | 22.83 | 196.36 | 167.48 | -20.36 | -25.41 | HepG2 | 10000 | H | Human | Liver | Epithelial | Adult | L | 24 | 25 | MTT | TetrazoliumSalt |  | 34.027
CuO | I | Sphere | None | Precipitation | Negative | 22.83 | 196.36 | 167.48 | -20.36 | -25.41 | HepG2 | 10000 | H | Human | Liver | Epithelial | Adult | L | 24 | 50 | MTT | TetrazoliumSalt |  | 27.935
CuO | I | Sphere | None | Precipitation | Negative | 22.83 | 196.36 | 167.48 | -20.36 | -25.41 | HepG2 | 10000 | H | Human | Liver | Epithelial | Adult | L | 24 | 2 | NRU | NeutralRed |  | 81.395
CuO | I | Sphere | None | Precipitation | Negative | 22.83 | 196.36 | 167.48 | -20.36 | -25.41 | HepG2 | 10000 | H | Human | Liver | Epithelial | Adult | L | 24 | 5 | NRU | NeutralRed |  | 66.202
CuO | I | Sphere | None | Precipitation | Negative | 22.83 | 196.36 | 167.48 | -20.36 | -25.41 | HepG2 | 10000 | H | Human | Liver | Epithelial | Adult | L | 24 | 10 | NRU | NeutralRed |  | 51.163
CuO | I | Sphere | None | Precipitation | Negative | 22.83 | 196.36 | 167.48 | -20.36 | -25.41 | HepG2 | 10000 | H | Human | Liver | Epithelial | Adult | L | 24 | 25 | NRU | NeutralRed |  | 40.155
CuO | I | Sphere | None | Precipitation | Negative | 22.83 | 196.36 | 167.48 | -20.36 | -25.41 | HepG2 | 10000 | H | Human | Liver | Epithelial | Adult | L | 24 | 50 | NRU | NeutralRed |  | 33.333
C60 | C | Sphere | Dextran | Commercial | Negative | 30.29 | 372 |  | -10.1 |  | C6 | 10000 | A | Rat | Brain | Fibroblast | Adult | L | 24 | 5 | MTT | TetrazoliumSalt |  | 84.453
C60 | C | Sphere | Dextran | Commercial | Negative | 30.29 | 372 |  | -10.1 |  | C6 | 10000 | A | Rat | Brain | Fibroblast | Adult | L | 24 | 10 | MTT | TetrazoliumSalt |  | 77.543
C60 | C | Sphere | Dextran | Commercial | Negative | 30.29 | 372 |  | -10.1 |  | C6 | 10000 | A | Rat | Brain | Fibroblast | Adult | L | 24 | 20 | MTT | TetrazoliumSalt |  | 76.967
C60 | C | Sphere | Dextran | Commercial | Negative | 30.29 | 372 |  | -10.1 |  | C6 | 10000 | A | Rat | Brain | Fibroblast | Adult | L | 24 | 40 | MTT | TetrazoliumSalt |  | 63.916
C60 | C | Sphere | Dextran | Commercial | Negative | 30.29 | 372 |  | -10.1 |  | C6 | 10000 | A | Rat | Brain | Fibroblast | Adult | L | 24 | 80 | MTT | TetrazoliumSalt |  | 45.873
C60 | C | Sphere | Dextran | Commercial | Negative | 30.29 | 372 |  | -10.1 |  | C6 | 10000 | A | Rat | Brain | Fibroblast | Adult | L | 24 | 160 | MTT | TetrazoliumSalt |  | 52.207
C60 | C | Sphere | Dextran | Commercial | Negative | 30.29 | 372 |  | -10.1 |  | C6 | 10000 | A | Rat | Brain | Fibroblast | Adult | L | 24 | 5 | NRU | NeutralRed |  | 95.385
C60 | C | Sphere | Dextran | Commercial | Negative | 30.29 | 372 |  | -10.1 |  | C6 | 10000 | A | Rat | Brain | Fibroblast | Adult | L | 24 | 10 | NRU | NeutralRed |  | 81.346
C60 | C | Sphere | Dextran | Commercial | Negative | 30.29 | 372 |  | -10.1 |  | C6 | 10000 | A | Rat | Brain | Fibroblast | Adult | L | 24 | 20 | NRU | NeutralRed |  | 77.692
C60 | C | Sphere | Dextran | Commercial | Negative | 30.29 | 372 |  | -10.1 |  | C6 | 10000 | A | Rat | Brain | Fibroblast | Adult | L | 24 | 40 | NRU | NeutralRed |  | 70
C60 | C | Sphere | Dextran | Commercial | Negative | 30.29 | 372 |  | -10.1 |  | C6 | 10000 | A | Rat | Brain | Fibroblast | Adult | L | 24 | 80 | NRU | NeutralRed |  | 67.308
C60 | C | Sphere | Dextran | Commercial | Negative | 30.29 | 372 |  | -10.1 |  | C6 | 10000 | A | Rat | Brain | Fibroblast | Adult | L | 24 | 160 | NRU | NeutralRed |  | 55.192
C60 | C | Sphere | Dextran | Commercial | Negative | 30.29 | 372 |  | -10.1 |  | C6 | 1000000 | A | Rat | Brain | Fibroblast | Adult | L | 24 | 5 | Live/Dead | CalceinAM |  | 97.922
C60 | C | Sphere | Dextran | Commercial | Negative | 30.29 | 372 |  | -10.1 |  | C6 | 1000000 | A | Rat | Brain | Fibroblast | Adult | L | 24 | 100 | Live/Dead | CalceinAM |  | 86.919
C60 | C | Sphere | Dextran | Commercial | Negative | 30.29 | 372 |  | -10.1 |  | C6 | 1000000 | A | Rat | Brain | Fibroblast | Adult | L | 24 | 200 | Live/Dead | CalceinAM |  | 82.885
C60 | C | Sphere | None | Commercial | Negative |  | 76 |  | -36 |  | V79 | 10000 | A | Hamster | Lung | Fibroblast | Adult | L | 24 | 5 | MTT | TetrazoliumSalt |  | 99.04
C60 | C | Sphere | None | Commercial | Negative |  | 76 |  | -36 |  | V79 | 10000 | A | Hamster | Lung | Fibroblast | Adult | L | 24 | 10 | MTT | TetrazoliumSalt |  | 88.196
C60 | C | Sphere | None | Commercial | Negative |  | 76 |  | -36 |  | V79 | 10000 | A | Hamster | Lung | Fibroblast | Adult | L | 24 | 20 | MTT | TetrazoliumSalt |  | 75.24
C70 | C | Sphere | None | Commercial | Negative |  | 57 |  | -35 |  | V79 | 10000 | A | Hamster | Lung | Fibroblast | Adult | L | 24 | 5 | MTT | TetrazoliumSalt |  | 92.898
C70 | C | Sphere | None | Commercial | Negative |  | 57 |  | -35 |  | V79 | 10000 | A | Hamster | Lung | Fibroblast | Adult | L | 24 | 10 | MTT | TetrazoliumSalt |  | 89.251
C70 | C | Sphere | None | Commercial | Negative |  | 57 |  | -35 |  | V79 | 10000 | A | Hamster | Lung | Fibroblast | Adult | L | 24 | 20 | MTT | TetrazoliumSalt |  | 96.065
C60 | C | Sphere | None | Commercial | Negative |  | 7 |  | -25 |  | V79 | 10000 | A | Hamster | Lung | Fibroblast | Adult | L | 24 | 5 | MTT | TetrazoliumSalt |  | 81.862
C60 | C | Sphere | None | Commercial | Negative |  | 7 |  | -25 |  | V79 | 10000 | A | Hamster | Lung | Fibroblast | Adult | L | 24 | 10 | MTT | TetrazoliumSalt |  | 80.902
C60 | C | Sphere | None | Commercial | Negative |  | 7 |  | -25 |  | V79 | 10000 | A | Hamster | Lung | Fibroblast | Adult | L | 24 | 20 | MTT | TetrazoliumSalt |  | 48.752
C70 | C | Sphere | None | Commercial | Negative |  | 8 |  | -20 |  | V79 | 10000 | A | Hamster | Lung | Fibroblast | Adult | L | 24 | 5 | MTT | TetrazoliumSalt |  | 80.998
C70 | C | Sphere | None | Commercial | Negative |  | 8 |  | -20 |  | V79 | 10000 | A | Hamster | Lung | Fibroblast | Adult | L | 24 | 10 | MTT | TetrazoliumSalt |  | 79.942
C70 | C | Sphere | None | Commercial | Negative |  | 8 |  | -20 |  | V79 | 10000 | A | Hamster | Lung | Fibroblast | Adult | L | 24 | 20 | MTT | TetrazoliumSalt |  | 57.102
C60 | C | Sphere | Dextran | Commercial | Negative | 30 |  |  | -16.9 |  | C6 | 10000 | A | Rat | Brain | Fibroblast | Adult | L | 24 | 25 | MTT | TetrazoliumSalt |  | 87.81
C60 | C | Sphere | Dextran | Commercial | Negative | 30 |  |  | -16.9 |  | C6 | 10000 | A | Rat | Brain | Fibroblast | Adult | L | 24 | 50 | MTT | TetrazoliumSalt |  | 77.479
C60 | C | Sphere | Dextran | Commercial | Negative | 30 |  |  | -16.9 |  | C6 | 10000 | A | Rat | Brain | Fibroblast | Adult | L | 24 | 100 | MTT | TetrazoliumSalt |  | 75.413
C60 | C | Sphere | Dextran | Commercial | Negative | 30 |  |  | -16.9 |  | C6 | 10000 | A | Rat | Brain | Fibroblast | Adult | L | 24 | 200 | MTT | TetrazoliumSalt |  | 69.835
C60 | C | Sphere | Dextran | Commercial | Negative | 30 |  |  | -16.9 |  | C6 | 10000 | A | Rat | Brain | Fibroblast | Adult | L | 24 | 400 | MTT | TetrazoliumSalt |  | 63.636
C60 | C | Sphere | Dextran | Commercial | Negative | 30 |  |  | -16.9 |  | C6 | 10000 | A | Rat | Brain | Fibroblast | Adult | L | 24 | 25 | NRU | NeutralRed |  | 97.028
C60 | C | Sphere | Dextran | Commercial | Negative | 30 |  |  | -16.9 |  | C6 | 10000 | A | Rat | Brain | Fibroblast | Adult | L | 24 | 50 | NRU | NeutralRed |  | 90.658
C60 | C | Sphere | Dextran | Commercial | Negative | 30 |  |  | -16.9 |  | C6 | 10000 | A | Rat | Brain | Fibroblast | Adult | L | 24 | 100 | NRU | NeutralRed |  | 84.076
C60 | C | Sphere | Dextran | Commercial | Negative | 30 |  |  | -16.9 |  | C6 | 10000 | A | Rat | Brain | Fibroblast | Adult | L | 24 | 200 | NRU | NeutralRed |  | 71.338
C60 | C | Sphere | Dextran | Commercial | Negative | 30 |  |  | -16.9 |  | C6 | 10000 | A | Rat | Brain | Fibroblast | Adult | L | 24 | 400 | NRU | NeutralRed |  | 48.62
C60 | C | Sphere | Dextran | Commercial | Negative | 30 |  |  | -16.9 |  | C6 | 1000000 | A | Rat | Brain | Fibroblast | Adult | L | 24 | 50 | Live/Dead | CalceinAM |  | 91.331
C60 | C | Sphere | Dextran | Commercial | Negative | 30 |  |  | -16.9 |  | C6 | 1000000 | A | Rat | Brain | Fibroblast | Adult | L | 24 | 100 | Live/Dead | CalceinAM |  | 87.546
C60 | C | Sphere | Dextran | Commercial | Negative | 30 |  |  | -16.9 |  | C6 | 1000000 | A | Rat | Brain | Fibroblast | Adult | L | 24 | 200 | Live/Dead | CalceinAM |  | 80.952
C70 | C | Sphere | Dextran | Commercial | Negative | 15 | 109.1 |  | -20.7 |  | L929 | 10000 | A | Mouse | SubcutaneousConnectiveTissue | Fibroblast | Adult | L | 24 | 10 | MTT | TetrazoliumSalt |  | 96.02
C70 | C | Sphere | Dextran | Commercial | Negative | 15 | 109.1 |  | -20.7 |  | L929 | 10000 | A | Mouse | SubcutaneousConnectiveTissue | Fibroblast | Adult | L | 24 | 20 | MTT | TetrazoliumSalt |  | 91.67
C70 | C | Sphere | Dextran | Commercial | Negative | 15 | 109.1 |  | -20.7 |  | L929 | 10000 | A | Mouse | SubcutaneousConnectiveTissue | Fibroblast | Adult | L | 24 | 40 | MTT | TetrazoliumSalt |  | 88.145
C70 | C | Sphere | Dextran | Commercial | Negative | 15 | 109.1 |  | -20.7 |  | L929 | 10000 | A | Mouse | SubcutaneousConnectiveTissue | Fibroblast | Adult | L | 24 | 80 | MTT | TetrazoliumSalt |  | 85.68
C70 | C | Sphere | Dextran | Commercial | Negative | 15 | 109.1 |  | -20.7 |  | L929 | 10000 | A | Mouse | SubcutaneousConnectiveTissue | Fibroblast | Adult | L | 24 | 10 | NRU | NeutralRed |  | 94.62
C70 | C | Sphere | Dextran | Commercial | Negative | 15 | 109.1 |  | -20.7 |  | L929 | 10000 | A | Mouse | SubcutaneousConnectiveTissue | Fibroblast | Adult | L | 24 | 20 | NRU | NeutralRed |  | 92.25
C70 | C | Sphere | Dextran | Commercial | Negative | 15 | 109.1 |  | -20.7 |  | L929 | 10000 | A | Mouse | SubcutaneousConnectiveTissue | Fibroblast | Adult | L | 24 | 40 | NRU | NeutralRed |  | 89.58
C70 | C | Sphere | Dextran | Commercial | Negative | 15 | 109.1 |  | -20.7 |  | L929 | 10000 | A | Mouse | SubcutaneousConnectiveTissue | Fibroblast | Adult | L | 24 | 80 | NRU | NeutralRed |  | 83.27
C70 | C | Sphere | Dextran | Commercial | Negative | 15 | 109.1 |  | -20.7 |  | L929 | 300000 | A | Mouse | SubcutaneousConnectiveTissue | Fibroblast | Adult | L | 24 | 10 | Live/Dead | CalceinAM |  | 95.468
C70 | C | Sphere | Dextran | Commercial | Negative | 15 | 109.1 |  | -20.7 |  | L929 | 300000 | A | Mouse | SubcutaneousConnectiveTissue | Fibroblast | Adult | L | 24 | 40 | Live/Dead | CalceinAM |  | 89.023
C70 | C | Sphere | Dextran | Commercial | Negative | 15 | 109.1 |  | -20.7 |  | L929 | 300000 | A | Mouse | SubcutaneousConnectiveTissue | Fibroblast | Adult | L | 24 | 80 | Live/Dead | CalceinAM |  | 83.686
C60 | C | Sphere | None | Emulsion-Solvent Evaporation | Negative |  | 125 |  | -25.3 |  | HEK293 | 10000 | H | Human | Kidney | Epithelial | Embryonic | L | 24 | 3.6 | MTT | TetrazoliumSalt |  | 100 | 0.25
C60 | C | Sphere | None | Emulsion-Solvent Evaporation | Negative |  | 125 |  | -25.3 |  | HEK293 | 10000 | H | Human | Kidney | Epithelial | Embryonic | L | 24 | 7.2 | MTT | TetrazoliumSalt |  | 96.117 | 0.25
C60 | C | Sphere | None | Emulsion-Solvent Evaporation | Negative |  | 125 |  | -25.3 |  | HEK293 | 10000 | H | Human | Kidney | Epithelial | Embryonic | L | 24 | 18 | MTT | TetrazoliumSalt |  | 90.049 | 0.25
C60 | C | Sphere | None | Emulsion-Solvent Evaporation | Negative |  | 125 |  | -25.3 |  | HEK293 | 10000 | H | Human | Kidney | Epithelial | Embryonic | L | 24 | 36 | MTT | TetrazoliumSalt |  | 79.854 | 0.25
C60 | C | Sphere | None | Emulsion-Solvent Evaporation | Negative |  | 125 |  | -25.3 |  | HEK293 | 10000 | H | Human | Kidney | Epithelial | Embryonic | L | 24 | 72 | MTT | TetrazoliumSalt |  | 77.913 | 0.25
C60 | C | Sphere | None | Emulsion-Solvent Evaporation | Negative |  | 125 |  | -25.3 |  | HEK293 | 10000 | H | Human | Kidney | Epithelial | Embryonic | L | 24 | 144 | MTT | TetrazoliumSalt |  | 73.058 | 0.25
C60 | C | Sphere | None | Commercial | Negative | 34.64 |  | 142 |  | -37.4 | mDF | 10000 | A | Mouse | Skin | Fibroblast | Adult | P | 6 | 0.1 | MTT | TetrazoliumSalt |  | 88.923 | 0.548
C60 | C | Sphere | None | Commercial | Negative | 34.64 |  | 142 |  | -37.4 | mDF | 10000 | A | Mouse | Skin | Fibroblast | Adult | P | 6 | 1 | MTT | TetrazoliumSalt |  | 85.077 | 0.548
C60 | C | Sphere | None | Commercial | Negative | 34.64 |  | 142 |  | -37.4 | mDF | 10000 | A | Mouse | Skin | Fibroblast | Adult | P | 6 | 10 | MTT | TetrazoliumSalt |  | 92.462 | 0.548
C60 | C | Sphere | None | Commercial | Negative | 34.64 |  | 142 |  | -37.4 | mDF | 10000 | A | Mouse | Skin | Fibroblast | Adult | P | 6 | 50 | MTT | TetrazoliumSalt |  | 100 | 0.548
C60 | C | Sphere | None | Commercial | Negative | 34.64 |  | 142 |  | -37.4 | mDF | 10000 | A | Mouse | Skin | Fibroblast | Adult | P | 6 | 100 | MTT | TetrazoliumSalt |  | 98.923 | 0.548
C60 | C | Sphere | None | Commercial | Negative | 34.64 |  | 142 |  | -37.4 | mDF | 10000 | A | Mouse | Skin | Fibroblast | Adult | P | 24 | 0.1 | MTT | TetrazoliumSalt |  | 69.902 | 0.548
C60 | C | Sphere | None | Commercial | Negative | 34.64 |  | 142 |  | -37.4 | mDF | 10000 | A | Mouse | Skin | Fibroblast | Adult | P | 24 | 1 | MTT | TetrazoliumSalt |  | 77.778 | 0.548
C60 | C | Sphere | None | Commercial | Negative | 34.64 |  | 142 |  | -37.4 | mDF | 10000 | A | Mouse | Skin | Fibroblast | Adult | P | 24 | 10 | MTT | TetrazoliumSalt |  | 80.028 | 0.548
C60 | C | Sphere | None | Commercial | Negative | 34.64 |  | 142 |  | -37.4 | mDF | 10000 | A | Mouse | Skin | Fibroblast | Adult | P | 24 | 50 | MTT | TetrazoliumSalt |  | 78.622 | 0.548
C60 | C | Sphere | None | Commercial | Negative | 34.64 |  | 142 |  | -37.4 | mDF | 10000 | A | Mouse | Skin | Fibroblast | Adult | P | 24 | 100 | MTT | TetrazoliumSalt |  | 72.152 | 0.548
C60 | C | Sphere | None | Commercial | Negative | 34.64 |  | 142 |  | -37.4 | mDF | 10000 | A | Mouse | Skin | Fibroblast | Adult | P | 48 | 0.1 | MTT | TetrazoliumSalt |  | 74.348 | 0.548
C60 | C | Sphere | None | Commercial | Negative | 34.64 |  | 142 |  | -37.4 | mDF | 10000 | A | Mouse | Skin | Fibroblast | Adult | P | 48 | 1 | MTT | TetrazoliumSalt |  | 76.377 | 0.548
C60 | C | Sphere | None | Commercial | Negative | 34.64 |  | 142 |  | -37.4 | mDF | 10000 | A | Mouse | Skin | Fibroblast | Adult | P | 48 | 10 | MTT | TetrazoliumSalt |  | 71.594 | 0.548
C60 | C | Sphere | None | Commercial | Negative | 34.64 |  | 142 |  | -37.4 | mDF | 10000 | A | Mouse | Skin | Fibroblast | Adult | P | 48 | 50 | MTT | TetrazoliumSalt |  | 76.377 | 0.548
C60 | C | Sphere | None | Commercial | Negative | 34.64 |  | 142 |  | -37.4 | mDF | 10000 | A | Mouse | Skin | Fibroblast | Adult | P | 48 | 100 | MTT | TetrazoliumSalt |  | 75.797 | 0.548
SWCNT | C | Nanotube | None | Commercial | Positive | 9 |  | 112.9 |  | 12.9 | mDF | 10000 | A | Mouse | Skin | Fibroblast | Adult | P | 6 | 0.1 | MTT | TetrazoliumSalt |  | 91.846 | 0.573
SWCNT | C | Nanotube | None | Commercial | Positive | 9 |  | 112.9 |  | 12.9 | mDF | 10000 | A | Mouse | Skin | Fibroblast | Adult | P | 6 | 1 | MTT | TetrazoliumSalt |  | 87.846 | 0.573
SWCNT | C | Nanotube | None | Commercial | Positive | 9 |  | 112.9 |  | 12.9 | mDF | 10000 | A | Mouse | Skin | Fibroblast | Adult | P | 6 | 10 | MTT | TetrazoliumSalt |  | 87.077 | 0.573
SWCNT | C | Nanotube | None | Commercial | Positive | 9 |  | 112.9 |  | 12.9 | mDF | 10000 | A | Mouse | Skin | Fibroblast | Adult | P | 6 | 50 | MTT | TetrazoliumSalt |  | 82 | 0.573
SWCNT | C | Nanotube | None | Commercial | Positive | 9 |  | 112.9 |  | 12.9 | mDF | 10000 | A | Mouse | Skin | Fibroblast | Adult | P | 6 | 100 | MTT | TetrazoliumSalt |  | 72.462 | 0.573
SWCNT | C | Nanotube | None | Commercial | Positive | 9 |  | 112.9 |  | 12.9 | mDF | 10000 | A | Mouse | Skin | Fibroblast | Adult | P | 24 | 0.1 | MTT | TetrazoliumSalt |  | 61.041 | 0.573
SWCNT | C | Nanotube | None | Commercial | Positive | 9 |  | 112.9 |  | 12.9 | mDF | 10000 | A | Mouse | Skin | Fibroblast | Adult | P | 24 | 1 | MTT | TetrazoliumSalt |  | 56.962 | 0.573
SWCNT | C | Nanotube | None | Commercial | Positive | 9 |  | 112.9 |  | 12.9 | mDF | 10000 | A | Mouse | Skin | Fibroblast | Adult | P | 24 | 10 | MTT | TetrazoliumSalt |  | 72.152 | 0.573
SWCNT | C | Nanotube | None | Commercial | Positive | 9 |  | 112.9 |  | 12.9 | mDF | 10000 | A | Mouse | Skin | Fibroblast | Adult | P | 24 | 50 | MTT | TetrazoliumSalt |  | 76.793 | 0.573
SWCNT | C | Nanotube | None | Commercial | Positive | 9 |  | 112.9 |  | 12.9 | mDF | 10000 | A | Mouse | Skin | Fibroblast | Adult | P | 24 | 100 | MTT | TetrazoliumSalt |  | 64.276 | 0.573
SWCNT | C | Nanotube | None | Commercial | Positive | 9 |  | 112.9 |  | 12.9 | mDF | 10000 | A | Mouse | Skin | Fibroblast | Adult | P | 48 | 0.1 | MTT | TetrazoliumSalt |  | 61.159 | 0.573
SWCNT | C | Nanotube | None | Commercial | Positive | 9 |  | 112.9 |  | 12.9 | mDF | 10000 | A | Mouse | Skin | Fibroblast | Adult | P | 48 | 1 | MTT | TetrazoliumSalt |  | 66.377 | 0.573
SWCNT | C | Nanotube | None | Commercial | Positive | 9 |  | 112.9 |  | 12.9 | mDF | 10000 | A | Mouse | Skin | Fibroblast | Adult | P | 48 | 10 | MTT | TetrazoliumSalt |  | 77.681 | 0.573
SWCNT | C | Nanotube | None | Commercial | Positive | 9 |  | 112.9 |  | 12.9 | mDF | 10000 | A | Mouse | Skin | Fibroblast | Adult | P | 48 | 50 | MTT | TetrazoliumSalt |  | 71.594 | 0.573
SWCNT | C | Nanotube | None | Commercial | Positive | 9 |  | 112.9 |  | 12.9 | mDF | 10000 | A | Mouse | Skin | Fibroblast | Adult | P | 48 | 100 | MTT | TetrazoliumSalt |  | 62.029 | 0.573
IronOxide | I | Sphere | None | Commercial | Negative | 28.33 |  | 316.6 |  | -18.4 | mDF | 10000 | A | Mouse | Skin | Fibroblast | Adult | P | 6 | 0.1 | MTT | TetrazoliumSalt |  | 83.538 | 0.644
IronOxide | I | Sphere | None | Commercial | Negative | 28.33 |  | 316.6 |  | -18.4 | mDF | 10000 | A | Mouse | Skin | Fibroblast | Adult | P | 6 | 1 | MTT | TetrazoliumSalt |  | 90.462 | 0.644
IronOxide | I | Sphere | None | Commercial | Negative | 28.33 |  | 316.6 |  | -18.4 | mDF | 10000 | A | Mouse | Skin | Fibroblast | Adult | P | 6 | 10 | MTT | TetrazoliumSalt |  | 85.385 | 0.644
IronOxide | I | Sphere | None | Commercial | Negative | 28.33 |  | 316.6 |  | -18.4 | mDF | 10000 | A | Mouse | Skin | Fibroblast | Adult | P | 6 | 50 | MTT | TetrazoliumSalt |  | 87.538 | 0.644
IronOxide | I | Sphere | None | Commercial | Negative | 28.33 |  | 316.6 |  | -18.4 | mDF | 10000 | A | Mouse | Skin | Fibroblast | Adult | P | 6 | 100 | MTT | TetrazoliumSalt |  | 80 | 0.644
IronOxide | I | Sphere | None | Commercial | Negative | 28.33 |  | 316.6 |  | -18.4 | mDF | 10000 | A | Mouse | Skin | Fibroblast | Adult | P | 24 | 0.1 | MTT | TetrazoliumSalt |  | 87.482 | 0.644
IronOxide | I | Sphere | None | Commercial | Negative | 28.33 |  | 316.6 |  | -18.4 | mDF | 10000 | A | Mouse | Skin | Fibroblast | Adult | P | 24 | 1 | MTT | TetrazoliumSalt |  | 100 | 0.644
IronOxide | I | Sphere | None | Commercial | Negative | 28.33 |  | 316.6 |  | -18.4 | mDF | 10000 | A | Mouse | Skin | Fibroblast | Adult | P | 24 | 10 | MTT | TetrazoliumSalt |  | 88.326 | 0.644
IronOxide | I | Sphere | None | Commercial | Negative | 28.33 |  | 316.6 |  | -18.4 | mDF | 10000 | A | Mouse | Skin | Fibroblast | Adult | P | 24 | 50 | MTT | TetrazoliumSalt |  | 85.654 | 0.644
IronOxide | I | Sphere | None | Commercial | Negative | 28.33 |  | 316.6 |  | -18.4 | mDF | 10000 | A | Mouse | Skin | Fibroblast | Adult | P | 24 | 100 | MTT | TetrazoliumSalt |  | 76.371 | 0.644
IronOxide | I | Sphere | None | Commercial | Negative | 28.33 |  | 316.6 |  | -18.4 | mDF | 10000 | A | Mouse | Skin | Fibroblast | Adult | P | 48 | 0.1 | MTT | TetrazoliumSalt |  | 41.739 | 0.644
IronOxide | I | Sphere | None | Commercial | Negative | 28.33 |  | 316.6 |  | -18.4 | mDF | 10000 | A | Mouse | Skin | Fibroblast | Adult | P | 48 | 1 | MTT | TetrazoliumSalt |  | 76.377 | 0.644
IronOxide | I | Sphere | None | Commercial | Negative | 28.33 |  | 316.6 |  | -18.4 | mDF | 10000 | A | Mouse | Skin | Fibroblast | Adult | P | 48 | 10 | MTT | TetrazoliumSalt |  | 84.348 | 0.644
IronOxide | I | Sphere | None | Commercial | Negative | 28.33 |  | 316.6 |  | -18.4 | mDF | 10000 | A | Mouse | Skin | Fibroblast | Adult | P | 48 | 50 | MTT | TetrazoliumSalt |  | 74.783 | 0.644
IronOxide | I | Sphere | None | Commercial | Negative | 28.33 |  | 316.6 |  | -18.4 | mDF | 10000 | A | Mouse | Skin | Fibroblast | Adult | P | 48 | 100 | MTT | TetrazoliumSalt |  | 63.478 | 0.644
C60 | C | Sphere | None | Commercial | Negative | 34.64 |  | 142 |  | -37.4 | hPDLF | 10000 | H | Human | Teeth | Fibroblast | Adult | P | 6 | 0.1 | MTT | TetrazoliumSalt |  | 74.644 | 0.548
C60 | C | Sphere | None | Commercial | Negative | 34.64 |  | 142 |  | -37.4 | hPDLF | 10000 | H | Human | Teeth | Fibroblast | Adult | P | 6 | 1 | MTT | TetrazoliumSalt |  | 74.217 | 0.548
C60 | C | Sphere | None | Commercial | Negative | 34.64 |  | 142 |  | -37.4 | hPDLF | 10000 | H | Human | Teeth | Fibroblast | Adult | P | 6 | 10 | MTT | TetrazoliumSalt |  | 77.066 | 0.548
C60 | C | Sphere | None | Commercial | Negative | 34.64 |  | 142 |  | -37.4 | hPDLF | 10000 | H | Human | Teeth | Fibroblast | Adult | P | 6 | 50 | MTT | TetrazoliumSalt |  | 78.49 | 0.548
C60 | C | Sphere | None | Commercial | Negative | 34.64 |  | 142 |  | -37.4 | hPDLF | 10000 | H | Human | Teeth | Fibroblast | Adult | P | 6 | 100 | MTT | TetrazoliumSalt |  | 74.644 | 0.548
C60 | C | Sphere | None | Commercial | Negative | 34.64 |  | 142 |  | -37.4 | hPDLF | 10000 | H | Human | Teeth | Fibroblast | Adult | P | 24 | 0.1 | MTT | TetrazoliumSalt |  | 45.416 | 0.548
C60 | C | Sphere | None | Commercial | Negative | 34.64 |  | 142 |  | -37.4 | hPDLF | 10000 | H | Human | Teeth | Fibroblast | Adult | P | 24 | 1 | MTT | TetrazoliumSalt |  | 50.776 | 0.548
C60 | C | Sphere | None | Commercial | Negative | 34.64 |  | 142 |  | -37.4 | hPDLF | 10000 | H | Human | Teeth | Fibroblast | Adult | P | 24 | 10 | MTT | TetrazoliumSalt |  | 52.186 | 0.548
C60 | C | Sphere | None | Commercial | Negative | 34.64 |  | 142 |  | -37.4 | hPDLF | 10000 | H | Human | Teeth | Fibroblast | Adult | P | 24 | 50 | MTT | TetrazoliumSalt |  | 52.609 | 0.548
C60 | C | Sphere | None | Commercial | Negative | 34.64 |  | 142 |  | -37.4 | hPDLF | 10000 | H | Human | Teeth | Fibroblast | Adult | P | 24 | 100 | MTT | TetrazoliumSalt |  | 48.801 | 0.548
C60 | C | Sphere | None | Commercial | Negative | 34.64 |  | 142 |  | -37.4 | hPDLF | 10000 | H | Human | Teeth | Fibroblast | Adult | P | 48 | 0.1 | MTT | TetrazoliumSalt |  | 59.746 | 0.548
C60 | C | Sphere | None | Commercial | Negative | 34.64 |  | 142 |  | -37.4 | hPDLF | 10000 | H | Human | Teeth | Fibroblast | Adult | P | 48 | 1 | MTT | TetrazoliumSalt |  | 63.559 | 0.548
C60 | C | Sphere | None | Commercial | Negative | 34.64 |  | 142 |  | -37.4 | hPDLF | 10000 | H | Human | Teeth | Fibroblast | Adult | P | 48 | 10 | MTT | TetrazoliumSalt |  | 56.921 | 0.548
C60 | C | Sphere | None | Commercial | Negative | 34.64 |  | 142 |  | -37.4 | hPDLF | 10000 | H | Human | Teeth | Fibroblast | Adult | P | 48 | 50 | MTT | TetrazoliumSalt |  | 51.695 | 0.548
C60 | C | Sphere | None | Commercial | Negative | 34.64 |  | 142 |  | -37.4 | hPDLF | 10000 | H | Human | Teeth | Fibroblast | Adult | P | 48 | 100 | MTT | TetrazoliumSalt |  | 62.571 | 0.548
SWCNT | C | Nanotube | None | Commercial | Positive | 9 |  | 112.9 |  | 12.9 | hPDLF | 10000 | H | Human | Teeth | Fibroblast | Adult | P | 6 | 0.1 | MTT | TetrazoliumSalt |  | 81.339 | 0.573
SWCNT | C | Nanotube | None | Commercial | Positive | 9 |  | 112.9 |  | 12.9 | hPDLF | 10000 | H | Human | Teeth | Fibroblast | Adult | P | 6 | 1 | MTT | TetrazoliumSalt |  | 78.775 | 0.573
SWCNT | C | Nanotube | None | Commercial | Positive | 9 |  | 112.9 |  | 12.9 | hPDLF | 10000 | H | Human | Teeth | Fibroblast | Adult | P | 6 | 10 | MTT | TetrazoliumSalt |  | 61.681 | 0.573
SWCNT | C | Nanotube | None | Commercial | Positive | 9 |  | 112.9 |  | 12.9 | hPDLF | 10000 | H | Human | Teeth | Fibroblast | Adult | P | 6 | 50 | MTT | TetrazoliumSalt |  | 55.84 | 0.573
SWCNT | C | Nanotube | None | Commercial | Positive | 9 |  | 112.9 |  | 12.9 | hPDLF | 10000 | H | Human | Teeth | Fibroblast | Adult | P | 6 | 100 | MTT | TetrazoliumSalt |  | 48.86 | 0.573
SWCNT | C | Nanotube | None | Commercial | Positive | 9 |  | 112.9 |  | 12.9 | hPDLF | 10000 | H | Human | Teeth | Fibroblast | Adult | P | 24 | 0.1 | MTT | TetrazoliumSalt |  | 39.21 | 0.573
SWCNT | C | Nanotube | None | Commercial | Positive | 9 |  | 112.9 |  | 12.9 | hPDLF | 10000 | H | Human | Teeth | Fibroblast | Adult | P | 24 | 1 | MTT | TetrazoliumSalt |  | 42.172 | 0.573
SWCNT | C | Nanotube | None | Commercial | Positive | 9 |  | 112.9 |  | 12.9 | hPDLF | 10000 | H | Human | Teeth | Fibroblast | Adult | P | 24 | 10 | MTT | TetrazoliumSalt |  | 47.814 | 0.573
SWCNT | C | Nanotube | None | Commercial | Positive | 9 |  | 112.9 |  | 12.9 | hPDLF | 10000 | H | Human | Teeth | Fibroblast | Adult | P | 24 | 50 | MTT | TetrazoliumSalt |  | 45.98 | 0.573
SWCNT | C | Nanotube | None | Commercial | Positive | 9 |  | 112.9 |  | 12.9 | hPDLF | 10000 | H | Human | Teeth | Fibroblast | Adult | P | 24 | 100 | MTT | TetrazoliumSalt |  | 38.787 | 0.573
SWCNT | C | Nanotube | None | Commercial | Positive | 9 |  | 112.9 |  | 12.9 | hPDLF | 10000 | H | Human | Teeth | Fibroblast | Adult | P | 48 | 0.1 | MTT | TetrazoliumSalt |  | 47.458 | 0.573
SWCNT | C | Nanotube | None | Commercial | Positive | 9 |  | 112.9 |  | 12.9 | hPDLF | 10000 | H | Human | Teeth | Fibroblast | Adult | P | 48 | 1 | MTT | TetrazoliumSalt |  | 52.542 | 0.573
SWCNT | C | Nanotube | None | Commercial | Positive | 9 |  | 112.9 |  | 12.9 | hPDLF | 10000 | H | Human | Teeth | Fibroblast | Adult | P | 48 | 10 | MTT | TetrazoliumSalt |  | 62.994 | 0.573
SWCNT | C | Nanotube | None | Commercial | Positive | 9 |  | 112.9 |  | 12.9 | hPDLF | 10000 | H | Human | Teeth | Fibroblast | Adult | P | 48 | 50 | MTT | TetrazoliumSalt |  | 50.282 | 0.573
SWCNT | C | Nanotube | None | Commercial | Positive | 9 |  | 112.9 |  | 12.9 | hPDLF | 10000 | H | Human | Teeth | Fibroblast | Adult | P | 48 | 100 | MTT | TetrazoliumSalt |  | 48.305 | 0.573
IronOxide | I | Sphere | None | Commercial | Negative | 28.33 |  | 316.6 |  | -18.4 | hPDLF | 10000 | H | Human | Teeth | Fibroblast | Adult | P | 6 | 0.1 | MTT | TetrazoliumSalt |  | 76.068 | 0.644
IronOxide | I | Sphere | None | Commercial | Negative | 28.33 |  | 316.6 |  | -18.4 | hPDLF | 10000 | H | Human | Teeth | Fibroblast | Adult | P | 6 | 1 | MTT | TetrazoliumSalt |  | 100 | 0.644
IronOxide | I | Sphere | None | Commercial | Negative | 28.33 |  | 316.6 |  | -18.4 | hPDLF | 10000 | H | Human | Teeth | Fibroblast | Adult | P | 6 | 10 | MTT | TetrazoliumSalt |  | 94.302 | 0.644
IronOxide | I | Sphere | None | Commercial | Negative | 28.33 |  | 316.6 |  | -18.4 | hPDLF | 10000 | H | Human | Teeth | Fibroblast | Adult | P | 6 | 50 | MTT | TetrazoliumSalt |  | 95.726 | 0.644
IronOxide | I | Sphere | None | Commercial | Negative | 28.33 |  | 316.6 |  | -18.4 | hPDLF | 10000 | H | Human | Teeth | Fibroblast | Adult | P | 6 | 100 | MTT | TetrazoliumSalt |  | 86.61 | 0.644
IronOxide | I | Sphere | None | Commercial | Negative | 28.33 |  | 316.6 |  | -18.4 | hPDLF | 10000 | H | Human | Teeth | Fibroblast | Adult | P | 24 | 0.1 | MTT | TetrazoliumSalt |  | 49.647 | 0.644
IronOxide | I | Sphere | None | Commercial | Negative | 28.33 |  | 316.6 |  | -18.4 | hPDLF | 10000 | H | Human | Teeth | Fibroblast | Adult | P | 24 | 1 | MTT | TetrazoliumSalt |  | 55.289 | 0.644
IronOxide | I | Sphere | None | Commercial | Negative | 28.33 |  | 316.6 |  | -18.4 | hPDLF | 10000 | H | Human | Teeth | Fibroblast | Adult | P | 24 | 10 | MTT | TetrazoliumSalt |  | 53.032 | 0.644
IronOxide | I | Sphere | None | Commercial | Negative | 28.33 |  | 316.6 |  | -18.4 | hPDLF | 10000 | H | Human | Teeth | Fibroblast | Adult | P | 24 | 50 | MTT | TetrazoliumSalt |  | 55.007 | 0.644
IronOxide | I | Sphere | None | Commercial | Negative | 28.33 |  | 316.6 |  | -18.4 | hPDLF | 10000 | H | Human | Teeth | Fibroblast | Adult | P | 24 | 100 | MTT | TetrazoliumSalt |  | 51.622 | 0.644
IronOxide | I | Sphere | None | Commercial | Negative | 28.33 |  | 316.6 |  | -18.4 | hPDLF | 10000 | H | Human | Teeth | Fibroblast | Adult | P | 48 | 0.1 | MTT | TetrazoliumSalt |  | 51.13 | 0.644
IronOxide | I | Sphere | None | Commercial | Negative | 28.33 |  | 316.6 |  | -18.4 | hPDLF | 10000 | H | Human | Teeth | Fibroblast | Adult | P | 48 | 1 | MTT | TetrazoliumSalt |  | 52.119 | 0.644
IronOxide | I | Sphere | None | Commercial | Negative | 28.33 |  | 316.6 |  | -18.4 | hPDLF | 10000 | H | Human | Teeth | Fibroblast | Adult | P | 48 | 10 | MTT | TetrazoliumSalt |  | 48.87 | 0.644
IronOxide | I | Sphere | None | Commercial | Negative | 28.33 |  | 316.6 |  | -18.4 | hPDLF | 10000 | H | Human | Teeth | Fibroblast | Adult | P | 48 | 50 | MTT | TetrazoliumSalt |  | 43.644 | 0.644
IronOxide | I | Sphere | None | Commercial | Negative | 28.33 |  | 316.6 |  | -18.4 | hPDLF | 10000 | H | Human | Teeth | Fibroblast | Adult | P | 48 | 100 | MTT | TetrazoliumSalt |  | 39.831 | 0.644
MWCNT | C | Nanotube | None | Commercial | Negative |  |  | 217.2 |  | -13.005 | NR8383 | 500000 | A | Rat | Lung | Macrophage | Adult | L | 4 | 6 | MTT | TetrazoliumSalt |  | 76.548 | 0.383
MWCNT | C | Nanotube | None | Commercial | Negative |  |  | 217.2 |  | -13.005 | NR8383 | 500000 | A | Rat | Lung | Macrophage | Adult | L | 4 | 12.5 | MTT | TetrazoliumSalt |  | 61.924 | 0.383
MWCNT | C | Nanotube | None | Commercial | Negative |  |  | 217.2 |  | -13.005 | NR8383 | 500000 | A | Rat | Lung | Macrophage | Adult | L | 4 | 25 | MTT | TetrazoliumSalt |  | 47.826 | 0.383
MWCNT | C | Nanotube | None | Commercial | Negative |  |  | 217.2 |  | -13.005 | NR8383 | 500000 | A | Rat | Lung | Macrophage | Adult | L | 4 | 50 | MTT | TetrazoliumSalt |  | 41.765 | 0.383
MWCNT | C | Nanotube | None | Commercial | Negative |  |  | 217.2 |  | -13.005 | NR8383 | 500000 | A | Rat | Lung | Macrophage | Adult | L | 4 | 100 | MTT | TetrazoliumSalt |  | 26.482 | 0.383
MWCNT | C | Nanotube | None | Commercial | Negative |  |  | 217.2 |  | -13.005 | NR8383 | 500000 | A | Rat | Lung | Macrophage | Adult | L | 4 | 200 | MTT | TetrazoliumSalt |  | 11.726 | 0.383
MWCNT | C | Nanotube | None | Commercial | Negative |  |  | 217.2 |  | -13.005 | NR8383 | 500000 | A | Rat | Lung | Macrophage | Adult | L | 24 | 6 | MTT | TetrazoliumSalt |  | 51.779 | 0.383
MWCNT | C | Nanotube | None | Commercial | Negative |  |  | 217.2 |  | -13.005 | NR8383 | 500000 | A | Rat | Lung | Macrophage | Adult | L | 24 | 12.5 | MTT | TetrazoliumSalt |  | 46.245 | 0.383
MWCNT | C | Nanotube | None | Commercial | Negative |  |  | 217.2 |  | -13.005 | NR8383 | 500000 | A | Rat | Lung | Macrophage | Adult | L | 24 | 25 | MTT | TetrazoliumSalt |  | 44.005 | 0.383
MWCNT | C | Nanotube | None | Commercial | Negative |  |  | 217.2 |  | -13.005 | NR8383 | 500000 | A | Rat | Lung | Macrophage | Adult | L | 24 | 50 | MTT | TetrazoliumSalt |  | 31.094 | 0.383
MWCNT | C | Nanotube | None | Commercial | Negative |  |  | 217.2 |  | -13.005 | NR8383 | 500000 | A | Rat | Lung | Macrophage | Adult | L | 24 | 100 | MTT | TetrazoliumSalt |  | 27.8 | 0.383
MWCNT | C | Nanotube | None | Commercial | Negative |  |  | 217.2 |  | -13.005 | NR8383 | 500000 | A | Rat | Lung | Macrophage | Adult | L | 24 | 200 | MTT | TetrazoliumSalt |  | 18.05 | 0.383
SWCNT | C | Nanotube | None | Commercial | Negative |  |  | 601.7 |  | -13.005 | NR8383 | 500000 | A | Rat | Lung | Macrophage | Adult | L | 4 | 6 | MTT | TetrazoliumSalt |  | 88.921 | 0.849
SWCNT | C | Nanotube | None | Commercial | Negative |  |  | 601.7 |  | -13.005 | NR8383 | 500000 | A | Rat | Lung | Macrophage | Adult | L | 4 | 12.5 | MTT | TetrazoliumSalt |  | 73.381 | 0.849
SWCNT | C | Nanotube | None | Commercial | Negative |  |  | 601.7 |  | -13.005 | NR8383 | 500000 | A | Rat | Lung | Macrophage | Adult | L | 4 | 25 | MTT | TetrazoliumSalt |  | 58.417 | 0.849
SWCNT | C | Nanotube | None | Commercial | Negative |  |  | 601.7 |  | -13.005 | NR8383 | 500000 | A | Rat | Lung | Macrophage | Adult | L | 4 | 50 | MTT | TetrazoliumSalt |  | 45.755 | 0.849
SWCNT | C | Nanotube | None | Commercial | Negative |  |  | 601.7 |  | -13.005 | NR8383 | 500000 | A | Rat | Lung | Macrophage | Adult | L | 4 | 100 | MTT | TetrazoliumSalt |  | 12.086 | 0.849
SWCNT | C | Nanotube | None | Commercial | Negative |  |  | 601.7 |  | -13.005 | NR8383 | 500000 | A | Rat | Lung | Macrophage | Adult | L | 4 | 200 | MTT | TetrazoliumSalt |  | 0.14388 | 0.849
SWCNT | C | Nanotube | None | Commercial | Negative |  |  | 601.7 |  | -13.005 | NR8383 | 500000 | A | Rat | Lung | Macrophage | Adult | L | 24 | 6 | MTT | TetrazoliumSalt |  | 74.82 | 0.849
SWCNT | C | Nanotube | None | Commercial | Negative |  |  | 601.7 |  | -13.005 | NR8383 | 500000 | A | Rat | Lung | Macrophage | Adult | L | 24 | 12.5 | MTT | TetrazoliumSalt |  | 64.604 | 0.849
SWCNT | C | Nanotube | None | Commercial | Negative |  |  | 601.7 |  | -13.005 | NR8383 | 500000 | A | Rat | Lung | Macrophage | Adult | L | 24 | 25 | MTT | TetrazoliumSalt |  | 53.669 | 0.849
SWCNT | C | Nanotube | None | Commercial | Negative |  |  | 601.7 |  | -13.005 | NR8383 | 500000 | A | Rat | Lung | Macrophage | Adult | L | 24 | 50 | MTT | TetrazoliumSalt |  | 43.309 | 0.849
SWCNT | C | Nanotube | None | Commercial | Negative |  |  | 601.7 |  | -13.005 | NR8383 | 500000 | A | Rat | Lung | Macrophage | Adult | L | 24 | 100 | MTT | TetrazoliumSalt |  | 4.6043 | 0.849
SWCNT | C | Nanotube | None | Commercial | Negative |  |  | 601.7 |  | -13.005 | NR8383 | 500000 | A | Rat | Lung | Macrophage | Adult | L | 24 | 200 | MTT | TetrazoliumSalt |  | 2.446 | 0.849
MWCNT | C | Nanotube | None | Commercial | Negative |  |  | 217.2 |  | -13.005 | NR8383 | 500000 | A | Rat | Lung | Macrophage | Adult | L | 4 | 6 | AlamarBlue | AlamarBlue |  | 70.014 | 0.383
MWCNT | C | Nanotube | None | Commercial | Negative |  |  | 217.2 |  | -13.005 | NR8383 | 500000 | A | Rat | Lung | Macrophage | Adult | L | 4 | 12.5 | AlamarBlue | AlamarBlue |  | 63.989 | 0.383
MWCNT | C | Nanotube | None | Commercial | Negative |  |  | 217.2 |  | -13.005 | NR8383 | 500000 | A | Rat | Lung | Macrophage | Adult | L | 4 | 25 | AlamarBlue | AlamarBlue |  | 51.076 | 0.383
MWCNT | C | Nanotube | None | Commercial | Negative |  |  | 217.2 |  | -13.005 | NR8383 | 500000 | A | Rat | Lung | Macrophage | Adult | L | 4 | 50 | AlamarBlue | AlamarBlue |  | 40.459 | 0.383
MWCNT | C | Nanotube | None | Commercial | Negative |  |  | 217.2 |  | -13.005 | NR8383 | 500000 | A | Rat | Lung | Macrophage | Adult | L | 4 | 100 | AlamarBlue | AlamarBlue |  | 24.534 | 0.383
MWCNT | C | Nanotube | None | Commercial | Negative |  |  | 217.2 |  | -13.005 | NR8383 | 500000 | A | Rat | Lung | Macrophage | Adult | L | 4 | 200 | AlamarBlue | AlamarBlue |  | 8.4648 | 0.383
MWCNT | C | Nanotube | None | Commercial | Negative |  |  | 217.2 |  | -13.005 | NR8383 | 500000 | A | Rat | Lung | Macrophage | Adult | L | 24 | 6 | AlamarBlue | AlamarBlue |  | 70.588 | 0.383
MWCNT | C | Nanotube | None | Commercial | Negative |  |  | 217.2 |  | -13.005 | NR8383 | 500000 | A | Rat | Lung | Macrophage | Adult | L | 24 | 12.5 | AlamarBlue | AlamarBlue |  | 69.01 | 0.383
MWCNT | C | Nanotube | None | Commercial | Negative |  |  | 217.2 |  | -13.005 | NR8383 | 500000 | A | Rat | Lung | Macrophage | Adult | L | 24 | 25 | AlamarBlue | AlamarBlue |  | 41.607 | 0.383
MWCNT | C | Nanotube | None | Commercial | Negative |  |  | 217.2 |  | -13.005 | NR8383 | 500000 | A | Rat | Lung | Macrophage | Adult | L | 24 | 50 | AlamarBlue | AlamarBlue |  | 32.281 | 0.383
MWCNT | C | Nanotube | None | Commercial | Negative |  |  | 217.2 |  | -13.005 | NR8383 | 500000 | A | Rat | Lung | Macrophage | Adult | L | 24 | 100 | AlamarBlue | AlamarBlue |  | 23.529 | 0.383
MWCNT | C | Nanotube | None | Commercial | Negative |  |  | 217.2 |  | -13.005 | NR8383 | 500000 | A | Rat | Lung | Macrophage | Adult | L | 24 | 200 | AlamarBlue | AlamarBlue |  | 13.056 | 0.383
SWCNT | C | Nanotube | None | Commercial | Negative |  |  | 601.7 |  | -13.005 | NR8383 | 500000 | A | Rat | Lung | Macrophage | Adult | L | 4 | 6 | AlamarBlue | AlamarBlue |  | 103.13 | 0.849
SWCNT | C | Nanotube | None | Commercial | Negative |  |  | 601.7 |  | -13.005 | NR8383 | 500000 | A | Rat | Lung | Macrophage | Adult | L | 4 | 12.5 | AlamarBlue | AlamarBlue |  | 85.755 | 0.849
SWCNT | C | Nanotube | None | Commercial | Negative |  |  | 601.7 |  | -13.005 | NR8383 | 500000 | A | Rat | Lung | Macrophage | Adult | L | 4 | 25 | AlamarBlue | AlamarBlue |  | 65.67 | 0.849
SWCNT | C | Nanotube | None | Commercial | Negative |  |  | 601.7 |  | -13.005 | NR8383 | 500000 | A | Rat | Lung | Macrophage | Adult | L | 4 | 50 | AlamarBlue | AlamarBlue |  | 53.704 | 0.849
SWCNT | C | Nanotube | None | Commercial | Negative |  |  | 601.7 |  | -13.005 | NR8383 | 500000 | A | Rat | Lung | Macrophage | Adult | L | 4 | 100 | AlamarBlue | AlamarBlue |  | 45.299 | 0.849
SWCNT | C | Nanotube | None | Commercial | Negative |  |  | 601.7 |  | -13.005 | NR8383 | 500000 | A | Rat | Lung | Macrophage | Adult | L | 4 | 200 | AlamarBlue | AlamarBlue |  | 11.396 | 0.849
SWCNT | C | Nanotube | None | Commercial | Negative |  |  | 601.7 |  | -13.005 | NR8383 | 500000 | A | Rat | Lung | Macrophage | Adult | L | 24 | 6 | AlamarBlue | AlamarBlue |  | 65.242 | 0.849
SWCNT | C | Nanotube | None | Commercial | Negative |  |  | 601.7 |  | -13.005 | NR8383 | 500000 | A | Rat | Lung | Macrophage | Adult | L | 24 | 12.5 | AlamarBlue | AlamarBlue |  | 69.373 | 0.849
SWCNT | C | Nanotube | None | Commercial | Negative |  |  | 601.7 |  | -13.005 | NR8383 | 500000 | A | Rat | Lung | Macrophage | Adult | L | 24 | 25 | AlamarBlue | AlamarBlue |  | 53.134 | 0.849
SWCNT | C | Nanotube | None | Commercial | Negative |  |  | 601.7 |  | -13.005 | NR8383 | 500000 | A | Rat | Lung | Macrophage | Adult | L | 24 | 50 | AlamarBlue | AlamarBlue |  | 40.456 | 0.849
SWCNT | C | Nanotube | None | Commercial | Negative |  |  | 601.7 |  | -13.005 | NR8383 | 500000 | A | Rat | Lung | Macrophage | Adult | L | 24 | 100 | AlamarBlue | AlamarBlue |  | 15.385 | 0.849
SWCNT | C | Nanotube | None | Commercial | Negative |  |  | 601.7 |  | -13.005 | NR8383 | 500000 | A | Rat | Lung | Macrophage | Adult | L | 24 | 200 | AlamarBlue | AlamarBlue |  | 1.567 | 0.849
Carbon | C | Sphere | None | Commercial |  | 21 |  |  |  |  | RAW264.7 | 100000 | A | Mouse | Ascites | Monocyte/Macrophage | Adult | L | 24 | 5 | WST-1 | TetrazoliumSalt |  | 98.923
Carbon | C | Sphere | None | Commercial |  | 21 |  |  |  |  | RAW264.7 | 100000 | A | Mouse | Ascites | Monocyte/Macrophage | Adult | L | 24 | 25 | WST-1 | TetrazoliumSalt |  | 97.981
Carbon | C | Sphere | None | Commercial |  | 21 |  |  |  |  | RAW264.7 | 100000 | A | Mouse | Ascites | Monocyte/Macrophage | Adult | L | 24 | 50 | WST-1 | TetrazoliumSalt |  | 95.155
Carbon | C | Sphere | None | Commercial |  | 21 |  |  |  |  | RAW264.7 | 100000 | A | Mouse | Ascites | Monocyte/Macrophage | Adult | L | 24 | 75 | WST-1 | TetrazoliumSalt |  | 94.886
Carbon | C | Sphere | None | Commercial |  | 21 |  |  |  |  | RAW264.7 | 100000 | A | Mouse | Ascites | Monocyte/Macrophage | Adult | L | 24 | 100 | WST-1 | TetrazoliumSalt |  | 93.809
MWCNT | C | Nanotube | COOH | Chemical Vapor Deposition | Negative | 24.6 |  |  |  | -20.2 | RAW264.7 | 100000 | A | Mouse | Ascites | Monocyte/Macrophage | Adult | L | 24 | 5 | WST-1 | TetrazoliumSalt | 36.6 | 97.981
MWCNT | C | Nanotube | COOH | Chemical Vapor Deposition | Negative | 24.6 |  |  |  | -20.2 | RAW264.7 | 100000 | A | Mouse | Ascites | Monocyte/Macrophage | Adult | L | 24 | 25 | WST-1 | TetrazoliumSalt | 36.6 | 91.117
MWCNT | C | Nanotube | COOH | Chemical Vapor Deposition | Negative | 24.6 |  |  |  | -20.2 | RAW264.7 | 100000 | A | Mouse | Ascites | Monocyte/Macrophage | Adult | L | 24 | 50 | WST-1 | TetrazoliumSalt | 36.6 | 76.312
MWCNT | C | Nanotube | COOH | Chemical Vapor Deposition | Negative | 24.6 |  |  |  | -20.2 | RAW264.7 | 100000 | A | Mouse | Ascites | Monocyte/Macrophage | Adult | L | 24 | 75 | WST-1 | TetrazoliumSalt | 36.6 | 59.758
MWCNT | C | Nanotube | COOH | Chemical Vapor Deposition | Negative | 24.6 |  |  |  | -20.2 | RAW264.7 | 100000 | A | Mouse | Ascites | Monocyte/Macrophage | Adult | L | 24 | 100 | WST-1 | TetrazoliumSalt | 36.6 | 44.684
MWCNT | C | Nanotube | PEG | Chemical Vapor Deposition | Negative | 27.3 |  |  |  | -35.6 | RAW264.7 | 100000 | A | Mouse | Ascites | Monocyte/Macrophage | Adult | L | 24 | 5 | WST-1 | TetrazoliumSalt | 29.3 | 98.654
MWCNT | C | Nanotube | PEG | Chemical Vapor Deposition | Negative | 27.3 |  |  |  | -35.6 | RAW264.7 | 100000 | A | Mouse | Ascites | Monocyte/Macrophage | Adult | L | 24 | 25 | WST-1 | TetrazoliumSalt | 29.3 | 96.904
MWCNT | C | Nanotube | PEG | Chemical Vapor Deposition | Negative | 27.3 |  |  |  | -35.6 | RAW264.7 | 100000 | A | Mouse | Ascites | Monocyte/Macrophage | Adult | L | 24 | 50 | WST-1 | TetrazoliumSalt | 29.3 | 84.253
MWCNT | C | Nanotube | PEG | Chemical Vapor Deposition | Negative | 27.3 |  |  |  | -35.6 | RAW264.7 | 100000 | A | Mouse | Ascites | Monocyte/Macrophage | Adult | L | 24 | 75 | WST-1 | TetrazoliumSalt | 29.3 | 68.775
MWCNT | C | Nanotube | PEG | Chemical Vapor Deposition | Negative | 27.3 |  |  |  | -35.6 | RAW264.7 | 100000 | A | Mouse | Ascites | Monocyte/Macrophage | Adult | L | 24 | 100 | WST-1 | TetrazoliumSalt | 29.3 | 66.622
Carbon | C | Sphere | None | Commercial |  | 21 |  |  |  |  | Macrophages | 100000 | A | Mouse | Peritoneal Cavity | Macrophage | Adult | P | 24 | 5 | WST-1 | TetrazoliumSalt |  | 99.038
Carbon | C | Sphere | None | Commercial |  | 21 |  |  |  |  | Macrophages | 100000 | A | Mouse | Peritoneal Cavity | Macrophage | Adult | P | 24 | 25 | WST-1 | TetrazoliumSalt |  | 95.879
Carbon | C | Sphere | None | Commercial |  | 21 |  |  |  |  | Macrophages | 100000 | A | Mouse | Peritoneal Cavity | Macrophage | Adult | P | 24 | 50 | WST-1 | TetrazoliumSalt |  | 94.918
Carbon | C | Sphere | None | Commercial |  | 21 |  |  |  |  | Macrophages | 100000 | A | Mouse | Peritoneal Cavity | Macrophage | Adult | P | 24 | 75 | WST-1 | TetrazoliumSalt |  | 94.918
Carbon | C | Sphere | None | Commercial |  | 21 |  |  |  |  | Macrophages | 100000 | A | Mouse | Peritoneal Cavity | Macrophage | Adult | P | 24 | 100 | WST-1 | TetrazoliumSalt |  | 93.819
MWCNT | C | Nanotube | COOH | Chemical Vapor Deposition | Negative | 24.6 |  |  |  | -20.2 | Macrophages | 100000 | A | Mouse | Peritoneal Cavity | Macrophage | Adult | P | 24 | 5 | WST-1 | TetrazoliumSalt | 36.6 | 95.604
MWCNT | C | Nanotube | COOH | Chemical Vapor Deposition | Negative | 24.6 |  |  |  | -20.2 | Macrophages | 100000 | A | Mouse | Peritoneal Cavity | Macrophage | Adult | P | 24 | 25 | WST-1 | TetrazoliumSalt | 36.6 | 90.385
MWCNT | C | Nanotube | COOH | Chemical Vapor Deposition | Negative | 24.6 |  |  |  | -20.2 | Macrophages | 100000 | A | Mouse | Peritoneal Cavity | Macrophage | Adult | P | 24 | 50 | WST-1 | TetrazoliumSalt | 36.6 | 79.808
MWCNT | C | Nanotube | COOH | Chemical Vapor Deposition | Negative | 24.6 |  |  |  | -20.2 | Macrophages | 100000 | A | Mouse | Peritoneal Cavity | Macrophage | Adult | P | 24 | 75 | WST-1 | TetrazoliumSalt | 36.6 | 59.753
MWCNT | C | Nanotube | COOH | Chemical Vapor Deposition | Negative | 24.6 |  |  |  | -20.2 | Macrophages | 100000 | A | Mouse | Peritoneal Cavity | Macrophage | Adult | P | 24 | 100 | WST-1 | TetrazoliumSalt | 36.6 | 55.632
MWCNT | C | Nanotube | PEG | Chemical Vapor Deposition | Negative | 27.3 |  |  |  | -35.6 | Macrophages | 100000 | A | Mouse | Peritoneal Cavity | Macrophage | Adult | P | 24 | 5 | WST-1 | TetrazoliumSalt | 29.3 | 96.566
MWCNT | C | Nanotube | PEG | Chemical Vapor Deposition | Negative | 27.3 |  |  |  | -35.6 | Macrophages | 100000 | A | Mouse | Peritoneal Cavity | Macrophage | Adult | P | 24 | 25 | WST-1 | TetrazoliumSalt | 29.3 | 91.484
MWCNT | C | Nanotube | PEG | Chemical Vapor Deposition | Negative | 27.3 |  |  |  | -35.6 | Macrophages | 100000 | A | Mouse | Peritoneal Cavity | Macrophage | Adult | P | 24 | 50 | WST-1 | TetrazoliumSalt | 29.3 | 84.615
MWCNT | C | Nanotube | PEG | Chemical Vapor Deposition | Negative | 27.3 |  |  |  | -35.6 | Macrophages | 100000 | A | Mouse | Peritoneal Cavity | Macrophage | Adult | P | 24 | 75 | WST-1 | TetrazoliumSalt | 29.3 | 79.808
MWCNT | C | Nanotube | PEG | Chemical Vapor Deposition | Negative | 27.3 |  |  |  | -35.6 | Macrophages | 100000 | A | Mouse | Peritoneal Cavity | Macrophage | Adult | P | 24 | 100 | WST-1 | TetrazoliumSalt | 29.3 | 62.637
SWCNT | C | Nanotube | None | Chemical Vapor Deposition | Negative | 1.5 |  | 16.4 | -9.72 |  | V79 | 16000 | A | Hamster | Lung | Fibroblast | Adult | L | 24 | 50 | MTS | TetrazoliumSalt | 21 | 107.27
SWCNT | C | Nanotube | None | Chemical Vapor Deposition | Negative | 1.5 |  | 16.4 | -9.72 |  | V79 | 16000 | A | Hamster | Lung | Fibroblast | Adult | L | 24 | 100 | MTS | TetrazoliumSalt | 21 | 96.364
SWCNT | C | Nanotube | None | Chemical Vapor Deposition | Negative | 1.5 |  | 16.4 | -9.72 |  | V79 | 16000 | A | Hamster | Lung | Fibroblast | Adult | L | 24 | 200 | MTS | TetrazoliumSalt | 21 | 87.879
SWCNT | C | Nanotube | COOH | Chemical Vapor Deposition | Negative | 1.5 |  | 15.7 | -8.1 |  | V79 | 16000 | A | Hamster | Lung | Fibroblast | Adult | L | 24 | 50 | MTS | TetrazoliumSalt | 12 | 90.909
SWCNT | C | Nanotube | COOH | Chemical Vapor Deposition | Negative | 1.5 |  | 15.7 | -8.1 |  | V79 | 16000 | A | Hamster | Lung | Fibroblast | Adult | L | 24 | 100 | MTS | TetrazoliumSalt | 12 | 55.455
SWCNT | C | Nanotube | COOH | Chemical Vapor Deposition | Negative | 1.5 |  | 15.7 | -8.1 |  | V79 | 16000 | A | Hamster | Lung | Fibroblast | Adult | L | 24 | 200 | MTS | TetrazoliumSalt | 12 | 35.455
MWCNT | C | Nanotube | None | Chemical Vapor Deposition | Negative | 8 |  | 26.8 | -6.96 |  | V79 | 16000 | A | Hamster | Lung | Fibroblast | Adult | L | 24 | 50 | MTS | TetrazoliumSalt | 44 | 100
MWCNT | C | Nanotube | None | Chemical Vapor Deposition | Negative | 8 |  | 26.8 | -6.96 |  | V79 | 16000 | A | Hamster | Lung | Fibroblast | Adult | L | 24 | 100 | MTS | TetrazoliumSalt | 44 | 82.424
MWCNT | C | Nanotube | None | Chemical Vapor Deposition | Negative | 8 |  | 26.8 | -6.96 |  | V79 | 16000 | A | Hamster | Lung | Fibroblast | Adult | L | 24 | 200 | MTS | TetrazoliumSalt | 44 | 56.364
MWCNT | C | Nanotube | COOH | Chemical Vapor Deposition | Negative | 8 |  | 16.3 | -9.64 |  | V79 | 16000 | A | Hamster | Lung | Fibroblast | Adult | L | 24 | 50 | MTS | TetrazoliumSalt | 52 | 95.152
MWCNT | C | Nanotube | COOH | Chemical Vapor Deposition | Negative | 8 |  | 16.3 | -9.64 |  | V79 | 16000 | A | Hamster | Lung | Fibroblast | Adult | L | 24 | 100 | MTS | TetrazoliumSalt | 52 | 87.879
MWCNT | C | Nanotube | COOH | Chemical Vapor Deposition | Negative | 8 |  | 16.3 | -9.64 |  | V79 | 16000 | A | Hamster | Lung | Fibroblast | Adult | L | 24 | 200 | MTS | TetrazoliumSalt | 52 | 76.364
MWCNT | C | Nanotube | None | Chemical Vapor Deposition | Negative | 25 |  | 124.4 | -9.78 |  | V79 | 16000 | A | Hamster | Lung | Fibroblast | Adult | L | 24 | 50 | MTS | TetrazoliumSalt | 24 | 105.76
MWCNT | C | Nanotube | None | Chemical Vapor Deposition | Negative | 25 |  | 124.4 | -9.78 |  | V79 | 16000 | A | Hamster | Lung | Fibroblast | Adult | L | 24 | 100 | MTS | TetrazoliumSalt | 24 | 99.091
MWCNT | C | Nanotube | None | Chemical Vapor Deposition | Negative | 25 |  | 124.4 | -9.78 |  | V79 | 16000 | A | Hamster | Lung | Fibroblast | Adult | L | 24 | 200 | MTS | TetrazoliumSalt | 24 | 100.3
MWCNT | C | Nanotube | COOH | Chemical Vapor Deposition | Negative | 25 |  | 38.8 | -10.3 |  | V79 | 16000 | A | Hamster | Lung | Fibroblast | Adult | L | 24 | 50 | MTS | TetrazoliumSalt | 19 | 101.21
MWCNT | C | Nanotube | COOH | Chemical Vapor Deposition | Negative | 25 |  | 38.8 | -10.3 |  | V79 | 16000 | A | Hamster | Lung | Fibroblast | Adult | L | 24 | 100 | MTS | TetrazoliumSalt | 19 | 91.818
MWCNT | C | Nanotube | COOH | Chemical Vapor Deposition | Negative | 25 |  | 38.8 | -10.3 |  | V79 | 16000 | A | Hamster | Lung | Fibroblast | Adult | L | 24 | 200 | MTS | TetrazoliumSalt | 19 | 75.152
MWCNT | C | Nanotube | None | Chemical Vapor Deposition | Negative | 50 |  | 51.9 | -7.28 |  | V79 | 16000 | A | Hamster | Lung | Fibroblast | Adult | L | 24 | 50 | MTS | TetrazoliumSalt | 5.7 | 109.09
MWCNT | C | Nanotube | None | Chemical Vapor Deposition | Negative | 50 |  | 51.9 | -7.28 |  | V79 | 16000 | A | Hamster | Lung | Fibroblast | Adult | L | 24 | 100 | MTS | TetrazoliumSalt | 5.7 | 98.182
MWCNT | C | Nanotube | None | Chemical Vapor Deposition | Negative | 50 |  | 51.9 | -7.28 |  | V79 | 16000 | A | Hamster | Lung | Fibroblast | Adult | L | 24 | 200 | MTS | TetrazoliumSalt | 5.7 | 101.82
MWCNT | C | Nanotube | COOH | Chemical Vapor Deposition | Negative | 50 |  | 50.4 | -11 |  | V79 | 16000 | A | Hamster | Lung | Fibroblast | Adult | L | 24 | 50 | MTS | TetrazoliumSalt | 2.4 | 95.152
MWCNT | C | Nanotube | COOH | Chemical Vapor Deposition | Negative | 50 |  | 50.4 | -11 |  | V79 | 16000 | A | Hamster | Lung | Fibroblast | Adult | L | 24 | 100 | MTS | TetrazoliumSalt | 2.4 | 91.818
MWCNT | C | Nanotube | COOH | Chemical Vapor Deposition | Negative | 50 |  | 50.4 | -11 |  | V79 | 16000 | A | Hamster | Lung | Fibroblast | Adult | L | 24 | 200 | MTS | TetrazoliumSalt | 2.4 | 79.394
SWCNT | C | Nanotube | None | Chemical Vapor Deposition | Negative | 1.5 |  | 16.4 | -9.72 |  | A549 | 12000 | H | Human | Lung | Epithelial | Adult | L | 24 | 50 | MTS | TetrazoliumSalt | 21 | 100.3
SWCNT | C | Nanotube | None | Chemical Vapor Deposition | Negative | 1.5 |  | 16.4 | -9.72 |  | A549 | 12000 | H | Human | Lung | Epithelial | Adult | L | 24 | 100 | MTS | TetrazoliumSalt | 21 | 90.719
SWCNT | C | Nanotube | None | Chemical Vapor Deposition | Negative | 1.5 |  | 16.4 | -9.72 |  | A549 | 12000 | H | Human | Lung | Epithelial | Adult | L | 24 | 200 | MTS | TetrazoliumSalt | 21 | 87.126
SWCNT | C | Nanotube | COOH | Chemical Vapor Deposition | Negative | 1.5 |  | 15.7 | -8.1 |  | A549 | 12000 | H | Human | Lung | Epithelial | Adult | L | 24 | 50 | MTS | TetrazoliumSalt | 12 | 89.222
SWCNT | C | Nanotube | COOH | Chemical Vapor Deposition | Negative | 1.5 |  | 15.7 | -8.1 |  | A549 | 12000 | H | Human | Lung | Epithelial | Adult | L | 24 | 100 | MTS | TetrazoliumSalt | 12 | 84.431
SWCNT | C | Nanotube | COOH | Chemical Vapor Deposition | Negative | 1.5 |  | 15.7 | -8.1 |  | A549 | 12000 | H | Human | Lung | Epithelial | Adult | L | 24 | 200 | MTS | TetrazoliumSalt | 12 | 61.078
MWCNT | C | Nanotube | None | Chemical Vapor Deposition | Negative | 8 |  | 26.8 | -6.96 |  | A549 | 12000 | H | Human | Lung | Epithelial | Adult | L | 24 | 50 | MTS | TetrazoliumSalt | 44 | 99.401
MWCNT | C | Nanotube | None | Chemical Vapor Deposition | Negative | 8 |  | 26.8 | -6.96 |  | A549 | 12000 | H | Human | Lung | Epithelial | Adult | L | 24 | 100 | MTS | TetrazoliumSalt | 44 | 94.91
MWCNT | C | Nanotube | None | Chemical Vapor Deposition | Negative | 8 |  | 26.8 | -6.96 |  | A549 | 12000 | H | Human | Lung | Epithelial | Adult | L | 24 | 200 | MTS | TetrazoliumSalt | 44 | 87.725
MWCNT | C | Nanotube | COOH | Chemical Vapor Deposition | Negative | 8 |  | 16.3 | -9.64 |  | A549 | 12000 | H | Human | Lung | Epithelial | Adult | L | 24 | 50 | MTS | TetrazoliumSalt | 52 | 102.99
MWCNT | C | Nanotube | COOH | Chemical Vapor Deposition | Negative | 8 |  | 16.3 | -9.64 |  | A549 | 12000 | H | Human | Lung | Epithelial | Adult | L | 24 | 100 | MTS | TetrazoliumSalt | 52 | 94.91
MWCNT | C | Nanotube | COOH | Chemical Vapor Deposition | Negative | 8 |  | 16.3 | -9.64 |  | A549 | 12000 | H | Human | Lung | Epithelial | Adult | L | 24 | 200 | MTS | TetrazoliumSalt | 52 | 70.659
MWCNT | C | Nanotube | None | Chemical Vapor Deposition | Negative | 25 |  | 124.4 | -9.78 |  | A549 | 12000 | H | Human | Lung | Epithelial | Adult | L | 24 | 50 | MTS | TetrazoliumSalt | 24 | 100.3
MWCNT | C | Nanotube | None | Chemical Vapor Deposition | Negative | 25 |  | 124.4 | -9.78 |  | A549 | 12000 | H | Human | Lung | Epithelial | Adult | L | 24 | 100 | MTS | TetrazoliumSalt | 24 | 90.719
MWCNT | C | Nanotube | None | Chemical Vapor Deposition | Negative | 25 |  | 124.4 | -9.78 |  | A549 | 12000 | H | Human | Lung | Epithelial | Adult | L | 24 | 200 | MTS | TetrazoliumSalt | 24 | 90.12
MWCNT | C | Nanotube | COOH | Chemical Vapor Deposition | Negative | 25 |  | 38.8 | -10.3 |  | A549 | 12000 | H | Human | Lung | Epithelial | Adult | L | 24 | 50 | MTS | TetrazoliumSalt | 19 | 95.509
MWCNT | C | Nanotube | COOH | Chemical Vapor Deposition | Negative | 25 |  | 38.8 | -10.3 |  | A549 | 12000 | H | Human | Lung | Epithelial | Adult | L | 24 | 100 | MTS | TetrazoliumSalt | 19 | 92.515
MWCNT | C | Nanotube | COOH | Chemical Vapor Deposition | Negative | 25 |  | 38.8 | -10.3 |  | A549 | 12000 | H | Human | Lung | Epithelial | Adult | L | 24 | 200 | MTS | TetrazoliumSalt | 19 | 80.838
MWCNT | C | Nanotube | None | Chemical Vapor Deposition | Negative | 50 |  | 51.9 | -7.28 |  | A549 | 12000 | H | Human | Lung | Epithelial | Adult | L | 24 | 50 | MTS | TetrazoliumSalt | 5.7 | 98.204
MWCNT | C | Nanotube | None | Chemical Vapor Deposition | Negative | 50 |  | 51.9 | -7.28 |  | A549 | 12000 | H | Human | Lung | Epithelial | Adult | L | 24 | 100 | MTS | TetrazoliumSalt | 5.7 | 93.114
MWCNT | C | Nanotube | None | Chemical Vapor Deposition | Negative | 50 |  | 51.9 | -7.28 |  | A549 | 12000 | H | Human | Lung | Epithelial | Adult | L | 24 | 200 | MTS | TetrazoliumSalt | 5.7 | 93.114
MWCNT | C | Nanotube | COOH | Chemical Vapor Deposition | Negative | 50 |  | 50.4 | -11 |  | A549 | 12000 | H | Human | Lung | Epithelial | Adult | L | 24 | 50 | MTS | TetrazoliumSalt | 2.4 | 96.407
MWCNT | C | Nanotube | COOH | Chemical Vapor Deposition | Negative | 50 |  | 50.4 | -11 |  | A549 | 12000 | H | Human | Lung | Epithelial | Adult | L | 24 | 100 | MTS | TetrazoliumSalt | 2.4 | 98.204
MWCNT | C | Nanotube | COOH | Chemical Vapor Deposition | Negative | 50 |  | 50.4 | -11 |  | A549 | 12000 | H | Human | Lung | Epithelial | Adult | L | 24 | 200 | MTS | TetrazoliumSalt | 2.4 | 86.228
MWCNT | C | Nanotube | None | Commercial | Negative | 10.33 | 292 | 304.9 | -8.7 | -9.48 | HUVEC | 40000 | H | Human | Umbilical Vein | Endothelial | Embryonic | P | 24 | 4 | CCK-8 | TetrazoliumSalt | 121 | 94.479 | 0.504
MWCNT | C | Nanotube | None | Commercial | Negative | 10.33 | 292 | 304.9 | -8.7 | -9.48 | HUVEC | 40000 | H | Human | Umbilical Vein | Endothelial | Embryonic | P | 24 | 8 | CCK-8 | TetrazoliumSalt | 121 | 94.479 | 0.504
MWCNT | C | Nanotube | None | Commercial | Negative | 10.33 | 292 | 304.9 | -8.7 | -9.48 | HUVEC | 40000 | H | Human | Umbilical Vein | Endothelial | Embryonic | P | 24 | 16 | CCK-8 | TetrazoliumSalt | 121 | 84.227 | 0.504
MWCNT | C | Nanotube | None | Commercial | Negative | 10.33 | 292 | 304.9 | -8.7 | -9.48 | HUVEC | 40000 | H | Human | Umbilical Vein | Endothelial | Embryonic | P | 24 | 32 | CCK-8 | TetrazoliumSalt | 121 | 82.019 | 0.504
MWCNT | C | Nanotube | None | Commercial | Negative | 10.33 | 292 | 304.9 | -8.7 | -9.48 | HUVEC | 40000 | H | Human | Umbilical Vein | Endothelial | Embryonic | P | 24 | 64 | CCK-8 | TetrazoliumSalt | 121 | 63.249 | 0.504
MWCNT | C | Nanotube | None | Commercial | Negative | 21.55 | 183.23 | 205.9 | -21.47 | -8.02 | HUVEC | 40000 | H | Human | Umbilical Vein | Endothelial | Embryonic | P | 24 | 4 | CCK-8 | TetrazoliumSalt | 58 | 93.533 | 0.232
MWCNT | C | Nanotube | None | Commercial | Negative | 21.55 | 183.23 | 205.9 | -21.47 | -8.02 | HUVEC | 40000 | H | Human | Umbilical Vein | Endothelial | Embryonic | P | 24 | 8 | CCK-8 | TetrazoliumSalt | 58 | 95.741 | 0.232
MWCNT | C | Nanotube | None | Commercial | Negative | 21.55 | 183.23 | 205.9 | -21.47 | -8.02 | HUVEC | 40000 | H | Human | Umbilical Vein | Endothelial | Embryonic | P | 24 | 16 | CCK-8 | TetrazoliumSalt | 58 | 89.432 | 0.232
MWCNT | C | Nanotube | None | Commercial | Negative | 21.55 | 183.23 | 205.9 | -21.47 | -8.02 | HUVEC | 40000 | H | Human | Umbilical Vein | Endothelial | Embryonic | P | 24 | 32 | CCK-8 | TetrazoliumSalt | 58 | 91.325 | 0.232
MWCNT | C | Nanotube | None | Commercial | Negative | 21.55 | 183.23 | 205.9 | -21.47 | -8.02 | HUVEC | 40000 | H | Human | Umbilical Vein | Endothelial | Embryonic | P | 24 | 64 | CCK-8 | TetrazoliumSalt | 58 | 78.707 | 0.232
MWCNT | C | Nanotube | None | Commercial | Negative | 38.8 | 179.13 | 205.9 | -25.1 | -8.57 | HUVEC | 40000 | H | Human | Umbilical Vein | Endothelial | Embryonic | P | 24 | 4 | CCK-8 | TetrazoliumSalt | 32.2 | 98.107 | 0.23
MWCNT | C | Nanotube | None | Commercial | Negative | 38.8 | 179.13 | 205.9 | -25.1 | -8.57 | HUVEC | 40000 | H | Human | Umbilical Vein | Endothelial | Embryonic | P | 24 | 8 | CCK-8 | TetrazoliumSalt | 32.2 | 98.738 | 0.23
MWCNT | C | Nanotube | None | Commercial | Negative | 38.8 | 179.13 | 205.9 | -25.1 | -8.57 | HUVEC | 40000 | H | Human | Umbilical Vein | Endothelial | Embryonic | P | 24 | 16 | CCK-8 | TetrazoliumSalt | 32.2 | 95.426 | 0.23
MWCNT | C | Nanotube | None | Commercial | Negative | 38.8 | 179.13 | 205.9 | -25.1 | -8.57 | HUVEC | 40000 | H | Human | Umbilical Vein | Endothelial | Embryonic | P | 24 | 32 | CCK-8 | TetrazoliumSalt | 32.2 | 96.845 | 0.23
MWCNT | C | Nanotube | None | Commercial | Negative | 38.8 | 179.13 | 205.9 | -25.1 | -8.57 | HUVEC | 40000 | H | Human | Umbilical Vein | Endothelial | Embryonic | P | 24 | 64 | CCK-8 | TetrazoliumSalt | 32.2 | 98.738 | 0.23
MWCNT | C | Nanotube | None | Commercial | Neutral | 17.6 | 171.4 |  | 0.9 |  | HUVEC | 40000 | H | Human | Umbilical Vein | Endothelial | Embryonic | P | 24 | 2 | CCK-8 | TetrazoliumSalt | 16 | 97.09
MWCNT | C | Nanotube | None | Commercial | Neutral | 17.6 | 171.4 |  | 0.9 |  | HUVEC | 40000 | H | Human | Umbilical Vein | Endothelial | Embryonic | P | 24 | 4 | CCK-8 | TetrazoliumSalt | 16 | 95.865
MWCNT | C | Nanotube | None | Commercial | Neutral | 17.6 | 171.4 |  | 0.9 |  | HUVEC | 40000 | H | Human | Umbilical Vein | Endothelial | Embryonic | P | 24 | 8 | CCK-8 | TetrazoliumSalt | 16 | 92.496
MWCNT | C | Nanotube | None | Commercial | Neutral | 17.6 | 171.4 |  | 0.9 |  | HUVEC | 40000 | H | Human | Umbilical Vein | Endothelial | Embryonic | P | 24 | 16 | CCK-8 | TetrazoliumSalt | 16 | 90.812
MWCNT | C | Nanotube | None | Commercial | Neutral | 17.6 | 171.4 |  | 0.9 |  | HUVEC | 40000 | H | Human | Umbilical Vein | Endothelial | Embryonic | P | 24 | 32 | CCK-8 | TetrazoliumSalt | 16 | 85.452
MWCNT | C | Nanotube | None | Commercial | Negative | 17.4 | 190.6 |  | -18.9 |  | HUVEC | 40000 | H | Human | Umbilical Vein | Endothelial | Embryonic | P | 24 | 2 | CCK-8 | TetrazoliumSalt | 50.8 | 92.496
MWCNT | C | Nanotube | None | Commercial | Negative | 17.4 | 190.6 |  | -18.9 |  | HUVEC | 40000 | H | Human | Umbilical Vein | Endothelial | Embryonic | P | 24 | 4 | CCK-8 | TetrazoliumSalt | 50.8 | 93.262
MWCNT | C | Nanotube | None | Commercial | Negative | 17.4 | 190.6 |  | -18.9 |  | HUVEC | 40000 | H | Human | Umbilical Vein | Endothelial | Embryonic | P | 24 | 8 | CCK-8 | TetrazoliumSalt | 50.8 | 89.587
MWCNT | C | Nanotube | None | Commercial | Negative | 17.4 | 190.6 |  | -18.9 |  | HUVEC | 40000 | H | Human | Umbilical Vein | Endothelial | Embryonic | P | 24 | 16 | CCK-8 | TetrazoliumSalt | 50.8 | 85.911
MWCNT | C | Nanotube | None | Commercial | Negative | 17.4 | 190.6 |  | -18.9 |  | HUVEC | 40000 | H | Human | Umbilical Vein | Endothelial | Embryonic | P | 24 | 32 | CCK-8 | TetrazoliumSalt | 50.8 | 81.317
MWCNT | C | Nanotube | None | Commercial | Neutral | 17.6 | 171.4 |  | 0.9 |  | HUVEC | 40000 | H | Human | Umbilical Vein | Endothelial | Embryonic | P | 24 | 2 | NRU | NeutralRed | 16 | 101.23
MWCNT | C | Nanotube | None | Commercial | Neutral | 17.6 | 171.4 |  | 0.9 |  | HUVEC | 40000 | H | Human | Umbilical Vein | Endothelial | Embryonic | P | 24 | 4 | NRU | NeutralRed | 16 | 104.63
MWCNT | C | Nanotube | None | Commercial | Neutral | 17.6 | 171.4 |  | 0.9 |  | HUVEC | 40000 | H | Human | Umbilical Vein | Endothelial | Embryonic | P | 24 | 8 | NRU | NeutralRed | 16 | 104.63
MWCNT | C | Nanotube | None | Commercial | Neutral | 17.6 | 171.4 |  | 0.9 |  | HUVEC | 40000 | H | Human | Umbilical Vein | Endothelial | Embryonic | P | 24 | 16 | NRU | NeutralRed | 16 | 102.47
MWCNT | C | Nanotube | None | Commercial | Neutral | 17.6 | 171.4 |  | 0.9 |  | HUVEC | 40000 | H | Human | Umbilical Vein | Endothelial | Embryonic | P | 24 | 32 | NRU | NeutralRed | 16 | 107.1
MWCNT | C | Nanotube | None | Commercial | Negative | 17.4 | 190.6 |  | -18.9 |  | HUVEC | 40000 | H | Human | Umbilical Vein | Endothelial | Embryonic | P | 24 | 2 | NRU | NeutralRed | 50.8 | 100.46
MWCNT | C | Nanotube | None | Commercial | Negative | 17.4 | 190.6 |  | -18.9 |  | HUVEC | 40000 | H | Human | Umbilical Vein | Endothelial | Embryonic | P | 24 | 4 | NRU | NeutralRed | 50.8 | 99.691
MWCNT | C | Nanotube | None | Commercial | Negative | 17.4 | 190.6 |  | -18.9 |  | HUVEC | 40000 | H | Human | Umbilical Vein | Endothelial | Embryonic | P | 24 | 8 | NRU | NeutralRed | 50.8 | 100
MWCNT | C | Nanotube | None | Commercial | Negative | 17.4 | 190.6 |  | -18.9 |  | HUVEC | 40000 | H | Human | Umbilical Vein | Endothelial | Embryonic | P | 24 | 16 | NRU | NeutralRed | 50.8 | 96.296
MWCNT | C | Nanotube | None | Commercial | Negative | 17.4 | 190.6 |  | -18.9 |  | HUVEC | 40000 | H | Human | Umbilical Vein | Endothelial | Embryonic | P | 24 | 32 | NRU | NeutralRed | 50.8 | 86.883
Diamond | C | Sphere | None | Explosion | Negative | 4 |  |  | -35.6 |  | U87 | 10000 | H | Human | Brain | Epithelial | Adult | L | 2 | 20 | MTT | TetrazoliumSalt |  | 98.956 | 0.29
Diamond | C | Sphere | None | Explosion | Negative | 4 |  |  | -35.6 |  | U87 | 10000 | H | Human | Brain | Epithelial | Adult | L | 2 | 50 | MTT | TetrazoliumSalt |  | 100.42 | 0.29
Diamond | C | Sphere | None | Explosion | Negative | 4 |  |  | -35.6 |  | U87 | 10000 | H | Human | Brain | Epithelial | Adult | L | 2 | 100 | MTT | TetrazoliumSalt |  | 102.92 | 0.29
Graphite | C | Sphere | None | Explosion | Positive | 4 |  |  | 31.4 |  | U87 | 10000 | H | Human | Brain | Epithelial | Adult | L | 2 | 20 | MTT | TetrazoliumSalt |  | 70.146 | 0.41
Graphite | C | Sphere | None | Explosion | Positive | 4 |  |  | 31.4 |  | U87 | 10000 | H | Human | Brain | Epithelial | Adult | L | 2 | 50 | MTT | TetrazoliumSalt |  | 78.288 | 0.41
Graphite | C | Sphere | None | Explosion | Positive | 4 |  |  | 31.4 |  | U87 | 10000 | H | Human | Brain | Epithelial | Adult | L | 2 | 100 | MTT | TetrazoliumSalt |  | 66.806 | 0.41
Diamond | C | Sphere | None | Explosion | Negative | 4 |  |  | -35.6 |  | C3A | 30000 | H | Human | Liver | Epithelial | Adult | L | 2 | 20 | MTT | TetrazoliumSalt |  | 113.14 | 0.29
Diamond | C | Sphere | None | Explosion | Negative | 4 |  |  | -35.6 |  | C3A | 30000 | H | Human | Liver | Epithelial | Adult | L | 2 | 50 | MTT | TetrazoliumSalt |  | 118.48 | 0.29
Diamond | C | Sphere | None | Explosion | Negative | 4 |  |  | -35.6 |  | C3A | 30000 | H | Human | Liver | Epithelial | Adult | L | 2 | 100 | MTT | TetrazoliumSalt |  | 113.14 | 0.29
Graphite | C | Sphere | None | Explosion | Positive | 4 |  |  | 31.4 |  | C3A | 30000 | H | Human | Liver | Epithelial | Adult | L | 2 | 20 | MTT | TetrazoliumSalt |  | 89.528 | 0.41
Graphite | C | Sphere | None | Explosion | Positive | 4 |  |  | 31.4 |  | C3A | 30000 | H | Human | Liver | Epithelial | Adult | L | 2 | 50 | MTT | TetrazoliumSalt |  | 110.06 | 0.41
Graphite | C | Sphere | None | Explosion | Positive | 4 |  |  | 31.4 |  | C3A | 30000 | H | Human | Liver | Epithelial | Adult | L | 2 | 100 | MTT | TetrazoliumSalt |  | 99.179 | 0.41
Diamond | C | Sphere | None | Explosion | Negative | 4 |  |  | -35.6 |  | U87 | 10000 | H | Human | Brain | Epithelial | Adult | L | 24 | 20 | MTT | TetrazoliumSalt |  | 90.947 | 0.29
Diamond | C | Sphere | None | Explosion | Negative | 4 |  |  | -35.6 |  | U87 | 10000 | H | Human | Brain | Epithelial | Adult | L | 24 | 50 | MTT | TetrazoliumSalt |  | 96.091 | 0.29
Diamond | C | Sphere | None | Explosion | Negative | 4 |  |  | -35.6 |  | U87 | 10000 | H | Human | Brain | Epithelial | Adult | L | 24 | 100 | MTT | TetrazoliumSalt |  | 103.09 | 0.29
Graphite | C | Sphere | None | Explosion | Positive | 4 |  |  | 31.4 |  | U87 | 10000 | H | Human | Brain | Epithelial | Adult | L | 24 | 20 | MTT | TetrazoliumSalt |  | 75.309 | 0.41
Graphite | C | Sphere | None | Explosion | Positive | 4 |  |  | 31.4 |  | U87 | 10000 | H | Human | Brain | Epithelial | Adult | L | 24 | 50 | MTT | TetrazoliumSalt |  | 68.724 | 0.41
Graphite | C | Sphere | None | Explosion | Positive | 4 |  |  | 31.4 |  | U87 | 10000 | H | Human | Brain | Epithelial | Adult | L | 24 | 100 | MTT | TetrazoliumSalt |  | 57.613 | 0.41
Diamond | C | Sphere | None | Explosion | Negative | 4 |  |  | -35.6 |  | C3A | 30000 | H | Human | Liver | Epithelial | Adult | L | 24 | 20 | MTT | TetrazoliumSalt |  | 100.85 | 0.29
Diamond | C | Sphere | None | Explosion | Negative | 4 |  |  | -35.6 |  | C3A | 30000 | H | Human | Liver | Epithelial | Adult | L | 24 | 50 | MTT | TetrazoliumSalt |  | 106.13 | 0.29
Diamond | C | Sphere | None | Explosion | Negative | 4 |  |  | -35.6 |  | C3A | 30000 | H | Human | Liver | Epithelial | Adult | L | 24 | 100 | MTT | TetrazoliumSalt |  | 110.36 | 0.29
Graphite | C | Sphere | None | Explosion | Positive | 4 |  |  | 31.4 |  | C3A | 30000 | H | Human | Liver | Epithelial | Adult | L | 24 | 20 | MTT | TetrazoliumSalt |  | 103.81 | 0.41
Graphite | C | Sphere | None | Explosion | Positive | 4 |  |  | 31.4 |  | C3A | 30000 | H | Human | Liver | Epithelial | Adult | L | 24 | 50 | MTT | TetrazoliumSalt |  | 101.27 | 0.41
Graphite | C | Sphere | None | Explosion | Positive | 4 |  |  | 31.4 |  | C3A | 30000 | H | Human | Liver | Epithelial | Adult | L | 24 | 100 | MTT | TetrazoliumSalt |  | 96.617 | 0.41
Ag | I | Rod | None | EBPVD | Negative | 47 |  |  | -34.1 | -29.3 | CCL-110 | 5000 | H | Human | Skin | Fibroblast | Fetus | P | 24 | 0.2 | MTS | TetrazoliumSalt | 11.8 | 86.637
Ag | I | Rod | None | EBPVD | Negative | 47 |  |  | -34.1 | -29.3 | CCL-110 | 5000 | H | Human | Skin | Fibroblast | Fetus | P | 24 | 0.4 | MTS | TetrazoliumSalt | 11.8 | 90.869
Ag | I | Rod | None | EBPVD | Negative | 47 |  |  | -34.1 | -29.3 | CCL-110 | 5000 | H | Human | Skin | Fibroblast | Fetus | P | 24 | 2 | MTS | TetrazoliumSalt | 11.8 | 88.864
Ag | I | Rod | None | EBPVD | Negative | 47 |  |  | -34.1 | -29.3 | CCL-110 | 5000 | H | Human | Skin | Fibroblast | Fetus | P | 24 | 4 | MTS | TetrazoliumSalt | 11.8 | 91.537
Ag | I | Rod | None | EBPVD | Negative | 47 |  |  | -34.1 | -29.3 | CCL-110 | 5000 | H | Human | Skin | Fibroblast | Fetus | P | 24 | 20 | MTS | TetrazoliumSalt | 11.8 | 89.755
Ag | I | Rod | None | EBPVD | Negative | 47 |  |  | -34.1 | -29.3 | CCL-110 | 5000 | H | Human | Skin | Fibroblast | Fetus | P | 24 | 40 | MTS | TetrazoliumSalt | 11.8 | 89.755
Ag | I | Rod | None | EBPVD | Negative | 47 |  |  | -34.1 | -29.3 | CCL-110 | 5000 | H | Human | Skin | Fibroblast | Fetus | P | 24 | 200 | MTS | TetrazoliumSalt | 11.8 | 89.31
Ag | I | Rod | None | EBPVD | Negative | 47 |  |  | -34.1 | -29.3 | CCL-110 | 5000 | H | Human | Skin | Fibroblast | Fetus | P | 24 | 400 | MTS | TetrazoliumSalt | 11.8 | 69.71
Ag | I | Rod | None | EBPVD | Negative | 47 |  |  | -34.1 | -29.3 | CCL-110 | 5000 | H | Human | Skin | Fibroblast | Fetus | P | 96 | 0.2 | MTS | TetrazoliumSalt | 11.8 | 89.978
Ag | I | Rod | None | EBPVD | Negative | 47 |  |  | -34.1 | -29.3 | CCL-110 | 5000 | H | Human | Skin | Fibroblast | Fetus | P | 96 | 0.4 | MTS | TetrazoliumSalt | 11.8 | 96.659
Ag | I | Rod | None | EBPVD | Negative | 47 |  |  | -34.1 | -29.3 | CCL-110 | 5000 | H | Human | Skin | Fibroblast | Fetus | P | 96 | 2 | MTS | TetrazoliumSalt | 11.8 | 112.25
Ag | I | Rod | None | EBPVD | Negative | 47 |  |  | -34.1 | -29.3 | CCL-110 | 5000 | H | Human | Skin | Fibroblast | Fetus | P | 96 | 4 | MTS | TetrazoliumSalt | 11.8 | 104.9
Ag | I | Rod | None | EBPVD | Negative | 47 |  |  | -34.1 | -29.3 | CCL-110 | 5000 | H | Human | Skin | Fibroblast | Fetus | P | 96 | 20 | MTS | TetrazoliumSalt | 11.8 | 103.34
Ag | I | Rod | None | EBPVD | Negative | 47 |  |  | -34.1 | -29.3 | CCL-110 | 5000 | H | Human | Skin | Fibroblast | Fetus | P | 96 | 40 | MTS | TetrazoliumSalt | 11.8 | 109.13
Ag | I | Rod | None | EBPVD | Negative | 47 |  |  | -34.1 | -29.3 | CCL-110 | 5000 | H | Human | Skin | Fibroblast | Fetus | P | 96 | 200 | MTS | TetrazoliumSalt | 11.8 | 110.47
Ag | I | Rod | None | EBPVD | Negative | 47 |  |  | -34.1 | -29.3 | CCL-110 | 5000 | H | Human | Skin | Fibroblast | Fetus | P | 96 | 400 | MTS | TetrazoliumSalt | 11.8 | 45.88
Au | I | Rod | None | EBPVD | Negative | 65 |  |  | -23.3 | -32.8 | CCL-110 | 5000 | H | Human | Skin | Fibroblast | Fetus | P | 24 | 0.2 | MTS | TetrazoliumSalt | 8.2 | 72.444
Au | I | Rod | None | EBPVD | Negative | 65 |  |  | -23.3 | -32.8 | CCL-110 | 5000 | H | Human | Skin | Fibroblast | Fetus | P | 24 | 0.4 | MTS | TetrazoliumSalt | 8.2 | 83.778
Au | I | Rod | None | EBPVD | Negative | 65 |  |  | -23.3 | -32.8 | CCL-110 | 5000 | H | Human | Skin | Fibroblast | Fetus | P | 24 | 2 | MTS | TetrazoliumSalt | 8.2 | 75.778
Au | I | Rod | None | EBPVD | Negative | 65 |  |  | -23.3 | -32.8 | CCL-110 | 5000 | H | Human | Skin | Fibroblast | Fetus | P | 24 | 4 | MTS | TetrazoliumSalt | 8.2 | 89.111
Au | I | Rod | None | EBPVD | Negative | 65 |  |  | -23.3 | -32.8 | CCL-110 | 5000 | H | Human | Skin | Fibroblast | Fetus | P | 24 | 20 | MTS | TetrazoliumSalt | 8.2 | 86
Au | I | Rod | None | EBPVD | Negative | 65 |  |  | -23.3 | -32.8 | CCL-110 | 5000 | H | Human | Skin | Fibroblast | Fetus | P | 24 | 40 | MTS | TetrazoliumSalt | 8.2 | 90.889
Au | I | Rod | None | EBPVD | Negative | 65 |  |  | -23.3 | -32.8 | CCL-110 | 5000 | H | Human | Skin | Fibroblast | Fetus | P | 24 | 200 | MTS | TetrazoliumSalt | 8.2 | 83.333
Au | I | Rod | None | EBPVD | Negative | 65 |  |  | -23.3 | -32.8 | CCL-110 | 5000 | H | Human | Skin | Fibroblast | Fetus | P | 24 | 400 | MTS | TetrazoliumSalt | 8.2 | 79.556
Au | I | Rod | None | EBPVD | Negative | 65 |  |  | -23.3 | -32.8 | CCL-110 | 5000 | H | Human | Skin | Fibroblast | Fetus | P | 96 | 0.2 | MTS | TetrazoliumSalt | 8.2 | 77.333
Au | I | Rod | None | EBPVD | Negative | 65 |  |  | -23.3 | -32.8 | CCL-110 | 5000 | H | Human | Skin | Fibroblast | Fetus | P | 96 | 0.4 | MTS | TetrazoliumSalt | 8.2 | 80.444
Au | I | Rod | None | EBPVD | Negative | 65 |  |  | -23.3 | -32.8 | CCL-110 | 5000 | H | Human | Skin | Fibroblast | Fetus | P | 96 | 2 | MTS | TetrazoliumSalt | 8.2 | 83.111
Au | I | Rod | None | EBPVD | Negative | 65 |  |  | -23.3 | -32.8 | CCL-110 | 5000 | H | Human | Skin | Fibroblast | Fetus | P | 96 | 4 | MTS | TetrazoliumSalt | 8.2 | 72.444
Au | I | Rod | None | EBPVD | Negative | 65 |  |  | -23.3 | -32.8 | CCL-110 | 5000 | H | Human | Skin | Fibroblast | Fetus | P | 96 | 20 | MTS | TetrazoliumSalt | 8.2 | 77.333
Au | I | Rod | None | EBPVD | Negative | 65 |  |  | -23.3 | -32.8 | CCL-110 | 5000 | H | Human | Skin | Fibroblast | Fetus | P | 96 | 40 | MTS | TetrazoliumSalt | 8.2 | 77.556
Au | I | Rod | None | EBPVD | Negative | 65 |  |  | -23.3 | -32.8 | CCL-110 | 5000 | H | Human | Skin | Fibroblast | Fetus | P | 96 | 200 | MTS | TetrazoliumSalt | 8.2 | 83.556
Au | I | Rod | None | EBPVD | Negative | 65 |  |  | -23.3 | -32.8 | CCL-110 | 5000 | H | Human | Skin | Fibroblast | Fetus | P | 96 | 400 | MTS | TetrazoliumSalt | 8.2 | 62
Ag | I | Sphere | Citrate | Commercial | Negative | 39.94 |  |  | -23.5 | -23 | CCL-110 | 5000 | H | Human | Skin | Fibroblast | Fetus | P | 24 | 0.5 | MTS | TetrazoliumSalt |  | 116.19
Ag | I | Sphere | Citrate | Commercial | Negative | 39.94 |  |  | -23.5 | -23 | CCL-110 | 5000 | H | Human | Skin | Fibroblast | Fetus | P | 24 | 1 | MTS | TetrazoliumSalt |  | 109.29
Ag | I | Sphere | Citrate | Commercial | Negative | 39.94 |  |  | -23.5 | -23 | CCL-110 | 5000 | H | Human | Skin | Fibroblast | Fetus | P | 24 | 5 | MTS | TetrazoliumSalt |  | 109.29
Ag | I | Sphere | Citrate | Commercial | Negative | 39.94 |  |  | -23.5 | -23 | CCL-110 | 5000 | H | Human | Skin | Fibroblast | Fetus | P | 24 | 10 | MTS | TetrazoliumSalt |  | 118.57
Ag | I | Sphere | Citrate | Commercial | Negative | 39.94 |  |  | -23.5 | -23 | CCL-110 | 5000 | H | Human | Skin | Fibroblast | Fetus | P | 96 | 0.5 | MTS | TetrazoliumSalt |  | 102.86
Ag | I | Sphere | Citrate | Commercial | Negative | 39.94 |  |  | -23.5 | -23 | CCL-110 | 5000 | H | Human | Skin | Fibroblast | Fetus | P | 96 | 1 | MTS | TetrazoliumSalt |  | 101.43
Ag | I | Sphere | Citrate | Commercial | Negative | 39.94 |  |  | -23.5 | -23 | CCL-110 | 5000 | H | Human | Skin | Fibroblast | Fetus | P | 96 | 5 | MTS | TetrazoliumSalt |  | 43.571
Ag | I | Sphere | Citrate | Commercial | Negative | 39.94 |  |  | -23.5 | -23 | CCL-110 | 5000 | H | Human | Skin | Fibroblast | Fetus | P | 96 | 10 | MTS | TetrazoliumSalt |  | 4.7619
Au | I | Sphere | Citrate | Commercial | Negative | 61.06 |  |  | -32.7 | -28.4 | CCL-110 | 5000 | H | Human | Skin | Fibroblast | Fetus | P | 24 | 0.5 | MTS | TetrazoliumSalt |  | 91.608
Au | I | Sphere | Citrate | Commercial | Negative | 61.06 |  |  | -32.7 | -28.4 | CCL-110 | 5000 | H | Human | Skin | Fibroblast | Fetus | P | 24 | 1 | MTS | TetrazoliumSalt |  | 94.172
Au | I | Sphere | Citrate | Commercial | Negative | 61.06 |  |  | -32.7 | -28.4 | CCL-110 | 5000 | H | Human | Skin | Fibroblast | Fetus | P | 24 | 5 | MTS | TetrazoliumSalt |  | 107.46
Au | I | Sphere | Citrate | Commercial | Negative | 61.06 |  |  | -32.7 | -28.4 | CCL-110 | 5000 | H | Human | Skin | Fibroblast | Fetus | P | 24 | 10 | MTS | TetrazoliumSalt |  | 79.254
Au | I | Sphere | Citrate | Commercial | Negative | 61.06 |  |  | -32.7 | -28.4 | CCL-110 | 5000 | H | Human | Skin | Fibroblast | Fetus | P | 24 | 15 | MTS | TetrazoliumSalt |  | 92.541
Au | I | Sphere | Citrate | Commercial | Negative | 61.06 |  |  | -32.7 | -28.4 | CCL-110 | 5000 | H | Human | Skin | Fibroblast | Fetus | P | 24 | 20 | MTS | TetrazoliumSalt |  | 70.163
Au | I | Sphere | Citrate | Commercial | Negative | 61.06 |  |  | -32.7 | -28.4 | CCL-110 | 5000 | H | Human | Skin | Fibroblast | Fetus | P | 24 | 25 | MTS | TetrazoliumSalt |  | 62.704
Au | I | Sphere | Citrate | Commercial | Negative | 61.06 |  |  | -32.7 | -28.4 | CCL-110 | 5000 | H | Human | Skin | Fibroblast | Fetus | P | 96 | 0.5 | MTS | TetrazoliumSalt |  | 126.34
Au | I | Sphere | Citrate | Commercial | Negative | 61.06 |  |  | -32.7 | -28.4 | CCL-110 | 5000 | H | Human | Skin | Fibroblast | Fetus | P | 96 | 1 | MTS | TetrazoliumSalt |  | 126.34
Au | I | Sphere | Citrate | Commercial | Negative | 61.06 |  |  | -32.7 | -28.4 | CCL-110 | 5000 | H | Human | Skin | Fibroblast | Fetus | P | 96 | 5 | MTS | TetrazoliumSalt |  | 111.89
Au | I | Sphere | Citrate | Commercial | Negative | 61.06 |  |  | -32.7 | -28.4 | CCL-110 | 5000 | H | Human | Skin | Fibroblast | Fetus | P | 96 | 10 | MTS | TetrazoliumSalt |  | 113.05
Au | I | Sphere | Citrate | Commercial | Negative | 61.06 |  |  | -32.7 | -28.4 | CCL-110 | 5000 | H | Human | Skin | Fibroblast | Fetus | P | 96 | 15 | MTS | TetrazoliumSalt |  | 100.7
Au | I | Sphere | Citrate | Commercial | Negative | 61.06 |  |  | -32.7 | -28.4 | CCL-110 | 5000 | H | Human | Skin | Fibroblast | Fetus | P | 96 | 20 | MTS | TetrazoliumSalt |  | 71.562
Au | I | Sphere | Citrate | Commercial | Negative | 61.06 |  |  | -32.7 | -28.4 | CCL-110 | 5000 | H | Human | Skin | Fibroblast | Fetus | P | 96 | 25 | MTS | TetrazoliumSalt |  | 40.093
Ag | I | Sphere | None | Commercial | Negative | 29.57 | 28.41 | 68.55 | -33.33 | -15.83 | HaCat | 10000 | H | Human | Skin | Keratinocyte | Adult | L | 24 | 25 | AlamarBlue | AlamarBlue |  | 100.34
Ag | I | Sphere | None | Commercial | Negative | 29.57 | 28.41 | 68.55 | -33.33 | -15.83 | HaCat | 10000 | H | Human | Skin | Keratinocyte | Adult | L | 24 | 50 | AlamarBlue | AlamarBlue |  | 64.655
Ag | I | Sphere | None | Commercial | Negative | 29.57 | 28.41 | 68.55 | -33.33 | -15.83 | HaCat | 10000 | H | Human | Skin | Keratinocyte | Adult | L | 24 | 100 | AlamarBlue | AlamarBlue |  | 33.966
Ag | I | Sphere | None | Commercial | Negative | 29.57 | 28.41 | 68.55 | -33.33 | -15.83 | HaCat | 10000 | H | Human | Skin | Keratinocyte | Adult | L | 24 | 200 | AlamarBlue | AlamarBlue |  | 23.103
Ag | I | Sphere | None | Commercial | Negative | 29.57 | 28.41 | 68.55 | -33.33 | -15.83 | HaCat | 10000 | H | Human | Skin | Keratinocyte | Adult | L | 24 | 400 | AlamarBlue | AlamarBlue |  | 9.1379
Ag | I | Sphere | None | Commercial | Negative | 29.57 | 28.41 | 68.55 | -33.33 | -15.83 | HaCat | 10000 | H | Human | Skin | Keratinocyte | Adult | L | 24 | 600 | AlamarBlue | AlamarBlue |  | 5.1724
Ag | I | Sphere | None | Commercial | Negative | 29.57 | 28.41 | 68.55 | -33.33 | -15.83 | HaCat | 10000 | H | Human | Skin | Keratinocyte | Adult | L | 24 | 800 | AlamarBlue | AlamarBlue |  | 6.7241
Ag | I | Sphere | None | Commercial | Negative | 29.57 | 28.41 | 68.55 | -33.33 | -15.83 | HaCat | 10000 | H | Human | Skin | Keratinocyte | Adult | L | 24 | 1000 | AlamarBlue | AlamarBlue |  | 4.4828
Ag | I | Sphere | None | Commercial | Negative | 29.57 | 28.41 | 68.55 | -33.33 | -15.83 | HaCat | 10000 | H | Human | Skin | Keratinocyte | Adult | L | 48 | 25 | AlamarBlue | AlamarBlue |  | 61.897
Ag | I | Sphere | None | Commercial | Negative | 29.57 | 28.41 | 68.55 | -33.33 | -15.83 | HaCat | 10000 | H | Human | Skin | Keratinocyte | Adult | L | 48 | 50 | AlamarBlue | AlamarBlue |  | 38.103
Ag | I | Sphere | None | Commercial | Negative | 29.57 | 28.41 | 68.55 | -33.33 | -15.83 | HaCat | 10000 | H | Human | Skin | Keratinocyte | Adult | L | 48 | 100 | AlamarBlue | AlamarBlue |  | 22.069
Ag | I | Sphere | None | Commercial | Negative | 29.57 | 28.41 | 68.55 | -33.33 | -15.83 | HaCat | 10000 | H | Human | Skin | Keratinocyte | Adult | L | 48 | 200 | AlamarBlue | AlamarBlue |  | 14.31
Ag | I | Sphere | None | Commercial | Negative | 29.57 | 28.41 | 68.55 | -33.33 | -15.83 | HaCat | 10000 | H | Human | Skin | Keratinocyte | Adult | L | 48 | 400 | AlamarBlue | AlamarBlue |  | 9.1379
Ag | I | Sphere | None | Commercial | Negative | 29.57 | 28.41 | 68.55 | -33.33 | -15.83 | HaCat | 10000 | H | Human | Skin | Keratinocyte | Adult | L | 48 | 600 | AlamarBlue | AlamarBlue |  | 4.8276
Ag | I | Sphere | None | Commercial | Negative | 29.57 | 28.41 | 68.55 | -33.33 | -15.83 | HaCat | 10000 | H | Human | Skin | Keratinocyte | Adult | L | 48 | 800 | AlamarBlue | AlamarBlue |  | 5.1724
Ag | I | Sphere | None | Commercial | Negative | 29.57 | 28.41 | 68.55 | -33.33 | -15.83 | HaCat | 10000 | H | Human | Skin | Keratinocyte | Adult | L | 48 | 1000 | AlamarBlue | AlamarBlue |  | 3.7931
Ag | I | Sphere | None | Commercial | Negative | 29.57 | 28.41 | 68.55 | -33.33 | -15.83 | HaCat | 10000 | H | Human | Skin | Keratinocyte | Adult | L | 72 | 25 | AlamarBlue | AlamarBlue |  | 54.828
Ag | I | Sphere | None | Commercial | Negative | 29.57 | 28.41 | 68.55 | -33.33 | -15.83 | HaCat | 10000 | H | Human | Skin | Keratinocyte | Adult | L | 72 | 50 | AlamarBlue | AlamarBlue |  | 35
Ag | I | Sphere | None | Commercial | Negative | 29.57 | 28.41 | 68.55 | -33.33 | -15.83 | HaCat | 10000 | H | Human | Skin | Keratinocyte | Adult | L | 72 | 100 | AlamarBlue | AlamarBlue |  | 16.724
Ag | I | Sphere | None | Commercial | Negative | 29.57 | 28.41 | 68.55 | -33.33 | -15.83 | HaCat | 10000 | H | Human | Skin | Keratinocyte | Adult | L | 72 | 200 | AlamarBlue | AlamarBlue |  | 8.1034
Ag | I | Sphere | None | Commercial | Negative | 29.57 | 28.41 | 68.55 | -33.33 | -15.83 | HaCat | 10000 | H | Human | Skin | Keratinocyte | Adult | L | 72 | 400 | AlamarBlue | AlamarBlue |  | 4.4828
Ag | I | Sphere | None | Commercial | Negative | 29.57 | 28.41 | 68.55 | -33.33 | -15.83 | HaCat | 10000 | H | Human | Skin | Keratinocyte | Adult | L | 72 | 600 | AlamarBlue | AlamarBlue |  | 4.4828
Ag | I | Sphere | None | Commercial | Negative | 29.57 | 28.41 | 68.55 | -33.33 | -15.83 | HaCat | 10000 | H | Human | Skin | Keratinocyte | Adult | L | 72 | 800 | AlamarBlue | AlamarBlue |  | 3.7931
Ag | I | Sphere | None | Commercial | Negative | 29.57 | 28.41 | 68.55 | -33.33 | -15.83 | HaCat | 10000 | H | Human | Skin | Keratinocyte | Adult | L | 72 | 1000 | AlamarBlue | AlamarBlue |  | 2.7586
Ag | I | Sphere | None | Commercial | Negative | 29.57 | 28.41 | 65.45 | -33.33 | -20.67 | HeLa | 10000 | H | Human | Cervix | Epithelial | Adult | L | 24 | 20 | AlamarBlue | AlamarBlue |  | 92.346
Ag | I | Sphere | None | Commercial | Negative | 29.57 | 28.41 | 65.45 | -33.33 | -20.67 | HeLa | 10000 | H | Human | Cervix | Epithelial | Adult | L | 24 | 40 | AlamarBlue | AlamarBlue |  | 57.571
Ag | I | Sphere | None | Commercial | Negative | 29.57 | 28.41 | 65.45 | -33.33 | -20.67 | HeLa | 10000 | H | Human | Cervix | Epithelial | Adult | L | 24 | 60 | AlamarBlue | AlamarBlue |  | 50.749
Ag | I | Sphere | None | Commercial | Negative | 29.57 | 28.41 | 65.45 | -33.33 | -20.67 | HeLa | 10000 | H | Human | Cervix | Epithelial | Adult | L | 24 | 80 | AlamarBlue | AlamarBlue |  | 48.087
Ag | I | Sphere | None | Commercial | Negative | 29.57 | 28.41 | 65.45 | -33.33 | -20.67 | HeLa | 10000 | H | Human | Cervix | Epithelial | Adult | L | 24 | 100 | AlamarBlue | AlamarBlue |  | 40.1
Ag | I | Sphere | None | Commercial | Negative | 29.57 | 28.41 | 65.45 | -33.33 | -20.67 | HeLa | 10000 | H | Human | Cervix | Epithelial | Adult | L | 24 | 150 | AlamarBlue | AlamarBlue |  | 38.769
Ag | I | Sphere | None | Commercial | Negative | 29.57 | 28.41 | 65.45 | -33.33 | -20.67 | HeLa | 10000 | H | Human | Cervix | Epithelial | Adult | L | 24 | 200 | AlamarBlue | AlamarBlue |  | 36.439
Ag | I | Sphere | None | Commercial | Negative | 29.57 | 28.41 | 65.45 | -33.33 | -20.67 | HeLa | 10000 | H | Human | Cervix | Epithelial | Adult | L | 24 | 250 | AlamarBlue | AlamarBlue |  | 32.113
Ag | I | Sphere | None | Commercial | Negative | 29.57 | 28.41 | 65.45 | -33.33 | -20.67 | HeLa | 10000 | H | Human | Cervix | Epithelial | Adult | L | 48 | 20 | AlamarBlue | AlamarBlue |  | 31.448
Ag | I | Sphere | None | Commercial | Negative | 29.57 | 28.41 | 65.45 | -33.33 | -20.67 | HeLa | 10000 | H | Human | Cervix | Epithelial | Adult | L | 48 | 40 | AlamarBlue | AlamarBlue |  | 10.649
Ag | I | Sphere | None | Commercial | Negative | 29.57 | 28.41 | 65.45 | -33.33 | -20.67 | HeLa | 10000 | H | Human | Cervix | Epithelial | Adult | L | 48 | 60 | AlamarBlue | AlamarBlue |  | 1.9967
Ag | I | Sphere | None | Commercial | Negative | 29.57 | 28.41 | 65.45 | -33.33 | -20.67 | HeLa | 10000 | H | Human | Cervix | Epithelial | Adult | L | 48 | 80 | AlamarBlue | AlamarBlue |  | 1.6639
Ag | I | Sphere | None | Commercial | Negative | 29.57 | 28.41 | 65.45 | -33.33 | -20.67 | HeLa | 10000 | H | Human | Cervix | Epithelial | Adult | L | 48 | 100 | AlamarBlue | AlamarBlue |  | 0.99834
Ag | I | Sphere | None | Commercial | Negative | 29.57 | 28.41 | 65.45 | -33.33 | -20.67 | HeLa | 10000 | H | Human | Cervix | Epithelial | Adult | L | 48 | 150 | AlamarBlue | AlamarBlue |  | 0.66556
Ag | I | Sphere | None | Commercial | Negative | 29.57 | 28.41 | 65.45 | -33.33 | -20.67 | HeLa | 10000 | H | Human | Cervix | Epithelial | Adult | L | 48 | 200 | AlamarBlue | AlamarBlue |  | 0
Ag | I | Sphere | None | Commercial | Negative | 29.57 | 28.41 | 65.45 | -33.33 | -20.67 | HeLa | 10000 | H | Human | Cervix | Epithelial | Adult | L | 48 | 250 | AlamarBlue | AlamarBlue |  | 0
Ag | I | Sphere | None | Commercial | Negative | 29.57 | 28.41 | 65.45 | -33.33 | -20.67 | HeLa | 10000 | H | Human | Cervix | Epithelial | Adult | L | 72 | 20 | AlamarBlue | AlamarBlue |  | 15.308
Ag | I | Sphere | None | Commercial | Negative | 29.57 | 28.41 | 65.45 | -33.33 | -20.67 | HeLa | 10000 | H | Human | Cervix | Epithelial | Adult | L | 72 | 40 | AlamarBlue | AlamarBlue |  | 7.9867
Ag | I | Sphere | None | Commercial | Negative | 29.57 | 28.41 | 65.45 | -33.33 | -20.67 | HeLa | 10000 | H | Human | Cervix | Epithelial | Adult | L | 72 | 60 | AlamarBlue | AlamarBlue |  | 1.9967
Ag | I | Sphere | None | Commercial | Negative | 29.57 | 28.41 | 65.45 | -33.33 | -20.67 | HeLa | 10000 | H | Human | Cervix | Epithelial | Adult | L | 72 | 80 | AlamarBlue | AlamarBlue |  | 0.99834
Ag | I | Sphere | None | Commercial | Negative | 29.57 | 28.41 | 65.45 | -33.33 | -20.67 | HeLa | 10000 | H | Human | Cervix | Epithelial | Adult | L | 72 | 100 | AlamarBlue | AlamarBlue |  | 0.99834
Ag | I | Sphere | None | Commercial | Negative | 29.57 | 28.41 | 65.45 | -33.33 | -20.67 | HeLa | 10000 | H | Human | Cervix | Epithelial | Adult | L | 72 | 150 | AlamarBlue | AlamarBlue |  | 0
Ag | I | Sphere | None | Commercial | Negative | 29.57 | 28.41 | 65.45 | -33.33 | -20.67 | HeLa | 10000 | H | Human | Cervix | Epithelial | Adult | L | 72 | 200 | AlamarBlue | AlamarBlue |  | 0
Ag | I | Sphere | None | Commercial | Negative | 29.57 | 28.41 | 65.45 | -33.33 | -20.67 | HeLa | 10000 | H | Human | Cervix | Epithelial | Adult | L | 72 | 250 | AlamarBlue | AlamarBlue |  | 0
Ag | I | Sphere | None | Commercial | Negative | 29.57 | 28.41 | 68.55 | -33.33 | -15.83 | HaCat | 10000 | H | Human | Skin | Keratinocyte | Adult | L | 24 | 25 | NRU | NeutralRed |  | 112.01
Ag | I | Sphere | None | Commercial | Negative | 29.57 | 28.41 | 68.55 | -33.33 | -15.83 | HaCat | 10000 | H | Human | Skin | Keratinocyte | Adult | L | 24 | 50 | NRU | NeutralRed |  | 68.1
Ag | I | Sphere | None | Commercial | Negative | 29.57 | 28.41 | 68.55 | -33.33 | -15.83 | HaCat | 10000 | H | Human | Skin | Keratinocyte | Adult | L | 24 | 100 | NRU | NeutralRed |  | 41.756
Ag | I | Sphere | None | Commercial | Negative | 29.57 | 28.41 | 68.55 | -33.33 | -15.83 | HaCat | 10000 | H | Human | Skin | Keratinocyte | Adult | L | 24 | 200 | NRU | NeutralRed |  | 38.53
Ag | I | Sphere | None | Commercial | Negative | 29.57 | 28.41 | 68.55 | -33.33 | -15.83 | HaCat | 10000 | H | Human | Skin | Keratinocyte | Adult | L | 24 | 400 | NRU | NeutralRed |  | 34.229
Ag | I | Sphere | None | Commercial | Negative | 29.57 | 28.41 | 68.55 | -33.33 | -15.83 | HaCat | 10000 | H | Human | Skin | Keratinocyte | Adult | L | 24 | 600 | NRU | NeutralRed |  | 34.946
Ag | I | Sphere | None | Commercial | Negative | 29.57 | 28.41 | 68.55 | -33.33 | -15.83 | HaCat | 10000 | H | Human | Skin | Keratinocyte | Adult | L | 24 | 800 | NRU | NeutralRed |  | 35.305
Ag | I | Sphere | None | Commercial | Negative | 29.57 | 28.41 | 68.55 | -33.33 | -15.83 | HaCat | 10000 | H | Human | Skin | Keratinocyte | Adult | L | 24 | 1000 | NRU | NeutralRed |  | 34.946
Ag | I | Sphere | None | Commercial | Negative | 29.57 | 28.41 | 68.55 | -33.33 | -15.83 | HaCat | 10000 | H | Human | Skin | Keratinocyte | Adult | L | 48 | 25 | NRU | NeutralRed |  | 104.48
Ag | I | Sphere | None | Commercial | Negative | 29.57 | 28.41 | 68.55 | -33.33 | -15.83 | HaCat | 10000 | H | Human | Skin | Keratinocyte | Adult | L | 48 | 50 | NRU | NeutralRed |  | 65.412
Ag | I | Sphere | None | Commercial | Negative | 29.57 | 28.41 | 68.55 | -33.33 | -15.83 | HaCat | 10000 | H | Human | Skin | Keratinocyte | Adult | L | 48 | 100 | NRU | NeutralRed |  | 39.247
Ag | I | Sphere | None | Commercial | Negative | 29.57 | 28.41 | 68.55 | -33.33 | -15.83 | HaCat | 10000 | H | Human | Skin | Keratinocyte | Adult | L | 48 | 200 | NRU | NeutralRed |  | 28.315
Ag | I | Sphere | None | Commercial | Negative | 29.57 | 28.41 | 68.55 | -33.33 | -15.83 | HaCat | 10000 | H | Human | Skin | Keratinocyte | Adult | L | 48 | 400 | NRU | NeutralRed |  | 24.014
Ag | I | Sphere | None | Commercial | Negative | 29.57 | 28.41 | 68.55 | -33.33 | -15.83 | HaCat | 10000 | H | Human | Skin | Keratinocyte | Adult | L | 48 | 600 | NRU | NeutralRed |  | 24.014
Ag | I | Sphere | None | Commercial | Negative | 29.57 | 28.41 | 68.55 | -33.33 | -15.83 | HaCat | 10000 | H | Human | Skin | Keratinocyte | Adult | L | 48 | 800 | NRU | NeutralRed |  | 21.505
Ag | I | Sphere | None | Commercial | Negative | 29.57 | 28.41 | 68.55 | -33.33 | -15.83 | HaCat | 10000 | H | Human | Skin | Keratinocyte | Adult | L | 48 | 1000 | NRU | NeutralRed |  | 22.939
Ag | I | Sphere | None | Commercial | Negative | 29.57 | 28.41 | 68.55 | -33.33 | -15.83 | HaCat | 10000 | H | Human | Skin | Keratinocyte | Adult | L | 72 | 25 | NRU | NeutralRed |  | 92.115
Ag | I | Sphere | None | Commercial | Negative | 29.57 | 28.41 | 68.55 | -33.33 | -15.83 | HaCat | 10000 | H | Human | Skin | Keratinocyte | Adult | L | 72 | 50 | NRU | NeutralRed |  | 46.595
Ag | I | Sphere | None | Commercial | Negative | 29.57 | 28.41 | 68.55 | -33.33 | -15.83 | HaCat | 10000 | H | Human | Skin | Keratinocyte | Adult | L | 72 | 100 | NRU | NeutralRed |  | 25.448
Ag | I | Sphere | None | Commercial | Negative | 29.57 | 28.41 | 68.55 | -33.33 | -15.83 | HaCat | 10000 | H | Human | Skin | Keratinocyte | Adult | L | 72 | 200 | NRU | NeutralRed |  | 20.43
Ag | I | Sphere | None | Commercial | Negative | 29.57 | 28.41 | 68.55 | -33.33 | -15.83 | HaCat | 10000 | H | Human | Skin | Keratinocyte | Adult | L | 72 | 400 | NRU | NeutralRed |  | 18.996
Ag | I | Sphere | None | Commercial | Negative | 29.57 | 28.41 | 68.55 | -33.33 | -15.83 | HaCat | 10000 | H | Human | Skin | Keratinocyte | Adult | L | 72 | 600 | NRU | NeutralRed |  | 20.43
Ag | I | Sphere | None | Commercial | Negative | 29.57 | 28.41 | 68.55 | -33.33 | -15.83 | HaCat | 10000 | H | Human | Skin | Keratinocyte | Adult | L | 72 | 800 | NRU | NeutralRed |  | 21.505
Ag | I | Sphere | None | Commercial | Negative | 29.57 | 28.41 | 68.55 | -33.33 | -15.83 | HaCat | 10000 | H | Human | Skin | Keratinocyte | Adult | L | 72 | 1000 | NRU | NeutralRed |  | 22.939
Ag | I | Sphere | None | Commercial | Negative | 29.57 | 28.41 | 65.45 | -33.33 | -20.67 | HeLa | 10000 | H | Human | Cervix | Epithelial | Adult | L | 24 | 20 | NRU | NeutralRed |  | 86.111
Ag | I | Sphere | None | Commercial | Negative | 29.57 | 28.41 | 65.45 | -33.33 | -20.67 | HeLa | 10000 | H | Human | Cervix | Epithelial | Adult | L | 24 | 40 | NRU | NeutralRed |  | 71.759
Ag | I | Sphere | None | Commercial | Negative | 29.57 | 28.41 | 65.45 | -33.33 | -20.67 | HeLa | 10000 | H | Human | Cervix | Epithelial | Adult | L | 24 | 60 | NRU | NeutralRed |  | 67.284
Ag | I | Sphere | None | Commercial | Negative | 29.57 | 28.41 | 65.45 | -33.33 | -20.67 | HeLa | 10000 | H | Human | Cervix | Epithelial | Adult | L | 24 | 80 | NRU | NeutralRed |  | 66.358
Ag | I | Sphere | None | Commercial | Negative | 29.57 | 28.41 | 65.45 | -33.33 | -20.67 | HeLa | 10000 | H | Human | Cervix | Epithelial | Adult | L | 24 | 100 | NRU | NeutralRed |  | 61.265
Ag | I | Sphere | None | Commercial | Negative | 29.57 | 28.41 | 65.45 | -33.33 | -20.67 | HeLa | 10000 | H | Human | Cervix | Epithelial | Adult | L | 24 | 150 | NRU | NeutralRed |  | 53.395
Ag | I | Sphere | None | Commercial | Negative | 29.57 | 28.41 | 65.45 | -33.33 | -20.67 | HeLa | 10000 | H | Human | Cervix | Epithelial | Adult | L | 24 | 200 | NRU | NeutralRed |  | 49.846
Ag | I | Sphere | None | Commercial | Negative | 29.57 | 28.41 | 65.45 | -33.33 | -20.67 | HeLa | 10000 | H | Human | Cervix | Epithelial | Adult | L | 24 | 250 | NRU | NeutralRed |  | 43.519
Ag | I | Sphere | None | Commercial | Negative | 29.57 | 28.41 | 65.45 | -33.33 | -20.67 | HeLa | 10000 | H | Human | Cervix | Epithelial | Adult | L | 48 | 20 | NRU | NeutralRed |  | 48.92
Ag | I | Sphere | None | Commercial | Negative | 29.57 | 28.41 | 65.45 | -33.33 | -20.67 | HeLa | 10000 | H | Human | Cervix | Epithelial | Adult | L | 48 | 40 | NRU | NeutralRed |  | 45.833
Ag | I | Sphere | None | Commercial | Negative | 29.57 | 28.41 | 65.45 | -33.33 | -20.67 | HeLa | 10000 | H | Human | Cervix | Epithelial | Adult | L | 48 | 60 | NRU | NeutralRed |  | 33.642
Ag | I | Sphere | None | Commercial | Negative | 29.57 | 28.41 | 65.45 | -33.33 | -20.67 | HeLa | 10000 | H | Human | Cervix | Epithelial | Adult | L | 48 | 80 | NRU | NeutralRed |  | 30.864
Ag | I | Sphere | None | Commercial | Negative | 29.57 | 28.41 | 65.45 | -33.33 | -20.67 | HeLa | 10000 | H | Human | Cervix | Epithelial | Adult | L | 48 | 100 | NRU | NeutralRed |  | 29.167
Ag | I | Sphere | None | Commercial | Negative | 29.57 | 28.41 | 65.45 | -33.33 | -20.67 | HeLa | 10000 | H | Human | Cervix | Epithelial | Adult | L | 48 | 150 | NRU | NeutralRed |  | 26.389
Ag | I | Sphere | None | Commercial | Negative | 29.57 | 28.41 | 65.45 | -33.33 | -20.67 | HeLa | 10000 | H | Human | Cervix | Epithelial | Adult | L | 48 | 200 | NRU | NeutralRed |  | 27.623
Ag | I | Sphere | None | Commercial | Negative | 29.57 | 28.41 | 65.45 | -33.33 | -20.67 | HeLa | 10000 | H | Human | Cervix | Epithelial | Adult | L | 48 | 250 | NRU | NeutralRed |  | 22.222
Ag | I | Sphere | None | Commercial | Negative | 29.57 | 28.41 | 65.45 | -33.33 | -20.67 | HeLa | 10000 | H | Human | Cervix | Epithelial | Adult | L | 72 | 20 | NRU | NeutralRed |  | 45.062
Ag | I | Sphere | None | Commercial | Negative | 29.57 | 28.41 | 65.45 | -33.33 | -20.67 | HeLa | 10000 | H | Human | Cervix | Epithelial | Adult | L | 72 | 40 | NRU | NeutralRed |  | 40.741
Ag | I | Sphere | None | Commercial | Negative | 29.57 | 28.41 | 65.45 | -33.33 | -20.67 | HeLa | 10000 | H | Human | Cervix | Epithelial | Adult | L | 72 | 60 | NRU | NeutralRed |  | 30.864
Ag | I | Sphere | None | Commercial | Negative | 29.57 | 28.41 | 65.45 | -33.33 | -20.67 | HeLa | 10000 | H | Human | Cervix | Epithelial | Adult | L | 72 | 80 | NRU | NeutralRed |  | 27.932
Ag | I | Sphere | None | Commercial | Negative | 29.57 | 28.41 | 65.45 | -33.33 | -20.67 | HeLa | 10000 | H | Human | Cervix | Epithelial | Adult | L | 72 | 100 | NRU | NeutralRed |  | 27.623
Ag | I | Sphere | None | Commercial | Negative | 29.57 | 28.41 | 65.45 | -33.33 | -20.67 | HeLa | 10000 | H | Human | Cervix | Epithelial | Adult | L | 72 | 150 | NRU | NeutralRed |  | 25.463
Ag | I | Sphere | None | Commercial | Negative | 29.57 | 28.41 | 65.45 | -33.33 | -20.67 | HeLa | 10000 | H | Human | Cervix | Epithelial | Adult | L | 72 | 200 | NRU | NeutralRed |  | 25.463
Ag | I | Sphere | None | Commercial | Negative | 29.57 | 28.41 | 65.45 | -33.33 | -20.67 | HeLa | 10000 | H | Human | Cervix | Epithelial | Adult | L | 72 | 250 | NRU | NeutralRed |  | 20.37
Ag | I | Sphere | None | Commercial | Negative | 29.57 | 28.41 | 68.55 | -33.33 | -15.83 | HaCat | 10000 | H | Human | Skin | Keratinocyte | Adult | L | 24 | 25 | MTT | TetrazoliumSalt |  | 70.14
Ag | I | Sphere | None | Commercial | Negative | 29.57 | 28.41 | 68.55 | -33.33 | -15.83 | HaCat | 10000 | H | Human | Skin | Keratinocyte | Adult | L | 24 | 50 | MTT | TetrazoliumSalt |  | 60.342
Ag | I | Sphere | None | Commercial | Negative | 29.57 | 28.41 | 68.55 | -33.33 | -15.83 | HaCat | 10000 | H | Human | Skin | Keratinocyte | Adult | L | 24 | 100 | MTT | TetrazoliumSalt |  | 18.663
Ag | I | Sphere | None | Commercial | Negative | 29.57 | 28.41 | 68.55 | -33.33 | -15.83 | HaCat | 10000 | H | Human | Skin | Keratinocyte | Adult | L | 24 | 200 | MTT | TetrazoliumSalt |  | 11.975
Ag | I | Sphere | None | Commercial | Negative | 29.57 | 28.41 | 68.55 | -33.33 | -15.83 | HaCat | 10000 | H | Human | Skin | Keratinocyte | Adult | L | 24 | 400 | MTT | TetrazoliumSalt |  | 6.5319
Ag | I | Sphere | None | Commercial | Negative | 29.57 | 28.41 | 68.55 | -33.33 | -15.83 | HaCat | 10000 | H | Human | Skin | Keratinocyte | Adult | L | 24 | 600 | MTT | TetrazoliumSalt |  | 8.2426
Ag | I | Sphere | None | Commercial | Negative | 29.57 | 28.41 | 68.55 | -33.33 | -15.83 | HaCat | 10000 | H | Human | Skin | Keratinocyte | Adult | L | 24 | 800 | MTT | TetrazoliumSalt |  | 11.042
Ag | I | Sphere | None | Commercial | Negative | 29.57 | 28.41 | 68.55 | -33.33 | -15.83 | HaCat | 10000 | H | Human | Skin | Keratinocyte | Adult | L | 24 | 1000 | MTT | TetrazoliumSalt |  | 11.353
Ag | I | Sphere | None | Commercial | Negative | 29.57 | 28.41 | 68.55 | -33.33 | -15.83 | HaCat | 10000 | H | Human | Skin | Keratinocyte | Adult | L | 48 | 25 | MTT | TetrazoliumSalt |  | 59.72
Ag | I | Sphere | None | Commercial | Negative | 29.57 | 28.41 | 68.55 | -33.33 | -15.83 | HaCat | 10000 | H | Human | Skin | Keratinocyte | Adult | L | 48 | 50 | MTT | TetrazoliumSalt |  | 43.079
Ag | I | Sphere | None | Commercial | Negative | 29.57 | 28.41 | 68.55 | -33.33 | -15.83 | HaCat | 10000 | H | Human | Skin | Keratinocyte | Adult | L | 48 | 100 | MTT | TetrazoliumSalt |  | 20.218
Ag | I | Sphere | None | Commercial | Negative | 29.57 | 28.41 | 68.55 | -33.33 | -15.83 | HaCat | 10000 | H | Human | Skin | Keratinocyte | Adult | L | 48 | 200 | MTT | TetrazoliumSalt |  | 8.8647
Ag | I | Sphere | None | Commercial | Negative | 29.57 | 28.41 | 68.55 | -33.33 | -15.83 | HaCat | 10000 | H | Human | Skin | Keratinocyte | Adult | L | 48 | 400 | MTT | TetrazoliumSalt |  | 4.3546
Ag | I | Sphere | None | Commercial | Negative | 29.57 | 28.41 | 68.55 | -33.33 | -15.83 | HaCat | 10000 | H | Human | Skin | Keratinocyte | Adult | L | 48 | 600 | MTT | TetrazoliumSalt |  | 4.3546
Ag | I | Sphere | None | Commercial | Negative | 29.57 | 28.41 | 68.55 | -33.33 | -15.83 | HaCat | 10000 | H | Human | Skin | Keratinocyte | Adult | L | 48 | 800 | MTT | TetrazoliumSalt |  | 5.9098
Ag | I | Sphere | None | Commercial | Negative | 29.57 | 28.41 | 68.55 | -33.33 | -15.83 | HaCat | 10000 | H | Human | Skin | Keratinocyte | Adult | L | 48 | 1000 | MTT | TetrazoliumSalt |  | 7.3095
Ag | I | Sphere | None | Commercial | Negative | 29.57 | 28.41 | 68.55 | -33.33 | -15.83 | HaCat | 10000 | H | Human | Skin | Keratinocyte | Adult | L | 72 | 25 | MTT | TetrazoliumSalt |  | 55.21
Ag | I | Sphere | None | Commercial | Negative | 29.57 | 28.41 | 68.55 | -33.33 | -15.83 | HaCat | 10000 | H | Human | Skin | Keratinocyte | Adult | L | 72 | 50 | MTT | TetrazoliumSalt |  | 38.103
Ag | I | Sphere | None | Commercial | Negative | 29.57 | 28.41 | 68.55 | -33.33 | -15.83 | HaCat | 10000 | H | Human | Skin | Keratinocyte | Adult | L | 72 | 100 | MTT | TetrazoliumSalt |  | 17.729
Ag | I | Sphere | None | Commercial | Negative | 29.57 | 28.41 | 68.55 | -33.33 | -15.83 | HaCat | 10000 | H | Human | Skin | Keratinocyte | Adult | L | 72 | 200 | MTT | TetrazoliumSalt |  | 5.9098
Ag | I | Sphere | None | Commercial | Negative | 29.57 | 28.41 | 68.55 | -33.33 | -15.83 | HaCat | 10000 | H | Human | Skin | Keratinocyte | Adult | L | 72 | 400 | MTT | TetrazoliumSalt |  | 4.9767
Ag | I | Sphere | None | Commercial | Negative | 29.57 | 28.41 | 68.55 | -33.33 | -15.83 | HaCat | 10000 | H | Human | Skin | Keratinocyte | Adult | L | 72 | 600 | MTT | TetrazoliumSalt |  | 4.9767
Ag | I | Sphere | None | Commercial | Negative | 29.57 | 28.41 | 68.55 | -33.33 | -15.83 | HaCat | 10000 | H | Human | Skin | Keratinocyte | Adult | L | 72 | 800 | MTT | TetrazoliumSalt |  | 6.5319
Ag | I | Sphere | None | Commercial | Negative | 29.57 | 28.41 | 68.55 | -33.33 | -15.83 | HaCat | 10000 | H | Human | Skin | Keratinocyte | Adult | L | 72 | 1000 | MTT | TetrazoliumSalt |  | 9.4868
Ag | I | Sphere | None | Commercial | Negative | 29.57 | 28.41 | 65.45 | -33.33 | -20.67 | HeLa | 10000 | H | Human | Cervix | Epithelial | Adult | L | 24 | 20 | MTT | TetrazoliumSalt |  | 101.44
Ag | I | Sphere | None | Commercial | Negative | 29.57 | 28.41 | 65.45 | -33.33 | -20.67 | HeLa | 10000 | H | Human | Cervix | Epithelial | Adult | L | 24 | 40 | MTT | TetrazoliumSalt |  | 61.798
Ag | I | Sphere | None | Commercial | Negative | 29.57 | 28.41 | 65.45 | -33.33 | -20.67 | HeLa | 10000 | H | Human | Cervix | Epithelial | Adult | L | 24 | 60 | MTT | TetrazoliumSalt |  | 59.23
Ag | I | Sphere | None | Commercial | Negative | 29.57 | 28.41 | 65.45 | -33.33 | -20.67 | HeLa | 10000 | H | Human | Cervix | Epithelial | Adult | L | 24 | 80 | MTT | TetrazoliumSalt |  | 18.78
Ag | I | Sphere | None | Commercial | Negative | 29.57 | 28.41 | 65.45 | -33.33 | -20.67 | HeLa | 10000 | H | Human | Cervix | Epithelial | Adult | L | 24 | 100 | MTT | TetrazoliumSalt |  | 16.533
Ag | I | Sphere | None | Commercial | Negative | 29.57 | 28.41 | 65.45 | -33.33 | -20.67 | HeLa | 10000 | H | Human | Cervix | Epithelial | Adult | L | 24 | 150 | MTT | TetrazoliumSalt |  | 13.483
Ag | I | Sphere | None | Commercial | Negative | 29.57 | 28.41 | 65.45 | -33.33 | -20.67 | HeLa | 10000 | H | Human | Cervix | Epithelial | Adult | L | 24 | 200 | MTT | TetrazoliumSalt |  | 12.841
Ag | I | Sphere | None | Commercial | Negative | 29.57 | 28.41 | 65.45 | -33.33 | -20.67 | HeLa | 10000 | H | Human | Cervix | Epithelial | Adult | L | 24 | 250 | MTT | TetrazoliumSalt |  | 11.236
Ag | I | Sphere | None | Commercial | Negative | 29.57 | 28.41 | 65.45 | -33.33 | -20.67 | HeLa | 10000 | H | Human | Cervix | Epithelial | Adult | L | 48 | 20 | MTT | TetrazoliumSalt |  | 9.6308
Ag | I | Sphere | None | Commercial | Negative | 29.57 | 28.41 | 65.45 | -33.33 | -20.67 | HeLa | 10000 | H | Human | Cervix | Epithelial | Adult | L | 48 | 40 | MTT | TetrazoliumSalt |  | 8.6677
Ag | I | Sphere | None | Commercial | Negative | 29.57 | 28.41 | 65.45 | -33.33 | -20.67 | HeLa | 10000 | H | Human | Cervix | Epithelial | Adult | L | 48 | 60 | MTT | TetrazoliumSalt |  | 7.3836
Ag | I | Sphere | None | Commercial | Negative | 29.57 | 28.41 | 65.45 | -33.33 | -20.67 | HeLa | 10000 | H | Human | Cervix | Epithelial | Adult | L | 48 | 80 | MTT | TetrazoliumSalt |  | 6.4205
Ag | I | Sphere | None | Commercial | Negative | 29.57 | 28.41 | 65.45 | -33.33 | -20.67 | HeLa | 10000 | H | Human | Cervix | Epithelial | Adult | L | 48 | 100 | MTT | TetrazoliumSalt |  | 4.8154
Ag | I | Sphere | None | Commercial | Negative | 29.57 | 28.41 | 65.45 | -33.33 | -20.67 | HeLa | 10000 | H | Human | Cervix | Epithelial | Adult | L | 48 | 150 | MTT | TetrazoliumSalt |  | 4.4944
Ag | I | Sphere | None | Commercial | Negative | 29.57 | 28.41 | 65.45 | -33.33 | -20.67 | HeLa | 10000 | H | Human | Cervix | Epithelial | Adult | L | 48 | 200 | MTT | TetrazoliumSalt |  | 4.4944
Ag | I | Sphere | None | Commercial | Negative | 29.57 | 28.41 | 65.45 | -33.33 | -20.67 | HeLa | 10000 | H | Human | Cervix | Epithelial | Adult | L | 48 | 250 | MTT | TetrazoliumSalt |  | 4.4944
Ag | I | Sphere | None | Commercial | Negative | 29.57 | 28.41 | 65.45 | -33.33 | -20.67 | HeLa | 10000 | H | Human | Cervix | Epithelial | Adult | L | 72 | 20 | MTT | TetrazoliumSalt |  | 7.3836
Ag | I | Sphere | None | Commercial | Negative | 29.57 | 28.41 | 65.45 | -33.33 | -20.67 | HeLa | 10000 | H | Human | Cervix | Epithelial | Adult | L | 72 | 40 | MTT | TetrazoliumSalt |  | 7.7047
Ag | I | Sphere | None | Commercial | Negative | 29.57 | 28.41 | 65.45 | -33.33 | -20.67 | HeLa | 10000 | H | Human | Cervix | Epithelial | Adult | L | 72 | 60 | MTT | TetrazoliumSalt |  | 5.7785
Ag | I | Sphere | None | Commercial | Negative | 29.57 | 28.41 | 65.45 | -33.33 | -20.67 | HeLa | 10000 | H | Human | Cervix | Epithelial | Adult | L | 72 | 80 | MTT | TetrazoliumSalt |  | 4.8154
Ag | I | Sphere | None | Commercial | Negative | 29.57 | 28.41 | 65.45 | -33.33 | -20.67 | HeLa | 10000 | H | Human | Cervix | Epithelial | Adult | L | 72 | 100 | MTT | TetrazoliumSalt |  | 2.8892
Ag | I | Sphere | None | Commercial | Negative | 29.57 | 28.41 | 65.45 | -33.33 | -20.67 | HeLa | 10000 | H | Human | Cervix | Epithelial | Adult | L | 72 | 150 | MTT | TetrazoliumSalt |  | 2.5682
Ag | I | Sphere | None | Commercial | Negative | 29.57 | 28.41 | 65.45 | -33.33 | -20.67 | HeLa | 10000 | H | Human | Cervix | Epithelial | Adult | L | 72 | 200 | MTT | TetrazoliumSalt |  | 3.5313
Ag | I | Sphere | None | Commercial | Negative | 29.57 | 28.41 | 65.45 | -33.33 | -20.67 | HeLa | 10000 | H | Human | Cervix | Epithelial | Adult | L | 72 | 250 | MTT | TetrazoliumSalt |  | 3.8523
IronOxide | I | Sphere | None | Pyrolysis | Negative | 6 |  |  | -36.5 |  | HeLa | 100000 | H | Human | Cervix | Epithelial | Adult | L | 24 | 0.5 | MTT | TetrazoliumSalt |  | 87.183
IronOxide | I | Sphere | None | Pyrolysis | Negative | 6 |  |  | -36.5 |  | HeLa | 100000 | H | Human | Cervix | Epithelial | Adult | L | 24 | 2 | MTT | TetrazoliumSalt |  | 86.44
IronOxide | I | Sphere | None | Pyrolysis | Negative | 6 |  |  | -36.5 |  | HeLa | 100000 | H | Human | Cervix | Epithelial | Adult | L | 24 | 4 | MTT | TetrazoliumSalt |  | 84.582
IronOxide | I | Sphere | None | Pyrolysis | Negative | 6 |  |  | -36.5 |  | HeLa | 100000 | H | Human | Cervix | Epithelial | Adult | L | 48 | 0.5 | MTT | TetrazoliumSalt |  | 77.523
IronOxide | I | Sphere | None | Pyrolysis | Negative | 6 |  |  | -36.5 |  | HeLa | 100000 | H | Human | Cervix | Epithelial | Adult | L | 48 | 2 | MTT | TetrazoliumSalt |  | 72.693
IronOxide | I | Sphere | None | Pyrolysis | Negative | 6 |  |  | -36.5 |  | HeLa | 100000 | H | Human | Cervix | Epithelial | Adult | L | 48 | 4 | MTT | TetrazoliumSalt |  | 65.263
IronOxide | I | Sphere | None | Pyrolysis | Negative | 6 |  |  | -36.5 |  | HeLa | 100000 | H | Human | Cervix | Epithelial | Adult | L | 72 | 0.5 | MTT | TetrazoliumSalt |  | 75.294
IronOxide | I | Sphere | None | Pyrolysis | Negative | 6 |  |  | -36.5 |  | HeLa | 100000 | H | Human | Cervix | Epithelial | Adult | L | 72 | 2 | MTT | TetrazoliumSalt |  | 50.217
IronOxide | I | Sphere | None | Pyrolysis | Negative | 6 |  |  | -36.5 |  | HeLa | 100000 | H | Human | Cervix | Epithelial | Adult | L | 72 | 4 | MTT | TetrazoliumSalt |  | 42.229
IronOxide | I | Sphere | Chitosan | Pyrolysis | Positive | 8 |  |  | 11 |  | HeLa | 100000 | H | Human | Cervix | Epithelial | Adult | L | 24 | 0.5 | MTT | TetrazoliumSalt |  | 93.499
IronOxide | I | Sphere | Chitosan | Pyrolysis | Positive | 8 |  |  | 11 |  | HeLa | 100000 | H | Human | Cervix | Epithelial | Adult | L | 24 | 2 | MTT | TetrazoliumSalt |  | 87.74
IronOxide | I | Sphere | Chitosan | Pyrolysis | Positive | 8 |  |  | 11 |  | HeLa | 100000 | H | Human | Cervix | Epithelial | Adult | L | 24 | 4 | MTT | TetrazoliumSalt |  | 86.44
IronOxide | I | Sphere | Chitosan | Pyrolysis | Positive | 8 |  |  | 11 |  | HeLa | 100000 | H | Human | Cervix | Epithelial | Adult | L | 48 | 0.5 | MTT | TetrazoliumSalt |  | 92.941
IronOxide | I | Sphere | Chitosan | Pyrolysis | Positive | 8 |  |  | 11 |  | HeLa | 100000 | H | Human | Cervix | Epithelial | Adult | L | 48 | 2 | MTT | TetrazoliumSalt |  | 83.653
IronOxide | I | Sphere | Chitosan | Pyrolysis | Positive | 8 |  |  | 11 |  | HeLa | 100000 | H | Human | Cervix | Epithelial | Adult | L | 48 | 4 | MTT | TetrazoliumSalt |  | 78.824
IronOxide | I | Sphere | Chitosan | Pyrolysis | Positive | 8 |  |  | 11 |  | HeLa | 100000 | H | Human | Cervix | Epithelial | Adult | L | 72 | 0.5 | MTT | TetrazoliumSalt |  | 90.712
IronOxide | I | Sphere | Chitosan | Pyrolysis | Positive | 8 |  |  | 11 |  | HeLa | 100000 | H | Human | Cervix | Epithelial | Adult | L | 72 | 2 | MTT | TetrazoliumSalt |  | 80.31
IronOxide | I | Sphere | Chitosan | Pyrolysis | Positive | 8 |  |  | 11 |  | HeLa | 100000 | H | Human | Cervix | Epithelial | Adult | L | 72 | 4 | MTT | TetrazoliumSalt |  | 71.022
IronOxide | I | Sphere | None | Pyrolysis | Negative | 6 |  |  | -36.5 |  | A549 | 100000 | H | Human | Lung | Epithelial | Adult | L | 24 | 0.5 | MTT | TetrazoliumSalt |  | 97.447
IronOxide | I | Sphere | None | Pyrolysis | Negative | 6 |  |  | -36.5 |  | A549 | 100000 | H | Human | Lung | Epithelial | Adult | L | 24 | 2 | MTT | TetrazoliumSalt |  | 94.681
IronOxide | I | Sphere | None | Pyrolysis | Negative | 6 |  |  | -36.5 |  | A549 | 100000 | H | Human | Lung | Epithelial | Adult | L | 24 | 4 | MTT | TetrazoliumSalt |  | 91.277
IronOxide | I | Sphere | None | Pyrolysis | Negative | 6 |  |  | -36.5 |  | A549 | 100000 | H | Human | Lung | Epithelial | Adult | L | 48 | 0.5 | MTT | TetrazoliumSalt |  | 92.766
IronOxide | I | Sphere | None | Pyrolysis | Negative | 6 |  |  | -36.5 |  | A549 | 100000 | H | Human | Lung | Epithelial | Adult | L | 48 | 2 | MTT | TetrazoliumSalt |  | 80.426
IronOxide | I | Sphere | None | Pyrolysis | Negative | 6 |  |  | -36.5 |  | A549 | 100000 | H | Human | Lung | Epithelial | Adult | L | 48 | 4 | MTT | TetrazoliumSalt |  | 63.404
IronOxide | I | Sphere | None | Pyrolysis | Negative | 6 |  |  | -36.5 |  | A549 | 100000 | H | Human | Lung | Epithelial | Adult | L | 72 | 0.5 | MTT | TetrazoliumSalt |  | 85.745
IronOxide | I | Sphere | None | Pyrolysis | Negative | 6 |  |  | -36.5 |  | A549 | 100000 | H | Human | Lung | Epithelial | Adult | L | 72 | 2 | MTT | TetrazoliumSalt |  | 71.915
IronOxide | I | Sphere | None | Pyrolysis | Negative | 6 |  |  | -36.5 |  | A549 | 100000 | H | Human | Lung | Epithelial | Adult | L | 72 | 4 | MTT | TetrazoliumSalt |  | 45.319
IronOxide | I | Sphere | Chitosan | Pyrolysis | Positive | 8 |  |  | 11 |  | A549 | 100000 | H | Human | Lung | Epithelial | Adult | L | 24 | 0.5 | MTT | TetrazoliumSalt |  | 100
IronOxide | I | Sphere | Chitosan | Pyrolysis | Positive | 8 |  |  | 11 |  | A549 | 100000 | H | Human | Lung | Epithelial | Adult | L | 24 | 2 | MTT | TetrazoliumSalt |  | 95.532
IronOxide | I | Sphere | Chitosan | Pyrolysis | Positive | 8 |  |  | 11 |  | A549 | 100000 | H | Human | Lung | Epithelial | Adult | L | 24 | 4 | MTT | TetrazoliumSalt |  | 93.192
IronOxide | I | Sphere | Chitosan | Pyrolysis | Positive | 8 |  |  | 11 |  | A549 | 100000 | H | Human | Lung | Epithelial | Adult | L | 48 | 0.5 | MTT | TetrazoliumSalt |  | 96.596
IronOxide | I | Sphere | Chitosan | Pyrolysis | Positive | 8 |  |  | 11 |  | A549 | 100000 | H | Human | Lung | Epithelial | Adult | L | 48 | 2 | MTT | TetrazoliumSalt |  | 90.426
IronOxide | I | Sphere | Chitosan | Pyrolysis | Positive | 8 |  |  | 11 |  | A549 | 100000 | H | Human | Lung | Epithelial | Adult | L | 48 | 4 | MTT | TetrazoliumSalt |  | 83.191
IronOxide | I | Sphere | Chitosan | Pyrolysis | Positive | 8 |  |  | 11 |  | A549 | 100000 | H | Human | Lung | Epithelial | Adult | L | 72 | 0.5 | MTT | TetrazoliumSalt |  | 92.34
IronOxide | I | Sphere | Chitosan | Pyrolysis | Positive | 8 |  |  | 11 |  | A549 | 100000 | H | Human | Lung | Epithelial | Adult | L | 72 | 2 | MTT | TetrazoliumSalt |  | 88.085
IronOxide | I | Sphere | Chitosan | Pyrolysis | Positive | 8 |  |  | 11 |  | A549 | 100000 | H | Human | Lung | Epithelial | Adult | L | 72 | 4 | MTT | TetrazoliumSalt |  | 74.468
IronOxide | I | Sphere | None | Pyrolysis | Negative | 6 |  |  | -36.5 |  | HEK293 | 100000 | H | Human | Kidney | Epithelial | Embryonic | L | 24 | 0.5 | MTT | TetrazoliumSalt |  | 93.8
IronOxide | I | Sphere | None | Pyrolysis | Negative | 6 |  |  | -36.5 |  | HEK293 | 100000 | H | Human | Kidney | Epithelial | Embryonic | L | 24 | 2 | MTT | TetrazoliumSalt |  | 88.875
IronOxide | I | Sphere | None | Pyrolysis | Negative | 6 |  |  | -36.5 |  | HEK293 | 100000 | H | Human | Kidney | Epithelial | Embryonic | L | 24 | 4 | MTT | TetrazoliumSalt |  | 74.468
IronOxide | I | Sphere | None | Pyrolysis | Negative | 6 |  |  | -36.5 |  | HEK293 | 100000 | H | Human | Kidney | Epithelial | Embryonic | L | 48 | 0.5 | MTT | TetrazoliumSalt |  | 87.052
IronOxide | I | Sphere | None | Pyrolysis | Negative | 6 |  |  | -36.5 |  | HEK293 | 100000 | H | Human | Kidney | Epithelial | Embryonic | L | 48 | 2 | MTT | TetrazoliumSalt |  | 75.198
IronOxide | I | Sphere | None | Pyrolysis | Negative | 6 |  |  | -36.5 |  | HEK293 | 100000 | H | Human | Kidney | Epithelial | Embryonic | L | 48 | 4 | MTT | TetrazoliumSalt |  | 67.173
IronOxide | I | Sphere | Chitosan | Pyrolysis | Positive | 8 |  |  | 11 |  | HEK293 | 100000 | H | Human | Kidney | Epithelial | Embryonic | L | 24 | 0.5 | MTT | TetrazoliumSalt |  | 98.9
IronOxide | I | Sphere | Chitosan | Pyrolysis | Positive | 8 |  |  | 11 |  | HEK293 | 100000 | H | Human | Kidney | Epithelial | Embryonic | L | 24 | 2 | MTT | TetrazoliumSalt |  | 97.629
IronOxide | I | Sphere | Chitosan | Pyrolysis | Positive | 8 |  |  | 11 |  | HEK293 | 100000 | H | Human | Kidney | Epithelial | Embryonic | L | 24 | 4 | MTT | TetrazoliumSalt |  | 95.988
IronOxide | I | Sphere | Chitosan | Pyrolysis | Positive | 8 |  |  | 11 |  | HEK293 | 100000 | H | Human | Kidney | Epithelial | Embryonic | L | 48 | 0.5 | MTT | TetrazoliumSalt |  | 98.941
IronOxide | I | Sphere | Chitosan | Pyrolysis | Positive | 8 |  |  | 11 |  | HEK293 | 100000 | H | Human | Kidney | Epithelial | Embryonic | L | 48 | 2 | MTT | TetrazoliumSalt |  | 97.629
IronOxide | I | Sphere | Chitosan | Pyrolysis | Positive | 8 |  |  | 11 |  | HEK293 | 100000 | H | Human | Kidney | Epithelial | Embryonic | L | 48 | 4 | MTT | TetrazoliumSalt |  | 95.076
MWCNT | C | Nanotube | None | Commercial | Negative | 25 | 186.5 | 201.1 | -28.4 | -26.03 | HUVEC | 40000 | H | Human | Umbilical Vein | Endothelial | Embryonic | P | 24 | 8 | CCK-8 | TetrazoliumSalt | 80 | 93.005 | 0.27
MWCNT | C | Nanotube | None | Commercial | Negative | 25 | 186.5 | 201.1 | -28.4 | -26.03 | HUVEC | 40000 | H | Human | Umbilical Vein | Endothelial | Embryonic | P | 24 | 32 | CCK-8 | TetrazoliumSalt | 80 | 85.215 | 0.27
MWCNT | C | Nanotube | None | Commercial | Negative | 25 | 186.5 | 201.1 | -28.4 | -26.03 | HUVEC | 40000 | H | Human | Umbilical Vein | Endothelial | Embryonic | P | 24 | 128 | CCK-8 | TetrazoliumSalt | 80 | 59.936 | 0.27
MWCNT | C | Nanotube | COOH | Commercial | Negative | 25 | 210.97 | 221.9 | -5.63 | -5.5 | HUVEC | 40000 | H | Human | Umbilical Vein | Endothelial | Embryonic | P | 24 | 8 | CCK-8 | TetrazoliumSalt | 80 | 81.24 | 0.3
MWCNT | C | Nanotube | COOH | Commercial | Negative | 25 | 210.97 | 221.9 | -5.63 | -5.5 | HUVEC | 40000 | H | Human | Umbilical Vein | Endothelial | Embryonic | P | 24 | 32 | CCK-8 | TetrazoliumSalt | 80 | 72.973 | 0.3
MWCNT | C | Nanotube | COOH | Commercial | Negative | 25 | 210.97 | 221.9 | -5.63 | -5.5 | HUVEC | 40000 | H | Human | Umbilical Vein | Endothelial | Embryonic | P | 24 | 128 | CCK-8 | TetrazoliumSalt | 80 | 46.741 | 0.3
ZnO | I | Rod | None | Sol-Gel Method | Negative | 52 |  | 97 |  | -29 | A549 | 10000 | H | Human | Lung | Epithelial | Adult | L | 24 | 5 | MTT | TetrazoliumSalt | 2.88 | 95.017
ZnO | I | Rod | None | Sol-Gel Method | Negative | 52 |  | 97 |  | -29 | A549 | 10000 | H | Human | Lung | Epithelial | Adult | L | 24 | 10 | MTT | TetrazoliumSalt | 2.88 | 73.09
ZnO | I | Rod | None | Sol-Gel Method | Negative | 52 |  | 97 |  | -29 | A549 | 10000 | H | Human | Lung | Epithelial | Adult | L | 24 | 25 | MTT | TetrazoliumSalt | 2.88 | 60.133
ZnO | I | Rod | None | Sol-Gel Method | Negative | 52 |  | 97 |  | -29 | A549 | 10000 | H | Human | Lung | Epithelial | Adult | L | 24 | 50 | MTT | TetrazoliumSalt | 2.88 | 49.169
ZnO | I | Rod | None | Sol-Gel Method | Negative | 52 |  | 97 |  | -29 | A549 | 10000 | H | Human | Lung | Epithelial | Adult | L | 24 | 100 | MTT | TetrazoliumSalt | 2.88 | 39.092
ZnO | I | Rod | None | Sol-Gel Method | Negative | 52 |  | 97 |  | -29 | A549 | 10000 | H | Human | Lung | Epithelial | Adult | L | 48 | 5 | MTT | TetrazoliumSalt | 2.88 | 93.245
ZnO | I | Rod | None | Sol-Gel Method | Negative | 52 |  | 97 |  | -29 | A549 | 10000 | H | Human | Lung | Epithelial | Adult | L | 48 | 10 | MTT | TetrazoliumSalt | 2.88 | 60.908
ZnO | I | Rod | None | Sol-Gel Method | Negative | 52 |  | 97 |  | -29 | A549 | 10000 | H | Human | Lung | Epithelial | Adult | L | 48 | 25 | MTT | TetrazoliumSalt | 2.88 | 47.841
ZnO | I | Rod | None | Sol-Gel Method | Negative | 52 |  | 97 |  | -29 | A549 | 10000 | H | Human | Lung | Epithelial | Adult | L | 48 | 50 | MTT | TetrazoliumSalt | 2.88 | 37.874
ZnO | I | Rod | None | Sol-Gel Method | Negative | 52 |  | 97 |  | -29 | A549 | 10000 | H | Human | Lung | Epithelial | Adult | L | 48 | 100 | MTT | TetrazoliumSalt | 2.88 | 26.91
NiO | I | Sphere | None | Commercial | Positive | 21.6 | 346 | 197 | 25.3 | -11.5 | HepG2 | 10000 | H | Human | Liver | Epithelial | Adult | L | 24 | 5 | MTS | TetrazoliumSalt |  | 101.65
NiO | I | Sphere | None | Commercial | Positive | 21.6 | 346 | 197 | 25.3 | -11.5 | HepG2 | 10000 | H | Human | Liver | Epithelial | Adult | L | 24 | 10 | MTS | TetrazoliumSalt |  | 82.234
NiO | I | Sphere | None | Commercial | Positive | 21.6 | 346 | 197 | 25.3 | -11.5 | HepG2 | 10000 | H | Human | Liver | Epithelial | Adult | L | 24 | 25 | MTS | TetrazoliumSalt |  | 71.827
NiO | I | Sphere | None | Commercial | Positive | 21.6 | 346 | 197 | 25.3 | -11.5 | HepG2 | 10000 | H | Human | Liver | Epithelial | Adult | L | 24 | 50 | MTS | TetrazoliumSalt |  | 59.518
NiO | I | Sphere | None | Commercial | Positive | 21.6 | 346 | 197 | 25.3 | -11.5 | HepG2 | 10000 | H | Human | Liver | Epithelial | Adult | L | 24 | 100 | MTS | TetrazoliumSalt |  | 39.848
NiO | I | Sphere | None | Commercial | Positive | 21.6 | 346 | 197 | 25.3 | -11.5 | HepG2 | 10000 | H | Human | Liver | Epithelial | Adult | L | 24 | 5 | NRU | NeutralRed |  | 97.387
NiO | I | Sphere | None | Commercial | Positive | 21.6 | 346 | 197 | 25.3 | -11.5 | HepG2 | 10000 | H | Human | Liver | Epithelial | Adult | L | 24 | 10 | NRU | NeutralRed |  | 95.873
NiO | I | Sphere | None | Commercial | Positive | 21.6 | 346 | 197 | 25.3 | -11.5 | HepG2 | 10000 | H | Human | Liver | Epithelial | Adult | L | 24 | 25 | NRU | NeutralRed |  | 92.71
NiO | I | Sphere | None | Commercial | Positive | 21.6 | 346 | 197 | 25.3 | -11.5 | HepG2 | 10000 | H | Human | Liver | Epithelial | Adult | L | 24 | 50 | NRU | NeutralRed |  | 85.282
NiO | I | Sphere | None | Commercial | Positive | 21.6 | 346 | 197 | 25.3 | -11.5 | HepG2 | 10000 | H | Human | Liver | Epithelial | Adult | L | 24 | 100 | NRU | NeutralRed |  | 81.568
NiO | I | Sphere | None | Commercial |  | 22 |  | 151 |  |  | HEp-2 | 10000 | H | Human | Cervix | Epithelial | Adult | L | 24 | 1 | MTT | TetrazoliumSalt |  | 94.911
NiO | I | Sphere | None | Commercial |  | 22 |  | 151 |  |  | HEp-2 | 10000 | H | Human | Cervix | Epithelial | Adult | L | 24 | 2 | MTT | TetrazoliumSalt |  | 80.407
NiO | I | Sphere | None | Commercial |  | 22 |  | 151 |  |  | HEp-2 | 10000 | H | Human | Cervix | Epithelial | Adult | L | 24 | 5 | MTT | TetrazoliumSalt |  | 79.262
NiO | I | Sphere | None | Commercial |  | 22 |  | 151 |  |  | HEp-2 | 10000 | H | Human | Cervix | Epithelial | Adult | L | 24 | 10 | MTT | TetrazoliumSalt |  | 58.779
NiO | I | Sphere | None | Commercial |  | 22 |  | 151 |  |  | HEp-2 | 10000 | H | Human | Cervix | Epithelial | Adult | L | 24 | 25 | MTT | TetrazoliumSalt |  | 43.13
NiO | I | Sphere | None | Commercial |  | 22 |  | 151 |  |  | HEp-2 | 10000 | H | Human | Cervix | Epithelial | Adult | L | 24 | 50 | MTT | TetrazoliumSalt |  | 20.229
NiO | I | Sphere | None | Commercial |  | 22 |  | 151 |  |  | HEp-2 | 10000 | H | Human | Cervix | Epithelial | Adult | L | 24 | 100 | MTT | TetrazoliumSalt |  | 11.196
NiO | I | Sphere | None | Commercial |  | 22 |  | 151 |  |  | MCF-7 | 10000 | H | Human | Breast | Epithelial | Adult | L | 24 | 1 | MTT | TetrazoliumSalt |  | 93.13
NiO | I | Sphere | None | Commercial |  | 22 |  | 151 |  |  | MCF-7 | 10000 | H | Human | Breast | Epithelial | Adult | L | 24 | 2 | MTT | TetrazoliumSalt |  | 75.064
NiO | I | Sphere | None | Commercial |  | 22 |  | 151 |  |  | MCF-7 | 10000 | H | Human | Breast | Epithelial | Adult | L | 24 | 5 | MTT | TetrazoliumSalt |  | 70.483
NiO | I | Sphere | None | Commercial |  | 22 |  | 151 |  |  | MCF-7 | 10000 | H | Human | Breast | Epithelial | Adult | L | 24 | 10 | MTT | TetrazoliumSalt |  | 48.219
NiO | I | Sphere | None | Commercial |  | 22 |  | 151 |  |  | MCF-7 | 10000 | H | Human | Breast | Epithelial | Adult | L | 24 | 25 | MTT | TetrazoliumSalt |  | 33.461
NiO | I | Sphere | None | Commercial |  | 22 |  | 151 |  |  | MCF-7 | 10000 | H | Human | Breast | Epithelial | Adult | L | 24 | 50 | MTT | TetrazoliumSalt |  | 16.031
NiO | I | Sphere | None | Commercial |  | 22 |  | 151 |  |  | MCF-7 | 10000 | H | Human | Breast | Epithelial | Adult | L | 24 | 100 | MTT | TetrazoliumSalt |  | 8.7786
NiO | I | Sphere | None | Commercial |  | 22 |  | 151 |  |  | HEp-2 | 10000 | H | Human | Cervix | Epithelial | Adult | L | 24 | 1 | NRU | NeutralRed |  | 98.588
NiO | I | Sphere | None | Commercial |  | 22 |  | 151 |  |  | HEp-2 | 10000 | H | Human | Cervix | Epithelial | Adult | L | 24 | 2 | NRU | NeutralRed |  | 84.339
NiO | I | Sphere | None | Commercial |  | 22 |  | 151 |  |  | HEp-2 | 10000 | H | Human | Cervix | Epithelial | Adult | L | 24 | 5 | NRU | NeutralRed |  | 69.576
NiO | I | Sphere | None | Commercial |  | 22 |  | 151 |  |  | HEp-2 | 10000 | H | Human | Cervix | Epithelial | Adult | L | 24 | 10 | NRU | NeutralRed |  | 53.017
NiO | I | Sphere | None | Commercial |  | 22 |  | 151 |  |  | HEp-2 | 10000 | H | Human | Cervix | Epithelial | Adult | L | 24 | 25 | NRU | NeutralRed |  | 38.768
NiO | I | Sphere | None | Commercial |  | 22 |  | 151 |  |  | HEp-2 | 10000 | H | Human | Cervix | Epithelial | Adult | L | 24 | 50 | NRU | NeutralRed |  | 25.546
NiO | I | Sphere | None | Commercial |  | 22 |  | 151 |  |  | HEp-2 | 10000 | H | Human | Cervix | Epithelial | Adult | L | 24 | 100 | NRU | NeutralRed |  | 15.661
NiO | I | Sphere | None | Commercial |  | 22 |  | 151 |  |  | MCF-7 | 10000 | H | Human | Breast | Epithelial | Adult | L | 24 | 1 | NRU | NeutralRed |  | 94.095
NiO | I | Sphere | None | Commercial |  | 22 |  | 151 |  |  | MCF-7 | 10000 | H | Human | Breast | Epithelial | Adult | L | 24 | 2 | NRU | NeutralRed |  | 77.535
NiO | I | Sphere | None | Commercial |  | 22 |  | 151 |  |  | MCF-7 | 10000 | H | Human | Breast | Epithelial | Adult | L | 24 | 5 | NRU | NeutralRed |  | 58.28
NiO | I | Sphere | None | Commercial |  | 22 |  | 151 |  |  | MCF-7 | 10000 | H | Human | Breast | Epithelial | Adult | L | 24 | 10 | NRU | NeutralRed |  | 44.673
NiO | I | Sphere | None | Commercial |  | 22 |  | 151 |  |  | MCF-7 | 10000 | H | Human | Breast | Epithelial | Adult | L | 24 | 25 | NRU | NeutralRed |  | 33.761
NiO | I | Sphere | None | Commercial |  | 22 |  | 151 |  |  | MCF-7 | 10000 | H | Human | Breast | Epithelial | Adult | L | 24 | 50 | NRU | NeutralRed |  | 20.796
NiO | I | Sphere | None | Commercial |  | 22 |  | 151 |  |  | MCF-7 | 10000 | H | Human | Breast | Epithelial | Adult | L | 24 | 100 | NRU | NeutralRed |  | 13.992
CuO | I | Sphere | None | Commercial | Negative | 30 | 276.4 | 185.2 | -29.1 | -7.05 | A549 | 5000 | H | Human | Lung | Epithelial | Adult | L | 24 | 0.5 | CCK-8 | TetrazoliumSalt |  | 109.73
CuO | I | Sphere | None | Commercial | Negative | 30 | 276.4 | 185.2 | -29.1 | -7.05 | A549 | 5000 | H | Human | Lung | Epithelial | Adult | L | 24 | 1 | CCK-8 | TetrazoliumSalt |  | 103.7
CuO | I | Sphere | None | Commercial | Negative | 30 | 276.4 | 185.2 | -29.1 | -7.05 | A549 | 5000 | H | Human | Lung | Epithelial | Adult | L | 24 | 5 | CCK-8 | TetrazoliumSalt |  | 97.86
CuO | I | Sphere | None | Commercial | Negative | 30 | 276.4 | 185.2 | -29.1 | -7.05 | A549 | 5000 | H | Human | Lung | Epithelial | Adult | L | 24 | 20 | CCK-8 | TetrazoliumSalt |  | 84.241
CuO | I | Sphere | None | Commercial | Negative | 30 | 276.4 | 185.2 | -29.1 | -7.05 | A549 | 5000 | H | Human | Lung | Epithelial | Adult | L | 24 | 30 | CCK-8 | TetrazoliumSalt |  | 56.42
CuO | I | Sphere | None | Commercial | Negative | 30 | 276.4 | 185.2 | -29.1 | -7.05 | A549 | 5000 | H | Human | Lung | Epithelial | Adult | L | 24 | 40 | CCK-8 | TetrazoliumSalt |  | 19.844
CuO | I | Sphere | None | Commercial | Negative | 30 | 276.4 | 185.2 | -29.1 | -7.05 | A549 | 5000 | H | Human | Lung | Epithelial | Adult | L | 24 | 50 | CCK-8 | TetrazoliumSalt |  | 4.2802
CuO | I | Sphere | None | Commercial | Negative | 30 | 276.4 | 185.2 | -29.1 | -7.05 | A549 | 5000 | H | Human | Lung | Epithelial | Adult | L | 24 | 100 | CCK-8 | TetrazoliumSalt |  | 3.3074
CuO | I | Sphere | None | Commercial | Negative | 30 | 276.4 | 185.2 | -29.1 | -7.05 | A549 | 5000 | H | Human | Lung | Epithelial | Adult | L | 48 | 0.5 | CCK-8 | TetrazoliumSalt |  | 104.67
CuO | I | Sphere | None | Commercial | Negative | 30 | 276.4 | 185.2 | -29.1 | -7.05 | A549 | 5000 | H | Human | Lung | Epithelial | Adult | L | 48 | 1 | CCK-8 | TetrazoliumSalt |  | 101.36
CuO | I | Sphere | None | Commercial | Negative | 30 | 276.4 | 185.2 | -29.1 | -7.05 | A549 | 5000 | H | Human | Lung | Epithelial | Adult | L | 48 | 5 | CCK-8 | TetrazoliumSalt |  | 65.564
CuO | I | Sphere | None | Commercial | Negative | 30 | 276.4 | 185.2 | -29.1 | -7.05 | A549 | 5000 | H | Human | Lung | Epithelial | Adult | L | 48 | 20 | CCK-8 | TetrazoliumSalt |  | 27.821
CuO | I | Sphere | None | Commercial | Negative | 30 | 276.4 | 185.2 | -29.1 | -7.05 | A549 | 5000 | H | Human | Lung | Epithelial | Adult | L | 48 | 30 | CCK-8 | TetrazoliumSalt |  | 2.9183
CuO | I | Sphere | None | Commercial | Negative | 30 | 276.4 | 185.2 | -29.1 | -7.05 | A549 | 5000 | H | Human | Lung | Epithelial | Adult | L | 48 | 40 | CCK-8 | TetrazoliumSalt |  | 2.5292
CuO | I | Sphere | None | Commercial | Negative | 30 | 276.4 | 185.2 | -29.1 | -7.05 | A549 | 5000 | H | Human | Lung | Epithelial | Adult | L | 48 | 50 | CCK-8 | TetrazoliumSalt |  | 1.1673
CuO | I | Sphere | None | Commercial | Negative | 30 | 276.4 | 185.2 | -29.1 | -7.05 | A549 | 5000 | H | Human | Lung | Epithelial | Adult | L | 48 | 100 | CCK-8 | TetrazoliumSalt |  | 0.7782
SiO2 | I | Sphere | None | Commercial | Negative | 9 | 17.345 | 27.2 | -26.96 |  | RAW264.7 | 6000 | A | Mouse | Ascites | Monocyte/Macrophage | Adult | L | 48 | 5 | Live/Dead | PropidiumIodide |  | 89.744
SiO2 | I | Sphere | None | Commercial | Negative | 9 | 17.345 | 27.2 | -26.96 |  | RAW264.7 | 6000 | A | Mouse | Ascites | Monocyte/Macrophage | Adult | L | 48 | 10 | Live/Dead | PropidiumIodide |  | 85.755
SiO2 | I | Sphere | None | Commercial | Negative | 9 | 17.345 | 27.2 | -26.96 |  | RAW264.7 | 6000 | A | Mouse | Ascites | Monocyte/Macrophage | Adult | L | 48 | 100 | Live/Dead | PropidiumIodide |  | 7.9772
SiO2 | I | Sphere | None | Commercial | Negative | 9 | 17.345 | 27.2 | -26.96 |  | RAW264.7 | 6000 | A | Mouse | Ascites | Monocyte/Macrophage | Adult | L | 48 | 1000 | Live/Dead | PropidiumIodide |  | 9.6866
Au | I | Sphere | Citrate | Commercial | Negative | 4.7 | 12.26 | 146.1 | -57.5 |  | RAW264.7 | 6000 | A | Mouse | Ascites | Monocyte/Macrophage | Adult | L | 48 | 5 | Live/Dead | PropidiumIodide |  | 100.28
Au | I | Sphere | Citrate | Commercial | Negative | 4.7 | 12.26 | 146.1 | -57.5 |  | RAW264.7 | 6000 | A | Mouse | Ascites | Monocyte/Macrophage | Adult | L | 48 | 10 | Live/Dead | PropidiumIodide |  | 98.86
Au | I | Sphere | Citrate | Commercial | Negative | 4.7 | 12.26 | 146.1 | -57.5 |  | RAW264.7 | 6000 | A | Mouse | Ascites | Monocyte/Macrophage | Adult | L | 48 | 100 | Live/Dead | PropidiumIodide |  | 53.561
SiO2 | I | Sphere | None | Commercial | Negative | 280 | 283.6 | 14.3 | -73.8 |  | RAW264.7 | 6000 | A | Mouse | Ascites | Monocyte/Macrophage | Adult | L | 48 | 5 | Live/Dead | PropidiumIodide |  | 100.28
SiO2 | I | Sphere | None | Commercial | Negative | 280 | 283.6 | 14.3 | -73.8 |  | RAW264.7 | 6000 | A | Mouse | Ascites | Monocyte/Macrophage | Adult | L | 48 | 10 | Live/Dead | PropidiumIodide |  | 89.744
SiO2 | I | Sphere | None | Commercial | Negative | 280 | 283.6 | 14.3 | -73.8 |  | RAW264.7 | 6000 | A | Mouse | Ascites | Monocyte/Macrophage | Adult | L | 48 | 100 | Live/Dead | PropidiumIodide |  | 25.926
SiO2 | I | Sphere | None | Commercial | Negative | 280 | 283.6 | 14.3 | -73.8 |  | RAW264.7 | 6000 | A | Mouse | Ascites | Monocyte/Macrophage | Adult | L | 48 | 1000 | Live/Dead | PropidiumIodide |  | 23.077
Au | I | Sphere | Citrate | Commercial | Negative | 270 | 230.8 | 167.2 | -45.96 |  | RAW264.7 | 6000 | A | Mouse | Ascites | Monocyte/Macrophage | Adult | L | 48 | 5 | Live/Dead | PropidiumIodide |  | 93.162
Au | I | Sphere | Citrate | Commercial | Negative | 270 | 230.8 | 167.2 | -45.96 |  | RAW264.7 | 6000 | A | Mouse | Ascites | Monocyte/Macrophage | Adult | L | 48 | 10 | Live/Dead | PropidiumIodide |  | 94.872
Au | I | Sphere | Citrate | Commercial | Negative | 270 | 230.8 | 167.2 | -45.96 |  | RAW264.7 | 6000 | A | Mouse | Ascites | Monocyte/Macrophage | Adult | L | 48 | 100 | Live/Dead | PropidiumIodide |  | 94.872
Au | I | Sphere | Citrate | Commercial | Negative | 270 | 230.8 | 167.2 | -45.96 |  | RAW264.7 | 6000 | A | Mouse | Ascites | Monocyte/Macrophage | Adult | L | 48 | 1000 | Live/Dead | PropidiumIodide |  | 88.604
SiO2 | I | Sphere | None | Commercial | Negative | 9 | 17.345 | 27.2 | -26.96 |  | RAW264.7 | 6000 | A | Mouse | Ascites | Monocyte/Macrophage | Adult | L | 48 | 5 | Live/Dead | CalceinAM |  | 86.005
SiO2 | I | Sphere | None | Commercial | Negative | 9 | 17.345 | 27.2 | -26.96 |  | RAW264.7 | 6000 | A | Mouse | Ascites | Monocyte/Macrophage | Adult | L | 48 | 10 | Live/Dead | CalceinAM |  | 84.224
SiO2 | I | Sphere | None | Commercial | Negative | 9 | 17.345 | 27.2 | -26.96 |  | RAW264.7 | 6000 | A | Mouse | Ascites | Monocyte/Macrophage | Adult | L | 48 | 100 | Live/Dead | CalceinAM |  | 14.249
SiO2 | I | Sphere | None | Commercial | Negative | 9 | 17.345 | 27.2 | -26.96 |  | RAW264.7 | 6000 | A | Mouse | Ascites | Monocyte/Macrophage | Adult | L | 48 | 1000 | Live/Dead | CalceinAM |  | 7.888
Au | I | Sphere | Citrate | Commercial | Negative | 4.7 | 12.26 | 146.1 | -57.5 |  | RAW264.7 | 6000 | A | Mouse | Ascites | Monocyte/Macrophage | Adult | L | 48 | 5 | Live/Dead | CalceinAM |  | 100.25
Au | I | Sphere | Citrate | Commercial | Negative | 4.7 | 12.26 | 146.1 | -57.5 |  | RAW264.7 | 6000 | A | Mouse | Ascites | Monocyte/Macrophage | Adult | L | 48 | 10 | Live/Dead | CalceinAM |  | 82.952
Au | I | Sphere | Citrate | Commercial | Negative | 4.7 | 12.26 | 146.1 | -57.5 |  | RAW264.7 | 6000 | A | Mouse | Ascites | Monocyte/Macrophage | Adult | L | 48 | 100 | Live/Dead | CalceinAM |  | 68.957
SiO2 | I | Sphere | None | Commercial | Negative | 280 | 283.6 | 14.3 | -73.8 |  | RAW264.7 | 6000 | A | Mouse | Ascites | Monocyte/Macrophage | Adult | L | 48 | 5 | Live/Dead | CalceinAM |  | 98.982
SiO2 | I | Sphere | None | Commercial | Negative | 280 | 283.6 | 14.3 | -73.8 |  | RAW264.7 | 6000 | A | Mouse | Ascites | Monocyte/Macrophage | Adult | L | 48 | 10 | Live/Dead | CalceinAM |  | 82.952
SiO2 | I | Sphere | None | Commercial | Negative | 280 | 283.6 | 14.3 | -73.8 |  | RAW264.7 | 6000 | A | Mouse | Ascites | Monocyte/Macrophage | Adult | L | 48 | 100 | Live/Dead | CalceinAM |  | 27.481
SiO2 | I | Sphere | None | Commercial | Negative | 280 | 283.6 | 14.3 | -73.8 |  | RAW264.7 | 6000 | A | Mouse | Ascites | Monocyte/Macrophage | Adult | L | 48 | 1000 | Live/Dead | CalceinAM |  | 10.941
Au | I | Sphere | Citrate | Commercial | Negative | 270 | 230.8 | 167.2 | -45.96 |  | RAW264.7 | 6000 | A | Mouse | Ascites | Monocyte/Macrophage | Adult | L | 48 | 5 | Live/Dead | CalceinAM |  | 93.893
Au | I | Sphere | Citrate | Commercial | Negative | 270 | 230.8 | 167.2 | -45.96 |  | RAW264.7 | 6000 | A | Mouse | Ascites | Monocyte/Macrophage | Adult | L | 48 | 10 | Live/Dead | CalceinAM |  | 86.005
Au | I | Sphere | Citrate | Commercial | Negative | 270 | 230.8 | 167.2 | -45.96 |  | RAW264.7 | 6000 | A | Mouse | Ascites | Monocyte/Macrophage | Adult | L | 48 | 100 | Live/Dead | CalceinAM |  | 79.644
Au | I | Sphere | Citrate | Commercial | Negative | 270 | 230.8 | 167.2 | -45.96 |  | RAW264.7 | 6000 | A | Mouse | Ascites | Monocyte/Macrophage | Adult | L | 48 | 1000 | Live/Dead | CalceinAM |  | 52.672
PLGA | O | Sphere | None | Emulsion-Solvent Evaporation | Negative |  |  | 95 |  | -20.5 | BALB/c3T3 | 20000 | A | Mouse | Embryo | Fibroblast | Embryonic | L | 24 | 5.4 | MTT | TetrazoliumSalt |  | 103.66 | 0.102
PLGA | O | Sphere | None | Emulsion-Solvent Evaporation | Negative |  |  | 95 |  | -20.5 | BALB/c3T3 | 20000 | A | Mouse | Embryo | Fibroblast | Embryonic | L | 24 | 54 | MTT | TetrazoliumSalt |  | 99.369 | 0.102
PLGA | O | Sphere | None | Emulsion-Solvent Evaporation | Negative |  |  | 95 |  | -20.5 | BALB/c3T3 | 20000 | A | Mouse | Embryo | Fibroblast | Embryonic | L | 24 | 540 | MTT | TetrazoliumSalt |  | 104.42 | 0.102
PLGA | O | Sphere | None | Emulsion-Solvent Evaporation | Negative |  | 275 |  | -14 |  | HeLa |  | H | Human | Cervix | Epithelial | Adult | L | 48 | 1 | WST-1 | TetrazoliumSalt |  | 84.91 | 0.1
PLGA | O | Sphere | None | Emulsion-Solvent Evaporation | Negative |  | 275 |  | -14 |  | HeLa |  | H | Human | Cervix | Epithelial | Adult | L | 48 | 10 | WST-1 | TetrazoliumSalt |  | 93.919 | 0.1
PLGA | O | Sphere | None | Emulsion-Solvent Evaporation | Negative |  | 275 |  | -14 |  | HeLa |  | H | Human | Cervix | Epithelial | Adult | L | 48 | 100 | WST-1 | TetrazoliumSalt |  | 90.766 | 0.1
PLGA | O | Sphere | None | Emulsion-Solvent Evaporation | Negative |  | 275 |  | -14 |  | Caco-2 |  | H | Human | Colon | Epithelial | Adult | L | 48 | 1 | WST-1 | TetrazoliumSalt |  | 115.77 | 0.1
PLGA | O | Sphere | None | Emulsion-Solvent Evaporation | Negative |  | 275 |  | -14 |  | Caco-2 |  | H | Human | Colon | Epithelial | Adult | L | 48 | 10 | WST-1 | TetrazoliumSalt |  | 115.32 | 0.1
PLGA | O | Sphere | None | Emulsion-Solvent Evaporation | Negative |  | 275 |  | -14 |  | Caco-2 |  | H | Human | Colon | Epithelial | Adult | L | 48 | 100 | WST-1 | TetrazoliumSalt |  | 98.649 | 0.1
Polystyrene | O | Sphere | None | Commercial | Negative | 50 | 58.45 | 93.73 | -50.5 | -15.5 | TT1 | 500000 | H | Human | Lung | Epithelial | Adult | P | 24 | 10 | MTT | TetrazoliumSalt |  | 92.801 | 0.047
Polystyrene | O | Sphere | None | Commercial | Negative | 50 | 58.45 | 93.73 | -50.5 | -15.5 | TT1 | 500000 | H | Human | Lung | Epithelial | Adult | P | 24 | 50 | MTT | TetrazoliumSalt |  | 84.038 | 0.047
Polystyrene | O | Sphere | None | Commercial | Negative | 50 | 58.45 | 93.73 | -50.5 | -15.5 | TT1 | 500000 | H | Human | Lung | Epithelial | Adult | P | 24 | 100 | MTT | TetrazoliumSalt |  | 82.16 | 0.047
Polystyrene | O | Sphere | COOH | Commercial | Negative | 50 | 71.92 | 116.2 | -46.7 | -13.1 | TT1 | 500000 | H | Human | Lung | Epithelial | Adult | P | 24 | 10 | MTT | TetrazoliumSalt |  | 96.088 | 0.105
Polystyrene | O | Sphere | COOH | Commercial | Negative | 50 | 71.92 | 116.2 | -46.7 | -13.1 | TT1 | 500000 | H | Human | Lung | Epithelial | Adult | P | 24 | 50 | MTT | TetrazoliumSalt |  | 93.74 | 0.105
Polystyrene | O | Sphere | COOH | Commercial | Negative | 50 | 71.92 | 116.2 | -46.7 | -13.1 | TT1 | 500000 | H | Human | Lung | Epithelial | Adult | P | 24 | 100 | MTT | TetrazoliumSalt |  | 95.462 | 0.105
Polystyrene | O | Sphere | NH2 | Commercial | Positive | 50 | 53.93 | 117.6 | 43 | -11.4 | TT1 | 500000 | H | Human | Lung | Epithelial | Adult | P | 24 | 10 | MTT | TetrazoliumSalt |  | 89.984 | 0.088
Polystyrene | O | Sphere | NH2 | Commercial | Positive | 50 | 53.93 | 117.6 | 43 | -11.4 | TT1 | 500000 | H | Human | Lung | Epithelial | Adult | P | 24 | 50 | MTT | TetrazoliumSalt |  | 67.136 | 0.088
Polystyrene | O | Sphere | NH2 | Commercial | Positive | 50 | 53.93 | 117.6 | 43 | -11.4 | TT1 | 500000 | H | Human | Lung | Epithelial | Adult | P | 24 | 100 | MTT | TetrazoliumSalt |  | 41.315 | 0.088
Polystyrene | O | Sphere | None | Commercial | Negative | 50 | 58.45 | 67.32 | -50.5 | -35.2 | Macrophages | 200000 | H | Human | Lung | Macrophage | Adult | P | 24 | 10 | MTT | TetrazoliumSalt |  | 99.368 | 0.047
Polystyrene | O | Sphere | None | Commercial | Negative | 50 | 58.45 | 67.32 | -50.5 | -35.2 | Macrophages | 200000 | H | Human | Lung | Macrophage | Adult | P | 24 | 25 | MTT | TetrazoliumSalt |  | 99.368 | 0.047
Polystyrene | O | Sphere | None | Commercial | Negative | 50 | 58.45 | 67.32 | -50.5 | -35.2 | Macrophages | 200000 | H | Human | Lung | Macrophage | Adult | P | 24 | 50 | MTT | TetrazoliumSalt |  | 98.262 | 0.047
Polystyrene | O | Sphere | None | Commercial | Negative | 50 | 58.45 | 67.32 | -50.5 | -35.2 | Macrophages | 200000 | H | Human | Lung | Macrophage | Adult | P | 24 | 100 | MTT | TetrazoliumSalt |  | 96.524 | 0.047
Polystyrene | O | Sphere | COOH | Commercial | Negative | 50 | 71.92 | 85.5 | -46.7 | -33 | Macrophages | 200000 | H | Human | Lung | Macrophage | Adult | P | 24 | 10 | MTT | TetrazoliumSalt |  | 99.368 | 0.105
Polystyrene | O | Sphere | COOH | Commercial | Negative | 50 | 71.92 | 85.5 | -46.7 | -33 | Macrophages | 200000 | H | Human | Lung | Macrophage | Adult | P | 24 | 25 | MTT | TetrazoliumSalt |  | 99.368 | 0.105
Polystyrene | O | Sphere | COOH | Commercial | Negative | 50 | 71.92 | 85.5 | -46.7 | -33 | Macrophages | 200000 | H | Human | Lung | Macrophage | Adult | P | 24 | 50 | MTT | TetrazoliumSalt |  | 95.893 | 0.105
Polystyrene | O | Sphere | COOH | Commercial | Negative | 50 | 71.92 | 85.5 | -46.7 | -33 | Macrophages | 200000 | H | Human | Lung | Macrophage | Adult | P | 24 | 100 | MTT | TetrazoliumSalt |  | 96.998 | 0.105
Polystyrene | O | Sphere | NH2 | Commercial | Positive | 50 | 53.93 | 103.75 | 43 | -14.8 | Macrophages | 200000 | H | Human | Lung | Macrophage | Adult | P | 24 | 10 | MTT | TetrazoliumSalt |  | 91.153 | 0.088
Polystyrene | O | Sphere | NH2 | Commercial | Positive | 50 | 53.93 | 103.75 | 43 | -14.8 | Macrophages | 200000 | H | Human | Lung | Macrophage | Adult | P | 24 | 25 | MTT | TetrazoliumSalt |  | 79.147 | 0.088
Polystyrene | O | Sphere | NH2 | Commercial | Positive | 50 | 53.93 | 103.75 | 43 | -14.8 | Macrophages | 200000 | H | Human | Lung | Macrophage | Adult | P | 24 | 50 | MTT | TetrazoliumSalt |  | 47.709 | 0.088
Polystyrene | O | Sphere | NH2 | Commercial | Positive | 50 | 53.93 | 103.75 | 43 | -14.8 | Macrophages | 200000 | H | Human | Lung | Macrophage | Adult | P | 24 | 100 | MTT | TetrazoliumSalt |  | 38.073 | 0.088
Polystyrene | O | Sphere | None | Commercial | Negative | 50 | 58.45 | 93.73 | -50.5 | -15.5 | AT2 | 100000 | H | Human | Lung | Epithelial | Adult | P | 24 | 10 | MTT | TetrazoliumSalt |  | 103.99 | 0.047
Polystyrene | O | Sphere | None | Commercial | Negative | 50 | 58.45 | 93.73 | -50.5 | -15.5 | AT2 | 100000 | H | Human | Lung | Epithelial | Adult | P | 24 | 25 | MTT | TetrazoliumSalt |  | 99.201 | 0.047
Polystyrene | O | Sphere | None | Commercial | Negative | 50 | 58.45 | 93.73 | -50.5 | -15.5 | AT2 | 100000 | H | Human | Lung | Epithelial | Adult | P | 24 | 50 | MTT | TetrazoliumSalt |  | 101.6 | 0.047
Polystyrene | O | Sphere | None | Commercial | Negative | 50 | 58.45 | 93.73 | -50.5 | -15.5 | AT2 | 100000 | H | Human | Lung | Epithelial | Adult | P | 24 | 100 | MTT | TetrazoliumSalt |  | 100.96 | 0.047
Polystyrene | O | Sphere | COOH | Commercial | Negative | 50 | 71.92 | 116.2 | -46.7 | -13.1 | AT2 | 100000 | H | Human | Lung | Epithelial | Adult | P | 24 | 10 | MTT | TetrazoliumSalt |  | 94.089 | 0.105
Polystyrene | O | Sphere | COOH | Commercial | Negative | 50 | 71.92 | 116.2 | -46.7 | -13.1 | AT2 | 100000 | H | Human | Lung | Epithelial | Adult | P | 24 | 25 | MTT | TetrazoliumSalt |  | 93.45 | 0.105
Polystyrene | O | Sphere | COOH | Commercial | Negative | 50 | 71.92 | 116.2 | -46.7 | -13.1 | AT2 | 100000 | H | Human | Lung | Epithelial | Adult | P | 24 | 50 | MTT | TetrazoliumSalt |  | 90.735 | 0.105
Polystyrene | O | Sphere | COOH | Commercial | Negative | 50 | 71.92 | 116.2 | -46.7 | -13.1 | AT2 | 100000 | H | Human | Lung | Epithelial | Adult | P | 24 | 100 | MTT | TetrazoliumSalt |  | 94.569 | 0.105
Polystyrene | O | Sphere | NH2 | Commercial | Positive | 50 | 53.93 | 117.6 | 43 | -11.4 | AT2 | 100000 | H | Human | Lung | Epithelial | Adult | P | 24 | 10 | MTT | TetrazoliumSalt |  | 83.706 | 0.088
Polystyrene | O | Sphere | NH2 | Commercial | Positive | 50 | 53.93 | 117.6 | 43 | -11.4 | AT2 | 100000 | H | Human | Lung | Epithelial | Adult | P | 24 | 25 | MTT | TetrazoliumSalt |  | 79.393 | 0.088
Polystyrene | O | Sphere | NH2 | Commercial | Positive | 50 | 53.93 | 117.6 | 43 | -11.4 | AT2 | 100000 | H | Human | Lung | Epithelial | Adult | P | 24 | 50 | MTT | TetrazoliumSalt |  | 71.246 | 0.088
Polystyrene | O | Sphere | NH2 | Commercial | Positive | 50 | 53.93 | 117.6 | 43 | -11.4 | AT2 | 100000 | H | Human | Lung | Epithelial | Adult | P | 24 | 100 | MTT | TetrazoliumSalt |  | 39.617 | 0.088
Polystyrene | O | Sphere | None | Commercial | Negative | 100 | 101.6 | 123.8 | -51.1 | -15 | TT1 | 500000 | H | Human | Lung | Epithelial | Adult | P | 24 | 10 | MTT | TetrazoliumSalt |  | 92.894 | 0.023
Polystyrene | O | Sphere | None | Commercial | Negative | 100 | 101.6 | 123.8 | -51.1 | -15 | TT1 | 500000 | H | Human | Lung | Epithelial | Adult | P | 24 | 50 | MTT | TetrazoliumSalt |  | 92.201 | 0.023
Polystyrene | O | Sphere | None | Commercial | Negative | 100 | 101.6 | 123.8 | -51.1 | -15 | TT1 | 500000 | H | Human | Lung | Epithelial | Adult | P | 24 | 100 | MTT | TetrazoliumSalt |  | 87.695 | 0.023
Polystyrene | O | Sphere | COOH | Commercial | Negative | 100 | 112.7 | 217.8 | -44.3 | -15.3 | TT1 | 500000 | H | Human | Lung | Epithelial | Adult | P | 24 | 10 | MTT | TetrazoliumSalt |  | 100.87 | 0.015
Polystyrene | O | Sphere | COOH | Commercial | Negative | 100 | 112.7 | 217.8 | -44.3 | -15.3 | TT1 | 500000 | H | Human | Lung | Epithelial | Adult | P | 24 | 50 | MTT | TetrazoliumSalt |  | 91.161 | 0.015
Polystyrene | O | Sphere | COOH | Commercial | Negative | 100 | 112.7 | 217.8 | -44.3 | -15.3 | TT1 | 500000 | H | Human | Lung | Epithelial | Adult | P | 24 | 100 | MTT | TetrazoliumSalt |  | 87.868 | 0.015
Polystyrene | O | Sphere | NH2 | Commercial | Positive | 100 | 89.33 | 208.6 | 63.8 | -14.6 | TT1 | 500000 | H | Human | Lung | Epithelial | Adult | P | 24 | 10 | MTT | TetrazoliumSalt |  | 103.64 | 0.028
Polystyrene | O | Sphere | NH2 | Commercial | Positive | 100 | 89.33 | 208.6 | 63.8 | -14.6 | TT1 | 500000 | H | Human | Lung | Epithelial | Adult | P | 24 | 50 | MTT | TetrazoliumSalt |  | 98.787 | 0.028
Polystyrene | O | Sphere | NH2 | Commercial | Positive | 100 | 89.33 | 208.6 | 63.8 | -14.6 | TT1 | 500000 | H | Human | Lung | Epithelial | Adult | P | 24 | 100 | MTT | TetrazoliumSalt |  | 86.828 | 0.028
Polystyrene | O | Sphere | None | Commercial | Negative | 100 | 101.6 | 112.23 | -51.1 | -27 | Macrophages | 200000 | H | Human | Lung | Macrophage | Adult | P | 24 | 10 | MTT | TetrazoliumSalt |  | 100.52 | 0.023
Polystyrene | O | Sphere | None | Commercial | Negative | 100 | 101.6 | 112.23 | -51.1 | -27 | Macrophages | 200000 | H | Human | Lung | Macrophage | Adult | P | 24 | 25 | MTT | TetrazoliumSalt |  | 100.69 | 0.023
Polystyrene | O | Sphere | None | Commercial | Negative | 100 | 101.6 | 112.23 | -51.1 | -27 | Macrophages | 200000 | H | Human | Lung | Macrophage | Adult | P | 24 | 50 | MTT | TetrazoliumSalt |  | 100 | 0.023
Polystyrene | O | Sphere | None | Commercial | Negative | 100 | 101.6 | 112.23 | -51.1 | -27 | Macrophages | 200000 | H | Human | Lung | Macrophage | Adult | P | 24 | 100 | MTT | TetrazoliumSalt |  | 96.014 | 0.023
Polystyrene | O | Sphere | COOH | Commercial | Negative | 100 | 112.7 | 224 | -44.3 | -18.7 | Macrophages | 200000 | H | Human | Lung | Macrophage | Adult | P | 24 | 10 | MTT | TetrazoliumSalt |  | 100 | 0.015
Polystyrene | O | Sphere | COOH | Commercial | Negative | 100 | 112.7 | 224 | -44.3 | -18.7 | Macrophages | 200000 | H | Human | Lung | Macrophage | Adult | P | 24 | 25 | MTT | TetrazoliumSalt |  | 97.747 | 0.015
Polystyrene | O | Sphere | COOH | Commercial | Negative | 100 | 112.7 | 224 | -44.3 | -18.7 | Macrophages | 200000 | H | Human | Lung | Macrophage | Adult | P | 24 | 50 | MTT | TetrazoliumSalt |  | 97.054 | 0.015
Polystyrene | O | Sphere | COOH | Commercial | Negative | 100 | 112.7 | 224 | -44.3 | -18.7 | Macrophages | 200000 | H | Human | Lung | Macrophage | Adult | P | 24 | 100 | MTT | TetrazoliumSalt |  | 95.321 | 0.015
Polystyrene | O | Sphere | NH2 | Commercial | Positive | 100 | 89.33 | 201.45 | 63.8 | -16.1 | Macrophages | 200000 | H | Human | Lung | Macrophage | Adult | P | 24 | 10 | MTT | TetrazoliumSalt |  | 97.054 | 0.028
Polystyrene | O | Sphere | NH2 | Commercial | Positive | 100 | 89.33 | 201.45 | 63.8 | -16.1 | Macrophages | 200000 | H | Human | Lung | Macrophage | Adult | P | 24 | 25 | MTT | TetrazoliumSalt |  | 90.815 | 0.028
Polystyrene | O | Sphere | NH2 | Commercial | Positive | 100 | 89.33 | 201.45 | 63.8 | -16.1 | Macrophages | 200000 | H | Human | Lung | Macrophage | Adult | P | 24 | 50 | MTT | TetrazoliumSalt |  | 77.643 | 0.028
Polystyrene | O | Sphere | NH2 | Commercial | Positive | 100 | 89.33 | 201.45 | 63.8 | -16.1 | Macrophages | 200000 | H | Human | Lung | Macrophage | Adult | P | 24 | 100 | MTT | TetrazoliumSalt |  | 45.407 | 0.028
Polystyrene | O | Sphere | None | Commercial | Negative | 100 | 101.6 | 123.8 | -51.1 | -15 | AT2 | 100000 | H | Human | Lung | Epithelial | Adult | P | 24 | 10 | MTT | TetrazoliumSalt |  | 98.472 | 0.023
Polystyrene | O | Sphere | None | Commercial | Negative | 100 | 101.6 | 123.8 | -51.1 | -15 | AT2 | 100000 | H | Human | Lung | Epithelial | Adult | P | 24 | 25 | MTT | TetrazoliumSalt |  | 95.586 | 0.023
Polystyrene | O | Sphere | None | Commercial | Negative | 100 | 101.6 | 123.8 | -51.1 | -15 | AT2 | 100000 | H | Human | Lung | Epithelial | Adult | P | 24 | 50 | MTT | TetrazoliumSalt |  | 97.284 | 0.023
Polystyrene | O | Sphere | None | Commercial | Negative | 100 | 101.6 | 123.8 | -51.1 | -15 | AT2 | 100000 | H | Human | Lung | Epithelial | Adult | P | 24 | 100 | MTT | TetrazoliumSalt |  | 109 | 0.023
Polystyrene | O | Sphere | COOH | Commercial | Negative | 100 | 112.7 | 217.8 | -44.3 | -15.3 | AT2 | 100000 | H | Human | Lung | Epithelial | Adult | P | 24 | 10 | MTT | TetrazoliumSalt |  | 85.908 | 0.015
Polystyrene | O | Sphere | COOH | Commercial | Negative | 100 | 112.7 | 217.8 | -44.3 | -15.3 | AT2 | 100000 | H | Human | Lung | Epithelial | Adult | P | 24 | 25 | MTT | TetrazoliumSalt |  | 92.19 | 0.015
Polystyrene | O | Sphere | COOH | Commercial | Negative | 100 | 112.7 | 217.8 | -44.3 | -15.3 | AT2 | 100000 | H | Human | Lung | Epithelial | Adult | P | 24 | 50 | MTT | TetrazoliumSalt |  | 101.7 | 0.015
Polystyrene | O | Sphere | COOH | Commercial | Negative | 100 | 112.7 | 217.8 | -44.3 | -15.3 | AT2 | 100000 | H | Human | Lung | Epithelial | Adult | P | 24 | 100 | MTT | TetrazoliumSalt |  | 100.51 | 0.015
Polystyrene | O | Sphere | NH2 | Commercial | Positive | 100 | 89.33 | 208.6 | 63.8 | -14.6 | AT2 | 100000 | H | Human | Lung | Epithelial | Adult | P | 24 | 10 | MTT | TetrazoliumSalt |  | 94.567 | 0.028
Polystyrene | O | Sphere | NH2 | Commercial | Positive | 100 | 89.33 | 208.6 | 63.8 | -14.6 | AT2 | 100000 | H | Human | Lung | Epithelial | Adult | P | 24 | 25 | MTT | TetrazoliumSalt |  | 91.002 | 0.028
Polystyrene | O | Sphere | NH2 | Commercial | Positive | 100 | 89.33 | 208.6 | 63.8 | -14.6 | AT2 | 100000 | H | Human | Lung | Epithelial | Adult | P | 24 | 50 | MTT | TetrazoliumSalt |  | 67.402 | 0.028
Polystyrene | O | Sphere | NH2 | Commercial | Positive | 100 | 89.33 | 208.6 | 63.8 | -14.6 | AT2 | 100000 | H | Human | Lung | Epithelial | Adult | P | 24 | 100 | MTT | TetrazoliumSalt |  | 54.16 | 0.028
HAP | I | Rod | None | Precipitation | Negative | 20 |  |  |  | -11.7 | MC3T3-E1 | 10000 | A | Mouse | Bone | Osteoblast | Adult | L | 72 | 50 | MTT | TetrazoliumSalt | 5 | 95.017
HAP | I | Rod | None | Precipitation | Negative | 20 |  |  |  | -11.7 | MC3T3-E1 | 10000 | A | Mouse | Bone | Osteoblast | Adult | L | 72 | 100 | MTT | TetrazoliumSalt | 5 | 99.336
HAP | I | Rod | None | Precipitation | Negative | 20 |  |  |  | -11.7 | MC3T3-E1 | 10000 | A | Mouse | Bone | Osteoblast | Adult | L | 72 | 500 | MTT | TetrazoliumSalt | 5 | 81.063
HAP | I | Rod | None | Precipitation | Negative | 20 |  |  |  | -11.7 | MC3T3-E1 | 10000 | A | Mouse | Bone | Osteoblast | Adult | L | 72 | 1000 | MTT | TetrazoliumSalt | 5 | 87.043
HAP | I | Rod | NH2 | Precipitation | Positive | 20 |  |  |  | 48.6 | MC3T3-E1 | 10000 | A | Mouse | Bone | Osteoblast | Adult | L | 72 | 1000 | MTT | TetrazoliumSalt | 5 | 196.68
HAP | I | Rod | COOH | Precipitation | Negative | 20 |  |  |  | -28.3 | MC3T3-E1 | 10000 | A | Mouse | Bone | Osteoblast | Adult | L | 72 | 1000 | MTT | TetrazoliumSalt | 5 | 88.704
HAP | I | Rod | CH3 | Precipitation | Negative | 50 |  |  |  | -11.4 | MC3T3-E1 | 10000 | A | Mouse | Bone | Osteoblast | Adult | L | 72 | 1000 | MTT | TetrazoliumSalt | 3 | 92.359
HAP | I | Rod | None | Precipitation | Negative | 20 |  |  |  | -11.7 | MC3T3-E1 | 10000 | A | Mouse | Bone | Osteoblast | Adult | L | 72 | 1000 | MTT | TetrazoliumSalt | 5 | 98.339
Ag | I | Sphere | Citrate | Commercial | Negative | 27.1 | 43.3 | 64.8 | -42.7 | -8.5 | HaCat |  | H | Human | Skin | Keratinocyte | Adult | L | 24 | 0.5 | MTT | TetrazoliumSalt |  | 102.52 | 0.255
Ag | I | Sphere | Citrate | Commercial | Negative | 27.1 | 43.3 | 64.8 | -42.7 | -8.5 | HaCat |  | H | Human | Skin | Keratinocyte | Adult | L | 24 | 5 | MTT | TetrazoliumSalt |  | 87.815 | 0.255
Ag | I | Sphere | Citrate | Commercial | Negative | 27.1 | 43.3 | 64.8 | -42.7 | -8.5 | HaCat |  | H | Human | Skin | Keratinocyte | Adult | L | 24 | 10 | MTT | TetrazoliumSalt |  | 79.503 | 0.255
Ag | I | Sphere | Citrate | Commercial | Negative | 27.1 | 43.3 | 64.8 | -42.7 | -8.5 | HaCat |  | H | Human | Skin | Keratinocyte | Adult | L | 24 | 25 | MTT | TetrazoliumSalt |  | 73.748 | 0.255
Ag | I | Sphere | Citrate | Commercial | Negative | 27.1 | 43.3 | 64.8 | -42.7 | -8.5 | HaCat |  | H | Human | Skin | Keratinocyte | Adult | L | 24 | 50 | MTT | TetrazoliumSalt |  | 39.645 | 0.255
Ag | I | Sphere | Citrate | Commercial | Negative | 27.1 | 43.3 | 64.8 | -42.7 | -8.5 | HaCat |  | H | Human | Skin | Keratinocyte | Adult | L | 24 | 75 | MTT | TetrazoliumSalt |  | 14.494 | 0.255
Ag | I | Sphere | Citrate | Commercial | Negative | 27.1 | 43.3 | 64.8 | -42.7 | -8.5 | HaCat |  | H | Human | Skin | Keratinocyte | Adult | L | 24 | 100 | MTT | TetrazoliumSalt |  | 14.92 | 0.255
Ag | I | Sphere | Citrate | Commercial | Negative | 27.1 | 43.3 | 64.8 | -42.7 | -8.5 | HaCat |  | H | Human | Skin | Keratinocyte | Adult | L | 48 | 0.5 | MTT | TetrazoliumSalt |  | 102.52 | 0.255
Ag | I | Sphere | Citrate | Commercial | Negative | 27.1 | 43.3 | 64.8 | -42.7 | -8.5 | HaCat |  | H | Human | Skin | Keratinocyte | Adult | L | 48 | 5 | MTT | TetrazoliumSalt |  | 96.128 | 0.255
Ag | I | Sphere | Citrate | Commercial | Negative | 27.1 | 43.3 | 64.8 | -42.7 | -8.5 | HaCat |  | H | Human | Skin | Keratinocyte | Adult | L | 48 | 10 | MTT | TetrazoliumSalt |  | 85.258 | 0.255
Ag | I | Sphere | Citrate | Commercial | Negative | 27.1 | 43.3 | 64.8 | -42.7 | -8.5 | HaCat |  | H | Human | Skin | Keratinocyte | Adult | L | 48 | 25 | MTT | TetrazoliumSalt |  | 73.108 | 0.255
Ag | I | Sphere | Citrate | Commercial | Negative | 27.1 | 43.3 | 64.8 | -42.7 | -8.5 | HaCat |  | H | Human | Skin | Keratinocyte | Adult | L | 48 | 50 | MTT | TetrazoliumSalt |  | 35.169 | 0.255
Ag | I | Sphere | Citrate | Commercial | Negative | 27.1 | 43.3 | 64.8 | -42.7 | -8.5 | HaCat |  | H | Human | Skin | Keratinocyte | Adult | L | 48 | 75 | MTT | TetrazoliumSalt |  | 6.1812 | 0.255
Ag | I | Sphere | Citrate | Commercial | Negative | 27.1 | 43.3 | 64.8 | -42.7 | -8.5 | HaCat |  | H | Human | Skin | Keratinocyte | Adult | L | 48 | 100 | MTT | TetrazoliumSalt |  | 7.8863 | 0.255
Ag | I | Sphere | PEG | Commercial | Negative | 27.7 | 62.1 | 57.7 | -12.1 | -6.5 | HaCat |  | H | Human | Skin | Keratinocyte | Adult | L | 24 | 0.5 | MTT | TetrazoliumSalt |  | 107.48 | 0.155
Ag | I | Sphere | PEG | Commercial | Negative | 27.7 | 62.1 | 57.7 | -12.1 | -6.5 | HaCat |  | H | Human | Skin | Keratinocyte | Adult | L | 24 | 5 | MTT | TetrazoliumSalt |  | 100.62 | 0.155
Ag | I | Sphere | PEG | Commercial | Negative | 27.7 | 62.1 | 57.7 | -12.1 | -6.5 | HaCat |  | H | Human | Skin | Keratinocyte | Adult | L | 24 | 10 | MTT | TetrazoliumSalt |  | 101.25 | 0.155
Ag | I | Sphere | PEG | Commercial | Negative | 27.7 | 62.1 | 57.7 | -12.1 | -6.5 | HaCat |  | H | Human | Skin | Keratinocyte | Adult | L | 24 | 25 | MTT | TetrazoliumSalt |  | 97.921 | 0.155
Ag | I | Sphere | PEG | Commercial | Negative | 27.7 | 62.1 | 57.7 | -12.1 | -6.5 | HaCat |  | H | Human | Skin | Keratinocyte | Adult | L | 24 | 50 | MTT | TetrazoliumSalt |  | 99.792 | 0.155
Ag | I | Sphere | PEG | Commercial | Negative | 27.7 | 62.1 | 57.7 | -12.1 | -6.5 | HaCat |  | H | Human | Skin | Keratinocyte | Adult | L | 24 | 75 | MTT | TetrazoliumSalt |  | 111.64 | 0.155
Ag | I | Sphere | PEG | Commercial | Negative | 27.7 | 62.1 | 57.7 | -12.1 | -6.5 | HaCat |  | H | Human | Skin | Keratinocyte | Adult | L | 24 | 100 | MTT | TetrazoliumSalt |  | 112.06 | 0.155
Ag | I | Sphere | PEG | Commercial | Negative | 27.7 | 62.1 | 57.7 | -12.1 | -6.5 | HaCat |  | H | Human | Skin | Keratinocyte | Adult | L | 48 | 0.5 | MTT | TetrazoliumSalt |  | 107.48 | 0.155
Ag | I | Sphere | PEG | Commercial | Negative | 27.7 | 62.1 | 57.7 | -12.1 | -6.5 | HaCat |  | H | Human | Skin | Keratinocyte | Adult | L | 48 | 5 | MTT | TetrazoliumSalt |  | 85.031 | 0.155
Ag | I | Sphere | PEG | Commercial | Negative | 27.7 | 62.1 | 57.7 | -12.1 | -6.5 | HaCat |  | H | Human | Skin | Keratinocyte | Adult | L | 48 | 10 | MTT | TetrazoliumSalt |  | 85.031 | 0.155
Ag | I | Sphere | PEG | Commercial | Negative | 27.7 | 62.1 | 57.7 | -12.1 | -6.5 | HaCat |  | H | Human | Skin | Keratinocyte | Adult | L | 48 | 25 | MTT | TetrazoliumSalt |  | 71.726 | 0.155
Ag | I | Sphere | PEG | Commercial | Negative | 27.7 | 62.1 | 57.7 | -12.1 | -6.5 | HaCat |  | H | Human | Skin | Keratinocyte | Adult | L | 48 | 50 | MTT | TetrazoliumSalt |  | 69.231 | 0.155
Ag | I | Sphere | PEG | Commercial | Negative | 27.7 | 62.1 | 57.7 | -12.1 | -6.5 | HaCat |  | H | Human | Skin | Keratinocyte | Adult | L | 48 | 75 | MTT | TetrazoliumSalt |  | 65.073 | 0.155
Ag | I | Sphere | PEG | Commercial | Negative | 27.7 | 62.1 | 57.7 | -12.1 | -6.5 | HaCat |  | H | Human | Skin | Keratinocyte | Adult | L | 48 | 100 | MTT | TetrazoliumSalt |  | 66.528 | 0.155
Cu | I | Sphere | AscorbicAcid | Chemical Reduction | Negative | 250 |  |  | -24.7 |  | HGF | 10000 | H | Human | Gingiva | Fibroblast | Adult | P | 24 | 7.8125 | MTT | TetrazoliumSalt |  | 75.638
Cu | I | Sphere | AscorbicAcid | Chemical Reduction | Negative | 250 |  |  | -24.7 |  | HGF | 10000 | H | Human | Gingiva | Fibroblast | Adult | P | 24 | 15.625 | MTT | TetrazoliumSalt |  | 70.281
Cu | I | Sphere | AscorbicAcid | Chemical Reduction | Negative | 250 |  |  | -24.7 |  | HGF | 10000 | H | Human | Gingiva | Fibroblast | Adult | P | 24 | 31.25 | MTT | TetrazoliumSalt |  | 73.852
Cu | I | Sphere | AscorbicAcid | Chemical Reduction | Negative | 250 |  |  | -24.7 |  | HGF | 10000 | H | Human | Gingiva | Fibroblast | Adult | P | 24 | 62.5 | MTT | TetrazoliumSalt |  | 73.214
Cu | I | Sphere | AscorbicAcid | Chemical Reduction | Negative | 250 |  |  | -24.7 |  | HGF | 10000 | H | Human | Gingiva | Fibroblast | Adult | P | 24 | 125 | MTT | TetrazoliumSalt |  | 68.75
Cu | I | Sphere | AscorbicAcid | Chemical Reduction | Negative | 250 |  |  | -24.7 |  | HGF | 10000 | H | Human | Gingiva | Fibroblast | Adult | P | 24 | 250 | MTT | TetrazoliumSalt |  | 24.49
Cu | I | Sphere | AscorbicAcid | Chemical Reduction | Negative | 250 |  |  | -24.7 |  | HGF | 10000 | H | Human | Gingiva | Fibroblast | Adult | P | 24 | 500 | MTT | TetrazoliumSalt |  | 23.852
Cu | I | Sphere | AscorbicAcid | Chemical Reduction | Negative | 250 |  |  | -24.7 |  | HGF | 10000 | H | Human | Gingiva | Fibroblast | Adult | P | 24 | 1000 | MTT | TetrazoliumSalt |  | 32.398
CeO2 | I | Sphere | None | Biosynthesis |  | 12.5 |  |  |  |  | HT29 |  | H | Human | Colon | Epithelial | Adult | L | 24 | 1.56 | MTT | TetrazoliumSalt |  | 98.236
CeO2 | I | Sphere | None | Biosynthesis |  | 12.5 |  |  |  |  | HT29 |  | H | Human | Colon | Epithelial | Adult | L | 24 | 3.12 | MTT | TetrazoliumSalt |  | 98.236
CeO2 | I | Sphere | None | Biosynthesis |  | 12.5 |  |  |  |  | HT29 |  | H | Human | Colon | Epithelial | Adult | L | 24 | 6.25 | MTT | TetrazoliumSalt |  | 96.649
CeO2 | I | Sphere | None | Biosynthesis |  | 12.5 |  |  |  |  | HT29 |  | H | Human | Colon | Epithelial | Adult | L | 24 | 12.5 | MTT | TetrazoliumSalt |  | 95.414
CeO2 | I | Sphere | None | Biosynthesis |  | 12.5 |  |  |  |  | HT29 |  | H | Human | Colon | Epithelial | Adult | L | 24 | 25 | MTT | TetrazoliumSalt |  | 95.414
CeO2 | I | Sphere | None | Biosynthesis |  | 12.5 |  |  |  |  | HT29 |  | H | Human | Colon | Epithelial | Adult | L | 24 | 50 | MTT | TetrazoliumSalt |  | 98.236
CeO2 | I | Sphere | None | Biosynthesis |  | 12.5 |  |  |  |  | HT29 |  | H | Human | Colon | Epithelial | Adult | L | 24 | 100 | MTT | TetrazoliumSalt |  | 96.12
CeO2 | I | Sphere | None | Biosynthesis |  | 12.5 |  |  |  |  | HT29 |  | H | Human | Colon | Epithelial | Adult | L | 24 | 200 | MTT | TetrazoliumSalt |  | 89.065
CeO2 | I | Sphere | None | Biosynthesis |  | 12.5 |  |  |  |  | HT29 |  | H | Human | Colon | Epithelial | Adult | L | 24 | 400 | MTT | TetrazoliumSalt |  | 79.365
CeO2 | I | Sphere | None | Biosynthesis |  | 12.5 |  |  |  |  | HT29 |  | H | Human | Colon | Epithelial | Adult | L | 24 | 800 | MTT | TetrazoliumSalt |  | 77.601
CeO2 | I | Cubic | None | Commercial | Negative | 25 | 305 | 245 | -13 | -20 | MCF-7 | 30000 | H | Human | Breast | Epithelial | Adult | L | 24 | 25 | MTT | TetrazoliumSalt |  | 102.01
CeO2 | I | Cubic | None | Commercial | Negative | 25 | 305 | 245 | -13 | -20 | MCF-7 | 30000 | H | Human | Breast | Epithelial | Adult | L | 24 | 50 | MTT | TetrazoliumSalt |  | 104.01
CeO2 | I | Cubic | None | Commercial | Negative | 25 | 305 | 245 | -13 | -20 | MCF-7 | 30000 | H | Human | Breast | Epithelial | Adult | L | 24 | 100 | MTT | TetrazoliumSalt |  | 104.01
CeO2 | I | Cubic | None | Commercial | Negative | 25 | 305 | 245 | -13 | -20 | MCF-7 | 30000 | H | Human | Breast | Epithelial | Adult | L | 24 | 200 | MTT | TetrazoliumSalt |  | 106.02
CeO2 | I | Cubic | None | Commercial | Negative | 25 | 305 | 245 | -13 | -20 | HT-1080 | 30000 | H | Human | Connective Tissue | Epithelial | Adult | L | 24 | 25 | MTT | TetrazoliumSalt |  | 102.01
CeO2 | I | Cubic | None | Commercial | Negative | 25 | 305 | 245 | -13 | -20 | HT-1080 | 30000 | H | Human | Connective Tissue | Epithelial | Adult | L | 24 | 50 | MTT | TetrazoliumSalt |  | 98.997
CeO2 | I | Cubic | None | Commercial | Negative | 25 | 305 | 245 | -13 | -20 | HT-1080 | 30000 | H | Human | Connective Tissue | Epithelial | Adult | L | 24 | 100 | MTT | TetrazoliumSalt |  | 106.02
CeO2 | I | Cubic | None | Commercial | Negative | 25 | 305 | 245 | -13 | -20 | HT-1080 | 30000 | H | Human | Connective Tissue | Epithelial | Adult | L | 24 | 200 | MTT | TetrazoliumSalt |  | 107.02
CeO2 | I | Cubic | None | Commercial | Negative | 25 | 305 | 245 | -13 | -20 | MCF-7 | 30000 | H | Human | Breast | Epithelial | Adult | L | 24 | 25 | NRU | NeutralRed |  | 100
CeO2 | I | Cubic | None | Commercial | Negative | 25 | 305 | 245 | -13 | -20 | MCF-7 | 30000 | H | Human | Breast | Epithelial | Adult | L | 24 | 50 | NRU | NeutralRed |  | 104.05
CeO2 | I | Cubic | None | Commercial | Negative | 25 | 305 | 245 | -13 | -20 | MCF-7 | 30000 | H | Human | Breast | Epithelial | Adult | L | 24 | 100 | NRU | NeutralRed |  | 116.04
CeO2 | I | Cubic | None | Commercial | Negative | 25 | 305 | 245 | -13 | -20 | MCF-7 | 30000 | H | Human | Breast | Epithelial | Adult | L | 24 | 200 | NRU | NeutralRed |  | 112
CeO2 | I | Cubic | None | Commercial | Negative | 25 | 305 | 245 | -13 | -20 | HT-1080 | 30000 | H | Human | Connective Tissue | Epithelial | Adult | L | 24 | 25 | NRU | NeutralRed |  | 105.14
CeO2 | I | Cubic | None | Commercial | Negative | 25 | 305 | 245 | -13 | -20 | HT-1080 | 30000 | H | Human | Connective Tissue | Epithelial | Adult | L | 24 | 50 | NRU | NeutralRed |  | 107.94
CeO2 | I | Cubic | None | Commercial | Negative | 25 | 305 | 245 | -13 | -20 | HT-1080 | 30000 | H | Human | Connective Tissue | Epithelial | Adult | L | 24 | 100 | NRU | NeutralRed |  | 114.95
CeO2 | I | Cubic | None | Commercial | Negative | 25 | 305 | 245 | -13 | -20 | HT-1080 | 30000 | H | Human | Connective Tissue | Epithelial | Adult | L | 24 | 200 | NRU | NeutralRed |  | 111.06
Bi2O3 | I | Sphere | None | Commercial |  |  | 149.1 | 183 |  |  | HepG2 |  | H | Human | Liver | Epithelial | Adult | L | 24 | 1 | MTT | TetrazoliumSalt |  | 81.774
Bi2O3 | I | Sphere | None | Commercial |  |  | 149.1 | 183 |  |  | HepG2 |  | H | Human | Liver | Epithelial | Adult | L | 24 | 6.25 | MTT | TetrazoliumSalt |  | 67.672
Bi2O3 | I | Sphere | None | Commercial |  |  | 149.1 | 183 |  |  | HepG2 |  | H | Human | Liver | Epithelial | Adult | L | 24 | 10 | MTT | TetrazoliumSalt |  | 57.295
Bi2O3 | I | Sphere | None | Commercial |  |  | 149.1 | 183 |  |  | HepG2 |  | H | Human | Liver | Epithelial | Adult | L | 24 | 25 | MTT | TetrazoliumSalt |  | 52.639
Bi2O3 | I | Sphere | None | Commercial |  |  | 149.1 | 183 |  |  | HepG2 |  | H | Human | Liver | Epithelial | Adult | L | 24 | 50 | MTT | TetrazoliumSalt |  | 48.248
Bi2O3 | I | Sphere | None | Commercial |  |  | 149.1 | 183 |  |  | HepG2 |  | H | Human | Liver | Epithelial | Adult | L | 24 | 75 | MTT | TetrazoliumSalt |  | 37.206
Bi2O3 | I | Sphere | None | Commercial |  |  | 149.1 | 183 |  |  | HepG2 |  | H | Human | Liver | Epithelial | Adult | L | 24 | 100 | MTT | TetrazoliumSalt |  | 29.357
Bi2O3 | I | Sphere | None | Commercial |  |  | 149.1 | 183 |  |  | NRK-52E |  | A | Rat | Kidney | Epithelial | Adult | L | 24 | 1 | MTT | TetrazoliumSalt |  | 83.636
Bi2O3 | I | Sphere | None | Commercial |  |  | 149.1 | 183 |  |  | NRK-52E |  | A | Rat | Kidney | Epithelial | Adult | L | 24 | 6.25 | MTT | TetrazoliumSalt |  | 70.333
Bi2O3 | I | Sphere | None | Commercial |  |  | 149.1 | 183 |  |  | NRK-52E |  | A | Rat | Kidney | Epithelial | Adult | L | 24 | 10 | MTT | TetrazoliumSalt |  | 67.672
Bi2O3 | I | Sphere | None | Commercial |  |  | 149.1 | 183 |  |  | NRK-52E |  | A | Rat | Kidney | Epithelial | Adult | L | 24 | 25 | MTT | TetrazoliumSalt |  | 60.355
Bi2O3 | I | Sphere | None | Commercial |  |  | 149.1 | 183 |  |  | NRK-52E |  | A | Rat | Kidney | Epithelial | Adult | L | 24 | 50 | MTT | TetrazoliumSalt |  | 57.029
Bi2O3 | I | Sphere | None | Commercial |  |  | 149.1 | 183 |  |  | NRK-52E |  | A | Rat | Kidney | Epithelial | Adult | L | 24 | 75 | MTT | TetrazoliumSalt |  | 56.098
Bi2O3 | I | Sphere | None | Commercial |  |  | 149.1 | 183 |  |  | NRK-52E |  | A | Rat | Kidney | Epithelial | Adult | L | 24 | 100 | MTT | TetrazoliumSalt |  | 49.978
Bi2O3 | I | Sphere | None | Commercial |  |  | 149.1 | 183 |  |  | Caco-2 |  | H | Human | Colon | Epithelial | Adult | L | 24 | 1 | MTT | TetrazoliumSalt |  | 75.122
Bi2O3 | I | Sphere | None | Commercial |  |  | 149.1 | 183 |  |  | Caco-2 |  | H | Human | Colon | Epithelial | Adult | L | 24 | 6.25 | MTT | TetrazoliumSalt |  | 73.126
Bi2O3 | I | Sphere | None | Commercial |  |  | 149.1 | 183 |  |  | Caco-2 |  | H | Human | Colon | Epithelial | Adult | L | 24 | 10 | MTT | TetrazoliumSalt |  | 70.2
Bi2O3 | I | Sphere | None | Commercial |  |  | 149.1 | 183 |  |  | Caco-2 |  | H | Human | Colon | Epithelial | Adult | L | 24 | 25 | MTT | TetrazoliumSalt |  | 69.8
Bi2O3 | I | Sphere | None | Commercial |  |  | 149.1 | 183 |  |  | Caco-2 |  | H | Human | Colon | Epithelial | Adult | L | 24 | 50 | MTT | TetrazoliumSalt |  | 61.286
Bi2O3 | I | Sphere | None | Commercial |  |  | 149.1 | 183 |  |  | Caco-2 |  | H | Human | Colon | Epithelial | Adult | L | 24 | 75 | MTT | TetrazoliumSalt |  | 63.016
Bi2O3 | I | Sphere | None | Commercial |  |  | 149.1 | 183 |  |  | Caco-2 |  | H | Human | Colon | Epithelial | Adult | L | 24 | 100 | MTT | TetrazoliumSalt |  | 48.381
Bi2O3 | I | Sphere | None | Commercial |  |  | 149.1 | 183 |  |  | A549 |  | H | Human | Lung | Epithelial | Adult | L | 24 | 1 | MTT | TetrazoliumSalt |  | 74.989
Bi2O3 | I | Sphere | None | Commercial |  |  | 149.1 | 183 |  |  | A549 |  | H | Human | Lung | Epithelial | Adult | L | 24 | 6.25 | MTT | TetrazoliumSalt |  | 70.2
Bi2O3 | I | Sphere | None | Commercial |  |  | 149.1 | 183 |  |  | A549 |  | H | Human | Lung | Epithelial | Adult | L | 24 | 10 | MTT | TetrazoliumSalt |  | 63.282
Bi2O3 | I | Sphere | None | Commercial |  |  | 149.1 | 183 |  |  | A549 |  | H | Human | Lung | Epithelial | Adult | L | 24 | 25 | MTT | TetrazoliumSalt |  | 52.106
Bi2O3 | I | Sphere | None | Commercial |  |  | 149.1 | 183 |  |  | A549 |  | H | Human | Lung | Epithelial | Adult | L | 24 | 50 | MTT | TetrazoliumSalt |  | 49.978
Bi2O3 | I | Sphere | None | Commercial |  |  | 149.1 | 183 |  |  | A549 |  | H | Human | Lung | Epithelial | Adult | L | 24 | 75 | MTT | TetrazoliumSalt |  | 49.712
Bi2O3 | I | Sphere | None | Commercial |  |  | 149.1 | 183 |  |  | A549 |  | H | Human | Lung | Epithelial | Adult | L | 24 | 100 | MTT | TetrazoliumSalt |  | 49.18
Bi2O3 | I | Sphere | None | Commercial |  |  | 149.1 | 183 |  |  | HepG2 |  | H | Human | Liver | Epithelial | Adult | L | 24 | 1 | NRU | NeutralRed |  | 87.835
Bi2O3 | I | Sphere | None | Commercial |  |  | 149.1 | 183 |  |  | HepG2 |  | H | Human | Liver | Epithelial | Adult | L | 24 | 6.25 | NRU | NeutralRed |  | 84.433
Bi2O3 | I | Sphere | None | Commercial |  |  | 149.1 | 183 |  |  | HepG2 |  | H | Human | Liver | Epithelial | Adult | L | 24 | 10 | NRU | NeutralRed |  | 82.474
Bi2O3 | I | Sphere | None | Commercial |  |  | 149.1 | 183 |  |  | HepG2 |  | H | Human | Liver | Epithelial | Adult | L | 24 | 12.5 | NRU | NeutralRed |  | 80.103
Bi2O3 | I | Sphere | None | Commercial |  |  | 149.1 | 183 |  |  | HepG2 |  | H | Human | Liver | Epithelial | Adult | L | 24 | 25 | NRU | NeutralRed |  | 76.289
Bi2O3 | I | Sphere | None | Commercial |  |  | 149.1 | 183 |  |  | HepG2 |  | H | Human | Liver | Epithelial | Adult | L | 24 | 50 | NRU | NeutralRed |  | 65.258
Bi2O3 | I | Sphere | None | Commercial |  |  | 149.1 | 183 |  |  | HepG2 |  | H | Human | Liver | Epithelial | Adult | L | 24 | 75 | NRU | NeutralRed |  | 59.691
Bi2O3 | I | Sphere | None | Commercial |  |  | 149.1 | 183 |  |  | HepG2 |  | H | Human | Liver | Epithelial | Adult | L | 24 | 100 | NRU | NeutralRed |  | 45.567
Bi2O3 | I | Sphere | None | Commercial |  |  | 149.1 | 183 |  |  | NRK-52E |  | A | Rat | Kidney | Epithelial | Adult | L | 24 | 1 | NRU | NeutralRed |  | 84.33
Bi2O3 | I | Sphere | None | Commercial |  |  | 149.1 | 183 |  |  | NRK-52E |  | A | Rat | Kidney | Epithelial | Adult | L | 24 | 6.25 | NRU | NeutralRed |  | 77.01
Bi2O3 | I | Sphere | None | Commercial |  |  | 149.1 | 183 |  |  | NRK-52E |  | A | Rat | Kidney | Epithelial | Adult | L | 24 | 10 | NRU | NeutralRed |  | 81.031
Bi2O3 | I | Sphere | None | Commercial |  |  | 149.1 | 183 |  |  | NRK-52E |  | A | Rat | Kidney | Epithelial | Adult | L | 24 | 12.5 | NRU | NeutralRed |  | 82.474
Bi2O3 | I | Sphere | None | Commercial |  |  | 149.1 | 183 |  |  | NRK-52E |  | A | Rat | Kidney | Epithelial | Adult | L | 24 | 25 | NRU | NeutralRed |  | 71.856
Bi2O3 | I | Sphere | None | Commercial |  |  | 149.1 | 183 |  |  | NRK-52E |  | A | Rat | Kidney | Epithelial | Adult | L | 24 | 50 | NRU | NeutralRed |  | 65.876
Bi2O3 | I | Sphere | None | Commercial |  |  | 149.1 | 183 |  |  | NRK-52E |  | A | Rat | Kidney | Epithelial | Adult | L | 24 | 75 | NRU | NeutralRed |  | 58.144
Bi2O3 | I | Sphere | None | Commercial |  |  | 149.1 | 183 |  |  | NRK-52E |  | A | Rat | Kidney | Epithelial | Adult | L | 24 | 100 | NRU | NeutralRed |  | 46.701
Bi2O3 | I | Sphere | None | Commercial |  |  | 149.1 | 183 |  |  | Caco-2 |  | H | Human | Colon | Epithelial | Adult | L | 24 | 1 | NRU | NeutralRed |  | 78.866
Bi2O3 | I | Sphere | None | Commercial |  |  | 149.1 | 183 |  |  | Caco-2 |  | H | Human | Colon | Epithelial | Adult | L | 24 | 6.25 | NRU | NeutralRed |  | 70.412
Bi2O3 | I | Sphere | None | Commercial |  |  | 149.1 | 183 |  |  | Caco-2 |  | H | Human | Colon | Epithelial | Adult | L | 24 | 10 | NRU | NeutralRed |  | 68.144
Bi2O3 | I | Sphere | None | Commercial |  |  | 149.1 | 183 |  |  | Caco-2 |  | H | Human | Colon | Epithelial | Adult | L | 24 | 12.5 | NRU | NeutralRed |  | 68.041
Bi2O3 | I | Sphere | None | Commercial |  |  | 149.1 | 183 |  |  | Caco-2 |  | H | Human | Colon | Epithelial | Adult | L | 24 | 25 | NRU | NeutralRed |  | 68.041
Bi2O3 | I | Sphere | None | Commercial |  |  | 149.1 | 183 |  |  | Caco-2 |  | H | Human | Colon | Epithelial | Adult | L | 24 | 50 | NRU | NeutralRed |  | 55.464
Bi2O3 | I | Sphere | None | Commercial |  |  | 149.1 | 183 |  |  | Caco-2 |  | H | Human | Colon | Epithelial | Adult | L | 24 | 75 | NRU | NeutralRed |  | 52.062
Bi2O3 | I | Sphere | None | Commercial |  |  | 149.1 | 183 |  |  | Caco-2 |  | H | Human | Colon | Epithelial | Adult | L | 24 | 100 | NRU | NeutralRed |  | 45.567
Bi2O3 | I | Sphere | None | Commercial |  |  | 149.1 | 183 |  |  | A549 |  | H | Human | Lung | Epithelial | Adult | L | 24 | 1 | NRU | NeutralRed |  | 83.402
Bi2O3 | I | Sphere | None | Commercial |  |  | 149.1 | 183 |  |  | A549 |  | H | Human | Lung | Epithelial | Adult | L | 24 | 6.25 | NRU | NeutralRed |  | 80
Bi2O3 | I | Sphere | None | Commercial |  |  | 149.1 | 183 |  |  | A549 |  | H | Human | Lung | Epithelial | Adult | L | 24 | 10 | NRU | NeutralRed |  | 78.454
Bi2O3 | I | Sphere | None | Commercial |  |  | 149.1 | 183 |  |  | A549 |  | H | Human | Lung | Epithelial | Adult | L | 24 | 12.5 | NRU | NeutralRed |  | 77.216
Bi2O3 | I | Sphere | None | Commercial |  |  | 149.1 | 183 |  |  | A549 |  | H | Human | Lung | Epithelial | Adult | L | 24 | 25 | NRU | NeutralRed |  | 75.052
Bi2O3 | I | Sphere | None | Commercial |  |  | 149.1 | 183 |  |  | A549 |  | H | Human | Lung | Epithelial | Adult | L | 24 | 50 | NRU | NeutralRed |  | 61.134
Bi2O3 | I | Sphere | None | Commercial |  |  | 149.1 | 183 |  |  | A549 |  | H | Human | Lung | Epithelial | Adult | L | 24 | 75 | NRU | NeutralRed |  | 44.124
Bi2O3 | I | Sphere | None | Commercial |  |  | 149.1 | 183 |  |  | A549 |  | H | Human | Lung | Epithelial | Adult | L | 24 | 100 | NRU | NeutralRed |  | 40.722
Polystyrene | O | Round | None | Commercial | Negative | 50 | 86.33 | 158.28 | -36 | -9.31 | Caco-2 | 150000 | H | Human | Colon | Epithelial | Adult | L | 24 | 25 | CoulterCounter | Impedance |  | 99.315 | 0.1
Polystyrene | O | Round | None | Commercial | Negative | 50 | 86.33 | 158.28 | -36 | -9.31 | Caco-2 | 150000 | H | Human | Colon | Epithelial | Adult | L | 24 | 50 | CoulterCounter | Impedance |  | 106.16 | 0.1
Polystyrene | O | Round | None | Commercial | Negative | 50 | 86.33 | 158.28 | -36 | -9.31 | Caco-2 | 150000 | H | Human | Colon | Epithelial | Adult | L | 24 | 100 | CoulterCounter | Impedance |  | 110.73 | 0.1
Polystyrene | O | Round | None | Commercial | Negative | 50 | 86.33 | 158.28 | -36 | -9.31 | Caco-2 | 150000 | H | Human | Colon | Epithelial | Adult | L | 24 | 125 | CoulterCounter | Impedance |  | 96.119 | 0.1
Polystyrene | O | Round | None | Commercial | Negative | 50 | 86.33 | 158.28 | -36 | -9.31 | Caco-2 | 150000 | H | Human | Colon | Epithelial | Adult | L | 24 | 150 | CoulterCounter | Impedance |  | 104.11 | 0.1
Polystyrene | O | Round | None | Commercial | Negative | 50 | 86.33 | 158.28 | -36 | -9.31 | Caco-2 | 150000 | H | Human | Colon | Epithelial | Adult | L | 24 | 175 | CoulterCounter | Impedance |  | 106.16 | 0.1
Polystyrene | O | Round | None | Commercial | Negative | 50 | 86.33 | 158.28 | -36 | -9.31 | Caco-2 | 150000 | H | Human | Colon | Epithelial | Adult | L | 24 | 200 | CoulterCounter | Impedance |  | 80.137 | 0.1
Polystyrene | O | Round | None | Commercial | Negative | 50 | 86.33 | 158.28 | -36 | -9.31 | Caco-2 | 150000 | H | Human | Colon | Epithelial | Adult | L | 48 | 25 | CoulterCounter | Impedance |  | 102.56 | 0.1
Polystyrene | O | Round | None | Commercial | Negative | 50 | 86.33 | 158.28 | -36 | -9.31 | Caco-2 | 150000 | H | Human | Colon | Epithelial | Adult | L | 48 | 50 | CoulterCounter | Impedance |  | 105.58 | 0.1
Polystyrene | O | Round | None | Commercial | Negative | 50 | 86.33 | 158.28 | -36 | -9.31 | Caco-2 | 150000 | H | Human | Colon | Epithelial | Adult | L | 48 | 100 | CoulterCounter | Impedance |  | 92.558 | 0.1
Polystyrene | O | Round | None | Commercial | Negative | 50 | 86.33 | 158.28 | -36 | -9.31 | Caco-2 | 150000 | H | Human | Colon | Epithelial | Adult | L | 48 | 125 | CoulterCounter | Impedance |  | 110.7 | 0.1
Polystyrene | O | Round | None | Commercial | Negative | 50 | 86.33 | 158.28 | -36 | -9.31 | Caco-2 | 150000 | H | Human | Colon | Epithelial | Adult | L | 48 | 150 | CoulterCounter | Impedance |  | 97.674 | 0.1
Polystyrene | O | Round | None | Commercial | Negative | 50 | 86.33 | 158.28 | -36 | -9.31 | Caco-2 | 150000 | H | Human | Colon | Epithelial | Adult | L | 48 | 175 | CoulterCounter | Impedance |  | 90.93 | 0.1
Polystyrene | O | Round | None | Commercial | Negative | 50 | 86.33 | 158.28 | -36 | -9.31 | Caco-2 | 150000 | H | Human | Colon | Epithelial | Adult | L | 48 | 200 | CoulterCounter | Impedance |  | 75.349 | 0.1
SWCNT | C | Nanotube | None | Chemical Vapor Deposition | Negative | 1.15 |  |  |  | -15.53 | PC12 | 10000 | A | Rat | Adrenal Gland | Irregular | Adult | L | 24 | 0.1 | MTT | TetrazoliumSalt | 1391.3 | 83.045
SWCNT | C | Nanotube | None | Chemical Vapor Deposition | Negative | 1.15 |  |  |  | -15.53 | PC12 | 10000 | A | Rat | Adrenal Gland | Irregular | Adult | L | 24 | 1 | MTT | TetrazoliumSalt | 1391.3 | 48.789
SWCNT | C | Nanotube | None | Chemical Vapor Deposition | Negative | 1.15 |  |  |  | -15.53 | PC12 | 10000 | A | Rat | Adrenal Gland | Irregular | Adult | L | 24 | 10 | MTT | TetrazoliumSalt | 1391.3 | 39.1
SWCNT | C | Nanotube | None | Chemical Vapor Deposition | Negative | 1.15 |  |  |  | -15.53 | PC12 | 10000 | A | Rat | Adrenal Gland | Irregular | Adult | L | 24 | 100 | MTT | TetrazoliumSalt | 1391.3 | 25.087
SWCNT | C | Nanotube | PEG | Chemical Vapor Deposition | Negative | 3 |  |  |  | -30.14 | PC12 | 10000 | A | Rat | Adrenal Gland | Irregular | Adult | L | 24 | 0.1 | MTT | TetrazoliumSalt | 183.3 | 84.602
SWCNT | C | Nanotube | PEG | Chemical Vapor Deposition | Negative | 3 |  |  |  | -30.14 | PC12 | 10000 | A | Rat | Adrenal Gland | Irregular | Adult | L | 24 | 1 | MTT | TetrazoliumSalt | 183.3 | 61.419
SWCNT | C | Nanotube | PEG | Chemical Vapor Deposition | Negative | 3 |  |  |  | -30.14 | PC12 | 10000 | A | Rat | Adrenal Gland | Irregular | Adult | L | 24 | 10 | MTT | TetrazoliumSalt | 183.3 | 54.152
SWCNT | C | Nanotube | PEG | Chemical Vapor Deposition | Negative | 3 |  |  |  | -30.14 | PC12 | 10000 | A | Rat | Adrenal Gland | Irregular | Adult | L | 24 | 100 | MTT | TetrazoliumSalt | 183.3 | 46.367
SWCNT | C | Nanotube | None | Chemical Vapor Deposition | Negative | 1.15 |  |  |  | -15.53 | PC12 | 10000 | A | Rat | Adrenal Gland | Irregular | Adult | L | 24 | 0.1 | XTT | TetrazoliumSalt | 1391.3 | 101.74
SWCNT | C | Nanotube | None | Chemical Vapor Deposition | Negative | 1.15 |  |  |  | -15.53 | PC12 | 10000 | A | Rat | Adrenal Gland | Irregular | Adult | L | 24 | 1 | XTT | TetrazoliumSalt | 1391.3 | 98.364
SWCNT | C | Nanotube | None | Chemical Vapor Deposition | Negative | 1.15 |  |  |  | -15.53 | PC12 | 10000 | A | Rat | Adrenal Gland | Irregular | Adult | L | 24 | 10 | XTT | TetrazoliumSalt | 1391.3 | 92.127
SWCNT | C | Nanotube | None | Chemical Vapor Deposition | Negative | 1.15 |  |  |  | -15.53 | PC12 | 10000 | A | Rat | Adrenal Gland | Irregular | Adult | L | 24 | 100 | XTT | TetrazoliumSalt | 1391.3 | 76.892
SWCNT | C | Nanotube | PEG | Chemical Vapor Deposition | Negative | 3 |  |  |  | -30.14 | PC12 | 10000 | A | Rat | Adrenal Gland | Irregular | Adult | L | 24 | 0.1 | XTT | TetrazoliumSalt | 183.3 | 99.489
SWCNT | C | Nanotube | PEG | Chemical Vapor Deposition | Negative | 3 |  |  |  | -30.14 | PC12 | 10000 | A | Rat | Adrenal Gland | Irregular | Adult | L | 24 | 1 | XTT | TetrazoliumSalt | 183.3 | 98.875
SWCNT | C | Nanotube | PEG | Chemical Vapor Deposition | Negative | 3 |  |  |  | -30.14 | PC12 | 10000 | A | Rat | Adrenal Gland | Irregular | Adult | L | 24 | 10 | XTT | TetrazoliumSalt | 183.3 | 95.808
SWCNT | C | Nanotube | PEG | Chemical Vapor Deposition | Negative | 3 |  |  |  | -30.14 | PC12 | 10000 | A | Rat | Adrenal Gland | Irregular | Adult | L | 24 | 100 | XTT | TetrazoliumSalt | 183.3 | 88.139
HAP | I | Rod | None | Precipitation | Neutral | 25 |  | 116 | -0.4 |  | BEAS-2B | 50000 | H | Human | Lung | Epithelial | Adult | L | 24 | 10 | CCK-8 | TetrazoliumSalt | 2.4 | 94.7
HAP | I | Rod | None | Precipitation | Negative | 30 |  | 109 | -5.7 |  | BEAS-2B | 50000 | H | Human | Lung | Epithelial | Adult | L | 24 | 10 | CCK-8 | TetrazoliumSalt | 4 | 98.396
HAP | I | Rod | None | Surfactant-based Synthesis | Negative | 20 |  | 195 | -5.3 |  | BEAS-2B | 50000 | H | Human | Lung | Epithelial | Adult | L | 24 | 10 | CCK-8 | TetrazoliumSalt | 12 | 99.861
HAP | I | Rod | None | Precipitation | Neutral | 25 |  | 116 | -0.4 |  | BEAS-2B | 50000 | H | Human | Lung | Epithelial | Adult | L | 24 | 30 | CCK-8 | TetrazoliumSalt | 2.4 | 92.748
HAP | I | Rod | None | Precipitation | Negative | 30 |  | 109 | -5.7 |  | BEAS-2B | 50000 | H | Human | Lung | Epithelial | Adult | L | 24 | 30 | CCK-8 | TetrazoliumSalt | 4 | 97.211
HAP | I | Rod | None | Surfactant-based Synthesis | Negative | 20 |  | 195 | -5.3 |  | BEAS-2B | 50000 | H | Human | Lung | Epithelial | Adult | L | 24 | 30 | CCK-8 | TetrazoliumSalt | 12 | 94.561
HAP | I | Rod | None | Precipitation | Neutral | 25 |  | 116 | -0.4 |  | BEAS-2B | 50000 | H | Human | Lung | Epithelial | Adult | L | 24 | 100 | CCK-8 | TetrazoliumSalt | 2.4 | 97.211
HAP | I | Rod | None | Precipitation | Negative | 30 |  | 109 | -5.7 |  | BEAS-2B | 50000 | H | Human | Lung | Epithelial | Adult | L | 24 | 100 | CCK-8 | TetrazoliumSalt | 4 | 97.559
HAP | I | Rod | None | Surfactant-based Synthesis | Negative | 20 |  | 195 | -5.3 |  | BEAS-2B | 50000 | H | Human | Lung | Epithelial | Adult | L | 24 | 100 | CCK-8 | TetrazoliumSalt | 12 | 96.025
HAP | I | Rod | None | Precipitation | Neutral | 25 |  | 116 | -0.4 |  | BEAS-2B | 50000 | H | Human | Lung | Epithelial | Adult | L | 24 | 300 | CCK-8 | TetrazoliumSalt | 2.4 | 91.423
HAP | I | Rod | None | Precipitation | Negative | 30 |  | 109 | -5.7 |  | BEAS-2B | 50000 | H | Human | Lung | Epithelial | Adult | L | 24 | 300 | CCK-8 | TetrazoliumSalt | 4 | 100.35
HAP | I | Rod | None | Surfactant-based Synthesis | Negative | 20 |  | 195 | -5.3 |  | BEAS-2B | 50000 | H | Human | Lung | Epithelial | Adult | L | 24 | 300 | CCK-8 | TetrazoliumSalt | 12 | 98.047
HAP | I | Rod | None | Precipitation | Neutral | 25 |  | 116 | -0.4 |  | RAW264.7 | 50000 | A | Mouse | Ascites | Monocyte/Macrophage | Adult | L | 24 | 10 | CCK-8 | TetrazoliumSalt | 2.4 | 98.467
HAP | I | Rod | None | Precipitation | Negative | 30 |  | 109 | -5.7 |  | RAW264.7 | 50000 | A | Mouse | Ascites | Monocyte/Macrophage | Adult | L | 24 | 10 | CCK-8 | TetrazoliumSalt | 4 | 104.89
HAP | I | Rod | None | Surfactant-based Synthesis | Negative | 20 |  | 195 | -5.3 |  | RAW264.7 | 50000 | A | Mouse | Ascites | Monocyte/Macrophage | Adult | L | 24 | 10 | CCK-8 | TetrazoliumSalt | 12 | 104.89
HAP | I | Rod | None | Precipitation | Neutral | 25 |  | 116 | -0.4 |  | RAW264.7 | 50000 | A | Mouse | Ascites | Monocyte/Macrophage | Adult | L | 24 | 30 | CCK-8 | TetrazoliumSalt | 2.4 | 101.15
HAP | I | Rod | None | Precipitation | Negative | 30 |  | 109 | -5.7 |  | RAW264.7 | 50000 | A | Mouse | Ascites | Monocyte/Macrophage | Adult | L | 24 | 30 | CCK-8 | TetrazoliumSalt | 4 | 91.667
HAP | I | Rod | None | Surfactant-based Synthesis | Negative | 20 |  | 195 | -5.3 |  | RAW264.7 | 50000 | A | Mouse | Ascites | Monocyte/Macrophage | Adult | L | 24 | 30 | CCK-8 | TetrazoliumSalt | 12 | 110.82
HAP | I | Rod | None | Precipitation | Neutral | 25 |  | 116 | -0.4 |  | RAW264.7 | 50000 | A | Mouse | Ascites | Monocyte/Macrophage | Adult | L | 24 | 100 | CCK-8 | TetrazoliumSalt | 2.4 | 111.49
HAP | I | Rod | None | Precipitation | Negative | 30 |  | 109 | -5.7 |  | RAW264.7 | 50000 | A | Mouse | Ascites | Monocyte/Macrophage | Adult | L | 24 | 100 | CCK-8 | TetrazoliumSalt | 4 | 105.75
HAP | I | Rod | None | Surfactant-based Synthesis | Negative | 20 |  | 195 | -5.3 |  | RAW264.7 | 50000 | A | Mouse | Ascites | Monocyte/Macrophage | Adult | L | 24 | 100 | CCK-8 | TetrazoliumSalt | 12 | 115.9
HAP | I | Rod | None | Precipitation | Neutral | 25 |  | 116 | -0.4 |  | RAW264.7 | 50000 | A | Mouse | Ascites | Monocyte/Macrophage | Adult | L | 24 | 300 | CCK-8 | TetrazoliumSalt | 2.4 | 120.98
HAP | I | Rod | None | Precipitation | Negative | 30 |  | 109 | -5.7 |  | RAW264.7 | 50000 | A | Mouse | Ascites | Monocyte/Macrophage | Adult | L | 24 | 300 | CCK-8 | TetrazoliumSalt | 4 | 115.9
HAP | I | Rod | None | Surfactant-based Synthesis | Negative | 20 |  | 195 | -5.3 |  | RAW264.7 | 50000 | A | Mouse | Ascites | Monocyte/Macrophage | Adult | L | 24 | 300 | CCK-8 | TetrazoliumSalt | 12 | 108.62
HAP | I | Rod | None | Precipitation | Neutral | 25 |  | 116 | -0.4 |  | HepG2 | 50000 | H | Human | Liver | Epithelial | Adult | L | 24 | 10 | CCK-8 | TetrazoliumSalt | 2.4 | 102.89
HAP | I | Rod | None | Precipitation | Negative | 30 |  | 109 | -5.7 |  | HepG2 | 50000 | H | Human | Liver | Epithelial | Adult | L | 24 | 10 | CCK-8 | TetrazoliumSalt | 4 | 99.036
HAP | I | Rod | None | Surfactant-based Synthesis | Negative | 20 |  | 195 | -5.3 |  | HepG2 | 50000 | H | Human | Liver | Epithelial | Adult | L | 24 | 10 | CCK-8 | TetrazoliumSalt | 12 | 100.37
HAP | I | Rod | None | Precipitation | Neutral | 25 |  | 116 | -0.4 |  | HepG2 | 50000 | H | Human | Liver | Epithelial | Adult | L | 24 | 30 | CCK-8 | TetrazoliumSalt | 2.4 | 101.71
HAP | I | Rod | None | Precipitation | Negative | 30 |  | 109 | -5.7 |  | HepG2 | 50000 | H | Human | Liver | Epithelial | Adult | L | 24 | 30 | CCK-8 | TetrazoliumSalt | 4 | 98.887
HAP | I | Rod | None | Surfactant-based Synthesis | Negative | 20 |  | 195 | -5.3 |  | HepG2 | 50000 | H | Human | Liver | Epithelial | Adult | L | 24 | 30 | CCK-8 | TetrazoliumSalt | 12 | 99.555
HAP | I | Rod | None | Precipitation | Neutral | 25 |  | 116 | -0.4 |  | HepG2 | 50000 | H | Human | Liver | Epithelial | Adult | L | 24 | 100 | CCK-8 | TetrazoliumSalt | 2.4 | 100.52
HAP | I | Rod | None | Precipitation | Negative | 30 |  | 109 | -5.7 |  | HepG2 | 50000 | H | Human | Liver | Epithelial | Adult | L | 24 | 100 | CCK-8 | TetrazoliumSalt | 4 | 97.329
HAP | I | Rod | None | Surfactant-based Synthesis | Negative | 20 |  | 195 | -5.3 |  | HepG2 | 50000 | H | Human | Liver | Epithelial | Adult | L | 24 | 100 | CCK-8 | TetrazoliumSalt | 12 | 102
HAP | I | Rod | None | Precipitation | Neutral | 25 |  | 116 | -0.4 |  | HepG2 | 50000 | H | Human | Liver | Epithelial | Adult | L | 24 | 300 | CCK-8 | TetrazoliumSalt | 2.4 | 102.67
HAP | I | Rod | None | Precipitation | Negative | 30 |  | 109 | -5.7 |  | HepG2 | 50000 | H | Human | Liver | Epithelial | Adult | L | 24 | 300 | CCK-8 | TetrazoliumSalt | 4 | 97.997
HAP | I | Rod | None | Surfactant-based Synthesis | Negative | 20 |  | 195 | -5.3 |  | HepG2 | 50000 | H | Human | Liver | Epithelial | Adult | L | 24 | 300 | CCK-8 | TetrazoliumSalt | 12 | 99.703
Polystyrene | O | Sphere | COOH | Miniemulsion Polymerization | Negative |  |  | 116 |  | -46 | Macrophages |  | H | Human | Blood | Monocyte | Adult | P | 48 | 0.01 | XTT | TetrazoliumSalt |  | 100 | 0.01
Polystyrene | O | Sphere | COOH | Miniemulsion Polymerization | Negative |  |  | 116 |  | -46 | Macrophages |  | H | Human | Blood | Monocyte | Adult | P | 48 | 0.1 | XTT | TetrazoliumSalt |  | 103.63 | 0.01
Polystyrene | O | Sphere | COOH | Miniemulsion Polymerization | Negative |  |  | 116 |  | -46 | Macrophages |  | H | Human | Blood | Monocyte | Adult | P | 48 | 1 | XTT | TetrazoliumSalt |  | 102.47 | 0.01
Polystyrene | O | Sphere | COOH | Miniemulsion Polymerization | Negative |  |  | 116 |  | -46 | Macrophages |  | H | Human | Blood | Monocyte | Adult | P | 48 | 10 | XTT | TetrazoliumSalt |  | 95.73 | 0.01
Polystyrene | O | Sphere | COOH | Miniemulsion Polymerization | Negative |  |  | 116 |  | -46 | Macrophages |  | H | Human | Blood | Monocyte | Adult | P | 48 | 100 | XTT | TetrazoliumSalt |  | 105.36 | 0.01
Polystyrene | O | Sphere | NH2 | Miniemulsion Polymerization | Positive |  |  | 113 |  | 56 | Macrophages |  | H | Human | Blood | Monocyte | Adult | P | 48 | 0.01 | XTT | TetrazoliumSalt |  | 100 | 0.01
Polystyrene | O | Sphere | NH2 | Miniemulsion Polymerization | Positive |  |  | 113 |  | 56 | Macrophages |  | H | Human | Blood | Monocyte | Adult | P | 48 | 0.1 | XTT | TetrazoliumSalt |  | 104.21 | 0.01
Polystyrene | O | Sphere | NH2 | Miniemulsion Polymerization | Positive |  |  | 113 |  | 56 | Macrophages |  | H | Human | Blood | Monocyte | Adult | P | 48 | 1 | XTT | TetrazoliumSalt |  | 96.308 | 0.01
Polystyrene | O | Sphere | NH2 | Miniemulsion Polymerization | Positive |  |  | 113 |  | 56 | Macrophages |  | H | Human | Blood | Monocyte | Adult | P | 48 | 10 | XTT | TetrazoliumSalt |  | 100.93 | 0.01
Polystyrene | O | Sphere | NH2 | Miniemulsion Polymerization | Positive |  |  | 113 |  | 56 | Macrophages |  | H | Human | Blood | Monocyte | Adult | P | 48 | 100 | XTT | TetrazoliumSalt |  | 107.29 | 0.01
Polystyrene | O | Sphere | COOH | Miniemulsion Polymerization | Negative |  |  | 116 |  | -46 | THP-1 |  | H | Human | Blood | Monocyte | Adult | L | 48 | 0.01 | XTT | TetrazoliumSalt |  | 100 | 0.01
Polystyrene | O | Sphere | COOH | Miniemulsion Polymerization | Negative |  |  | 116 |  | -46 | THP-1 |  | H | Human | Blood | Monocyte | Adult | L | 48 | 0.1 | XTT | TetrazoliumSalt |  | 113.47 | 0.01
Polystyrene | O | Sphere | COOH | Miniemulsion Polymerization | Negative |  |  | 116 |  | -46 | THP-1 |  | H | Human | Blood | Monocyte | Adult | L | 48 | 1 | XTT | TetrazoliumSalt |  | 120.31 | 0.01
Polystyrene | O | Sphere | COOH | Miniemulsion Polymerization | Negative |  |  | 116 |  | -46 | THP-1 |  | H | Human | Blood | Monocyte | Adult | L | 48 | 10 | XTT | TetrazoliumSalt |  | 115.45 | 0.01
Polystyrene | O | Sphere | COOH | Miniemulsion Polymerization | Negative |  |  | 116 |  | -46 | THP-1 |  | H | Human | Blood | Monocyte | Adult | L | 48 | 100 | XTT | TetrazoliumSalt |  | 105.08 | 0.01
Polystyrene | O | Sphere | NH2 | Miniemulsion Polymerization | Positive |  |  | 113 |  | 56 | THP-1 |  | H | Human | Blood | Monocyte | Adult | L | 48 | 0.01 | XTT | TetrazoliumSalt |  | 100 | 0.01
Polystyrene | O | Sphere | NH2 | Miniemulsion Polymerization | Positive |  |  | 113 |  | 56 | THP-1 |  | H | Human | Blood | Monocyte | Adult | L | 48 | 0.1 | XTT | TetrazoliumSalt |  | 114.57 | 0.01
Polystyrene | O | Sphere | NH2 | Miniemulsion Polymerization | Positive |  |  | 113 |  | 56 | THP-1 |  | H | Human | Blood | Monocyte | Adult | L | 48 | 1 | XTT | TetrazoliumSalt |  | 119.65 | 0.01
Polystyrene | O | Sphere | NH2 | Miniemulsion Polymerization | Positive |  |  | 113 |  | 56 | THP-1 |  | H | Human | Blood | Monocyte | Adult | L | 48 | 10 | XTT | TetrazoliumSalt |  | 117.22 | 0.01
Polystyrene | O | Sphere | NH2 | Miniemulsion Polymerization | Positive |  |  | 113 |  | 56 | THP-1 |  | H | Human | Blood | Monocyte | Adult | L | 48 | 100 | XTT | TetrazoliumSalt |  | 106.84 | 0.01
MWCNT | C | Nanotube | None | Commercial | Negative |  | 254.4 |  | -26.8 |  | A549 | 2000 | H | Human | Lung | Epithelial | Adult | L | 24 | 11 | MTS | TetrazoliumSalt |  | 47.25806
MWCNT | C | Nanotube | None | Commercial | Negative |  | 254.4 |  | -26.8 |  | A549 | 2000 | H | Human | Lung | Epithelial | Adult | L | 24 | 33 | MTS | TetrazoliumSalt |  | 16.29032
MWCNT | C | Nanotube | None | Commercial | Negative |  | 254.4 |  | -26.8 |  | A549 | 2000 | H | Human | Lung | Epithelial | Adult | L | 24 | 100 | MTS | TetrazoliumSalt |  | 10.96774
MWCNT | C | Nanotube | None | Commercial | Negative |  | 254.4 |  | -26.8 |  | A549 | 2000 | H | Human | Lung | Epithelial | Adult | L | 24 | 300 | MTS | TetrazoliumSalt |  | 5.16129
MWCNT | C | Nanotube | None | Commercial | Negative |  | 254.4 |  | -26.8 |  | A549 | 2000 | H | Human | Lung | Epithelial | Adult | L | 24 | 900 | MTS | TetrazoliumSalt |  | 0.564516
Graphene Oxide | C | Flat | None | Commercial | Negative |  | 1944 |  | -48.6 |  | A549 | 2000 | H | Human | Lung | Epithelial | Adult | L | 24 | 11 | MTS | TetrazoliumSalt |  | 59.1129
Graphene Oxide | C | Flat | None | Commercial | Negative |  | 1944 |  | -48.6 |  | A549 | 2000 | H | Human | Lung | Epithelial | Adult | L | 24 | 33 | MTS | TetrazoliumSalt |  | 24.75806
Graphene Oxide | C | Flat | None | Commercial | Negative |  | 1944 |  | -48.6 |  | A549 | 2000 | H | Human | Lung | Epithelial | Adult | L | 24 | 100 | MTS | TetrazoliumSalt |  | 1.290323
Graphene Oxide | C | Flat | None | Commercial | Negative |  | 1944 |  | -48.6 |  | A549 | 2000 | H | Human | Lung | Epithelial | Adult | L | 24 | 300 | MTS | TetrazoliumSalt |  | 0.564516
Graphene Oxide | C | Flat | None | Commercial | Negative |  | 1944 |  | -48.6 |  | A549 | 2000 | H | Human | Lung | Epithelial | Adult | L | 24 | 900 | MTS | TetrazoliumSalt |  | 0.564516
Kaolinite | I | Flat | None | Commercial | Negative |  | 753.1 |  | -31.5 |  | A549 | 2000 | H | Human | Lung | Epithelial | Adult | L | 24 | 11 | MTS | TetrazoliumSalt |  | 74.35484
Kaolinite | I | Flat | None | Commercial | Negative |  | 753.1 |  | -31.5 |  | A549 | 2000 | H | Human | Lung | Epithelial | Adult | L | 24 | 33 | MTS | TetrazoliumSalt |  | 36.6129
Kaolinite | I | Flat | None | Commercial | Negative |  | 753.1 |  | -31.5 |  | A549 | 2000 | H | Human | Lung | Epithelial | Adult | L | 24 | 100 | MTS | TetrazoliumSalt |  | 26.93548
Kaolinite | I | Flat | None | Commercial | Negative |  | 753.1 |  | -31.5 |  | A549 | 2000 | H | Human | Lung | Epithelial | Adult | L | 24 | 300 | MTS | TetrazoliumSalt |  | 14.35484
Kaolinite | I | Flat | None | Commercial | Negative |  | 753.1 |  | -31.5 |  | A549 | 2000 | H | Human | Lung | Epithelial | Adult | L | 24 | 900 | MTS | TetrazoliumSalt |  | 0.322581
Halloysite | I | Nanotube | None | Commercial | Negative |  | 310.5 |  | -31.8 |  | A549 | 2000 | H | Human | Lung | Epithelial | Adult | L | 24 | 11 | MTS | TetrazoliumSalt |  | 76.77419
Halloysite | I | Nanotube | None | Commercial | Negative |  | 310.5 |  | -31.8 |  | A549 | 2000 | H | Human | Lung | Epithelial | Adult | L | 24 | 33 | MTS | TetrazoliumSalt |  | 51.6129
Halloysite | I | Nanotube | None | Commercial | Negative |  | 310.5 |  | -31.8 |  | A549 | 2000 | H | Human | Lung | Epithelial | Adult | L | 24 | 100 | MTS | TetrazoliumSalt |  | 36.6129
Halloysite | I | Nanotube | None | Commercial | Negative |  | 310.5 |  | -31.8 |  | A549 | 2000 | H | Human | Lung | Epithelial | Adult | L | 24 | 300 | MTS | TetrazoliumSalt |  | 23.06452
Halloysite | I | Nanotube | None | Commercial | Negative |  | 310.5 |  | -31.8 |  | A549 | 2000 | H | Human | Lung | Epithelial | Adult | L | 24 | 900 | MTS | TetrazoliumSalt |  | 0.322581
Carbon | C | Irregular | None | Commercial | Negative | 22.7 | 811.2 | 1142 | -15.32163743 |  | HaCat | 10000 | H | Human | Skin | Keratinocyte | Adult | L | 3 | 40 | MTT | TetrazoliumSalt |  | 101.0732 | 0.586
Carbon | C | Irregular | None | Commercial | Negative | 22.7 | 811.2 | 1142 | -15.32163743 |  | HaCat | 10000 | H | Human | Skin | Keratinocyte | Adult | L | 3 | 80 | MTT | TetrazoliumSalt |  | 103.9191 | 0.586
Carbon | C | Irregular | None | Commercial | Negative | 22.7 | 811.2 | 1142 | -15.32163743 |  | HaCat | 10000 | H | Human | Skin | Keratinocyte | Adult | L | 3 | 150 | MTT | TetrazoliumSalt |  | 99.98696 | 0.586
Carbon | C | Irregular | None | Commercial | Negative | 22.7 | 811.2 | 1142 | -15.32163743 |  | HaCat | 10000 | H | Human | Skin | Keratinocyte | Adult | L | 3 | 300 | MTT | TetrazoliumSalt |  | 104.5293 | 0.586
Carbon | C | Irregular | None | Commercial | Negative | 22.7 | 811.2 | 1142 | -15.32163743 |  | HaCat | 10000 | H | Human | Skin | Keratinocyte | Adult | L | 3 | 500 | MTT | TetrazoliumSalt |  | 115.8511 | 0.586
Carbon | C | Irregular | None | Commercial | Negative | 22.7 | 811.2 | 1142 | -15.32163743 |  | HaCat | 10000 | H | Human | Skin | Keratinocyte | Adult | L | 3 | 800 | MTT | TetrazoliumSalt |  | 113.6139 | 0.586
Ag | I | Sphere | None | Commercial | Negative | 110 | 461.3 | 1693 | -22.10526316 |  | HaCat | 10000 | H | Human | Skin | Keratinocyte | Adult | L | 3 | 40 | MTT | TetrazoliumSalt |  | 96.28571 | 0.471
Ag | I | Sphere | None | Commercial | Negative | 110 | 461.3 | 1693 | -22.10526316 |  | HaCat | 10000 | H | Human | Skin | Keratinocyte | Adult | L | 3 | 80 | MTT | TetrazoliumSalt |  | 101.7143 | 0.471
Ag | I | Sphere | None | Commercial | Negative | 110 | 461.3 | 1693 | -22.10526316 |  | HaCat | 10000 | H | Human | Skin | Keratinocyte | Adult | L | 3 | 150 | MTT | TetrazoliumSalt |  | 93.42857 | 0.471
Ag | I | Sphere | None | Commercial | Negative | 110 | 461.3 | 1693 | -22.10526316 |  | HaCat | 10000 | H | Human | Skin | Keratinocyte | Adult | L | 3 | 300 | MTT | TetrazoliumSalt |  | 96 | 0.471
Ag | I | Sphere | None | Commercial | Negative | 110 | 461.3 | 1693 | -22.10526316 |  | HaCat | 10000 | H | Human | Skin | Keratinocyte | Adult | L | 3 | 500 | MTT | TetrazoliumSalt |  | 97.42857 | 0.471
Ag | I | Sphere | None | Commercial | Negative | 110 | 461.3 | 1693 | -22.10526316 |  | HaCat | 10000 | H | Human | Skin | Keratinocyte | Adult | L | 3 | 800 | MTT | TetrazoliumSalt |  | 103.7143 | 0.471
Carbon | C | Irregular | None | Commercial | Negative | 22.7 | 811.2 | 1142 | -15.32163743 |  | HaCat | 10000 | H | Human | Skin | Keratinocyte | Adult | L | 12 | 20 | MTT | TetrazoliumSalt |  | 102.8094 | 0.586
Carbon | C | Irregular | None | Commercial | Negative | 22.7 | 811.2 | 1142 | -15.32163743 |  | HaCat | 10000 | H | Human | Skin | Keratinocyte | Adult | L | 12 | 40 | MTT | TetrazoliumSalt |  | 100.3483 | 0.586
Carbon | C | Irregular | None | Commercial | Negative | 22.7 | 811.2 | 1142 | -15.32163743 |  | HaCat | 10000 | H | Human | Skin | Keratinocyte | Adult | L | 12 | 80 | MTT | TetrazoliumSalt |  | 99.05924 | 0.586
Carbon | C | Irregular | None | Commercial | Negative | 22.7 | 811.2 | 1142 | -15.32163743 |  | HaCat | 10000 | H | Human | Skin | Keratinocyte | Adult | L | 12 | 150 | MTT | TetrazoliumSalt |  | 75.79378 | 0.586
Carbon | C | Irregular | None | Commercial | Negative | 22.7 | 811.2 | 1142 | -15.32163743 |  | HaCat | 10000 | H | Human | Skin | Keratinocyte | Adult | L | 12 | 300 | MTT | TetrazoliumSalt |  | 62.78315 | 0.586
Carbon | C | Irregular | None | Commercial | Negative | 22.7 | 811.2 | 1142 | -15.32163743 |  | HaCat | 10000 | H | Human | Skin | Keratinocyte | Adult | L | 12 | 500 | MTT | TetrazoliumSalt |  | 53.28901 | 0.586
Carbon | C | Irregular | None | Commercial | Negative | 22.7 | 811.2 | 1142 | -15.32163743 |  | HaCat | 10000 | H | Human | Skin | Keratinocyte | Adult | L | 12 | 800 | MTT | TetrazoliumSalt |  | 46.13918 | 0.586
Ag | I | Sphere | None | Commercial | Negative | 110 | 461.3 | 1693 | -22.10526316 |  | HaCat | 10000 | H | Human | Skin | Keratinocyte | Adult | L | 12 | 20 | MTT | TetrazoliumSalt |  | 100.295 | 0.471
Ag | I | Sphere | None | Commercial | Negative | 110 | 461.3 | 1693 | -22.10526316 |  | HaCat | 10000 | H | Human | Skin | Keratinocyte | Adult | L | 12 | 40 | MTT | TetrazoliumSalt |  | 91.38537 | 0.471
Ag | I | Sphere | None | Commercial | Negative | 110 | 461.3 | 1693 | -22.10526316 |  | HaCat | 10000 | H | Human | Skin | Keratinocyte | Adult | L | 12 | 80 | MTT | TetrazoliumSalt |  | 88.04349 | 0.471
Ag | I | Sphere | None | Commercial | Negative | 110 | 461.3 | 1693 | -22.10526316 |  | HaCat | 10000 | H | Human | Skin | Keratinocyte | Adult | L | 12 | 150 | MTT | TetrazoliumSalt |  | 74.73825 | 0.471
Ag | I | Sphere | None | Commercial | Negative | 110 | 461.3 | 1693 | -22.10526316 |  | HaCat | 10000 | H | Human | Skin | Keratinocyte | Adult | L | 12 | 300 | MTT | TetrazoliumSalt |  | 63.48428 | 0.471
Ag | I | Sphere | None | Commercial | Negative | 110 | 461.3 | 1693 | -22.10526316 |  | HaCat | 10000 | H | Human | Skin | Keratinocyte | Adult | L | 12 | 500 | MTT | TetrazoliumSalt |  | 58.67878 | 0.471
Ag | I | Sphere | None | Commercial | Negative | 110 | 461.3 | 1693 | -22.10526316 |  | HaCat | 10000 | H | Human | Skin | Keratinocyte | Adult | L | 12 | 800 | MTT | TetrazoliumSalt |  | 58.85181 | 0.471
Carbon | C | Irregular | None | Commercial | Negative | 22.7 | 811.2 | 1142 | -15.32163743 |  | HaCat | 10000 | H | Human | Skin | Keratinocyte | Adult | L | 24 | 20 | MTT | TetrazoliumSalt |  | 98.47025 | 0.586
Carbon | C | Irregular | None | Commercial | Negative | 22.7 | 811.2 | 1142 | -15.32163743 |  | HaCat | 10000 | H | Human | Skin | Keratinocyte | Adult | L | 24 | 40 | MTT | TetrazoliumSalt |  | 95.92068 | 0.586
Carbon | C | Irregular | None | Commercial | Negative | 22.7 | 811.2 | 1142 | -15.32163743 |  | HaCat | 10000 | H | Human | Skin | Keratinocyte | Adult | L | 24 | 80 | MTT | TetrazoliumSalt |  | 83.45609 | 0.586
Carbon | C | Irregular | None | Commercial | Negative | 22.7 | 811.2 | 1142 | -15.32163743 |  | HaCat | 10000 | H | Human | Skin | Keratinocyte | Adult | L | 24 | 150 | MTT | TetrazoliumSalt |  | 83.1728 | 0.586
Carbon | C | Irregular | None | Commercial | Negative | 22.7 | 811.2 | 1142 | -15.32163743 |  | HaCat | 10000 | H | Human | Skin | Keratinocyte | Adult | L | 24 | 300 | MTT | TetrazoliumSalt |  | 63.05949 | 0.586
Carbon | C | Irregular | None | Commercial | Negative | 22.7 | 811.2 | 1142 | -15.32163743 |  | HaCat | 10000 | H | Human | Skin | Keratinocyte | Adult | L | 24 | 500 | MTT | TetrazoliumSalt |  | 60.50992 | 0.586
Carbon | C | Irregular | None | Commercial | Negative | 22.7 | 811.2 | 1142 | -15.32163743 |  | HaCat | 10000 | H | Human | Skin | Keratinocyte | Adult | L | 24 | 800 | MTT | TetrazoliumSalt |  | 44.36261 | 0.586
Ag | I | Sphere | None | Commercial | Negative | 110 | 461.3 | 1693 | -22.10526316 |  | HaCat | 10000 | H | Human | Skin | Keratinocyte | Adult | L | 24 | 20 | MTT | TetrazoliumSalt |  | 99.6034 | 0.471
Ag | I | Sphere | None | Commercial | Negative | 110 | 461.3 | 1693 | -22.10526316 |  | HaCat | 10000 | H | Human | Skin | Keratinocyte | Adult | L | 24 | 40 | MTT | TetrazoliumSalt |  | 94.50425 | 0.471
Ag | I | Sphere | None | Commercial | Negative | 110 | 461.3 | 1693 | -22.10526316 |  | HaCat | 10000 | H | Human | Skin | Keratinocyte | Adult | L | 24 | 80 | MTT | TetrazoliumSalt |  | 84.87252 | 0.471
Ag | I | Sphere | None | Commercial | Negative | 110 | 461.3 | 1693 | -22.10526316 |  | HaCat | 10000 | H | Human | Skin | Keratinocyte | Adult | L | 24 | 150 | MTT | TetrazoliumSalt |  | 78.64023 | 0.471
Ag | I | Sphere | None | Commercial | Negative | 110 | 461.3 | 1693 | -22.10526316 |  | HaCat | 10000 | H | Human | Skin | Keratinocyte | Adult | L | 24 | 300 | MTT | TetrazoliumSalt |  | 72.69122 | 0.471
Ag | I | Sphere | None | Commercial | Negative | 110 | 461.3 | 1693 | -22.10526316 |  | HaCat | 10000 | H | Human | Skin | Keratinocyte | Adult | L | 24 | 500 | MTT | TetrazoliumSalt |  | 60.50992 | 0.471
Ag | I | Sphere | None | Commercial | Negative | 110 | 461.3 | 1693 | -22.10526316 |  | HaCat | 10000 | H | Human | Skin | Keratinocyte | Adult | L | 24 | 800 | MTT | TetrazoliumSalt |  | 34.73088 | 0.471
CeO2 | I | Irregular | None | Commercial |  | 15 |  |  |  |  | ARPE-19 | 10000 | H | Human | Retina | Epithelial | Adult | L | 24 | 3.125 | MTS | TetrazoliumSalt |  | 100.0773
CeO2 | I | Irregular | None | Commercial |  | 30 |  |  |  |  | ARPE-19 | 10000 | H | Human | Retina | Epithelial | Adult | L | 24 | 3.125 | MTS | TetrazoliumSalt |  | 97.29521
CeO2 | I | Irregular | None | Commercial |  | 45 |  |  |  |  | ARPE-19 | 10000 | H | Human | Retina | Epithelial | Adult | L | 24 | 3.125 | MTS | TetrazoliumSalt |  | 98.22257
CeO2 | I | Irregular | None | Commercial |  | 15 |  |  |  |  | ARPE-19 | 10000 | H | Human | Retina | Epithelial | Adult | L | 24 | 6.25 | MTS | TetrazoliumSalt |  | 98.22257
CeO2 | I | Irregular | None | Commercial |  | 30 |  |  |  |  | ARPE-19 | 10000 | H | Human | Retina | Epithelial | Adult | L | 24 | 6.25 | MTS | TetrazoliumSalt |  | 90.80371
CeO2 | I | Irregular | None | Commercial |  | 45 |  |  |  |  | ARPE-19 | 10000 | H | Human | Retina | Epithelial | Adult | L | 24 | 6.25 | MTS | TetrazoliumSalt |  | 95.28594
CeO2 | I | Irregular | None | Commercial |  | 15 |  |  |  |  | ARPE-19 | 10000 | H | Human | Retina | Epithelial | Adult | L | 24 | 12.5 | MTS | TetrazoliumSalt |  | 89.87635
CeO2 | I | Irregular | None | Commercial |  | 30 |  |  |  |  | ARPE-19 | 10000 | H | Human | Retina | Epithelial | Adult | L | 24 | 12.5 | MTS | TetrazoliumSalt |  | 98.22257
CeO2 | I | Irregular | None | Commercial |  | 45 |  |  |  |  | ARPE-19 | 10000 | H | Human | Retina | Epithelial | Adult | L | 24 | 12.5 | MTS | TetrazoliumSalt |  | 96.21329
CeO2 | I | Irregular | None | Commercial |  | 15 |  |  |  |  | ARPE-19 | 10000 | H | Human | Retina | Epithelial | Adult | L | 24 | 25 | MTS | TetrazoliumSalt |  | 76.42968
CeO2 | I | Irregular | None | Commercial |  | 30 |  |  |  |  | ARPE-19 | 10000 | H | Human | Retina | Epithelial | Adult | L | 24 | 25 | MTS | TetrazoliumSalt |  | 94.6677
CeO2 | I | Irregular | None | Commercial |  | 45 |  |  |  |  | ARPE-19 | 10000 | H | Human | Retina | Epithelial | Adult | L | 24 | 25 | MTS | TetrazoliumSalt |  | 97.14065
CeO2 | I | Irregular | None | Commercial |  | 15 |  |  |  |  | ARPE-19 | 10000 | H | Human | Retina | Epithelial | Adult | L | 24 | 50 | MTS | TetrazoliumSalt |  | 70.71097
CeO2 | I | Irregular | None | Commercial |  | 30 |  |  |  |  | ARPE-19 | 10000 | H | Human | Retina | Epithelial | Adult | L | 24 | 50 | MTS | TetrazoliumSalt |  | 101.1592
CeO2 | I | Irregular | None | Commercial |  | 45 |  |  |  |  | ARPE-19 | 10000 | H | Human | Retina | Epithelial | Adult | L | 24 | 50 | MTS | TetrazoliumSalt |  | 98.37713
CeO2 | I | Irregular | None | Commercial |  | 15 |  |  |  |  | ARPE-19 | 10000 | H | Human | Retina | Epithelial | Adult | L | 24 | 100 | MTS | TetrazoliumSalt |  | 75.65688
CeO2 | I | Irregular | None | Commercial |  | 30 |  |  |  |  | ARPE-19 | 10000 | H | Human | Retina | Epithelial | Adult | L | 24 | 100 | MTS | TetrazoliumSalt |  | 83.07573
CeO2 | I | Irregular | None | Commercial |  | 45 |  |  |  |  | ARPE-19 | 10000 | H | Human | Retina | Epithelial | Adult | L | 24 | 100 | MTS | TetrazoliumSalt |  | 99.92272
CeO2 | I | Irregular | None | Commercial |  | 15 |  |  |  |  | ARPE-19 | 10000 | H | Human | Retina | Epithelial | Adult | L | 48 | 3.125 | MTS | TetrazoliumSalt |  | 69.63874
CeO2 | I | Irregular | None | Commercial |  | 30 |  |  |  |  | ARPE-19 | 10000 | H | Human | Retina | Epithelial | Adult | L | 48 | 3.125 | MTS | TetrazoliumSalt |  | 73.33282
CeO2 | I | Irregular | None | Commercial |  | 45 |  |  |  |  | ARPE-19 | 10000 | H | Human | Retina | Epithelial | Adult | L | 48 | 3.125 | MTS | TetrazoliumSalt |  | 73.00679
CeO2 | I | Irregular | None | Commercial |  | 15 |  |  |  |  | ARPE-19 | 10000 | H | Human | Retina | Epithelial | Adult | L | 48 | 6.25 | MTS | TetrazoliumSalt |  | 67.82953
CeO2 | I | Irregular | None | Commercial |  | 30 |  |  |  |  | ARPE-19 | 10000 | H | Human | Retina | Epithelial | Adult | L | 48 | 6.25 | MTS | TetrazoliumSalt |  | 69.8489
CeO2 | I | Irregular | None | Commercial |  | 45 |  |  |  |  | ARPE-19 | 10000 | H | Human | Retina | Epithelial | Adult | L | 48 | 6.25 | MTS | TetrazoliumSalt |  | 69.02036
CeO2 | I | Irregular | None | Commercial |  | 15 |  |  |  |  | ARPE-19 | 10000 | H | Human | Retina | Epithelial | Adult | L | 48 | 12.5 | MTS | TetrazoliumSalt |  | 65.35064
CeO2 | I | Irregular | None | Commercial |  | 30 |  |  |  |  | ARPE-19 | 10000 | H | Human | Retina | Epithelial | Adult | L | 48 | 12.5 | MTS | TetrazoliumSalt |  | 67.36967
CeO2 | I | Irregular | None | Commercial |  | 45 |  |  |  |  | ARPE-19 | 10000 | H | Human | Retina | Epithelial | Adult | L | 48 | 12.5 | MTS | TetrazoliumSalt |  | 67.21131
CeO2 | I | Irregular | None | Commercial |  | 15 |  |  |  |  | ARPE-19 | 10000 | H | Human | Retina | Epithelial | Adult | L | 48 | 25 | MTS | TetrazoliumSalt |  | 65.71897
CeO2 | I | Irregular | None | Commercial |  | 30 |  |  |  |  | ARPE-19 | 10000 | H | Human | Retina | Epithelial | Adult | L | 48 | 25 | MTS | TetrazoliumSalt |  | 61.54052
CeO2 | I | Irregular | None | Commercial |  | 45 |  |  |  |  | ARPE-19 | 10000 | H | Human | Retina | Epithelial | Adult | L | 48 | 25 | MTS | TetrazoliumSalt |  | 65.23476
CeO2 | I | Irregular | None | Commercial |  | 15 |  |  |  |  | ARPE-19 | 10000 | H | Human | Retina | Epithelial | Adult | L | 48 | 50 | MTS | TetrazoliumSalt |  | 57.54477
CeO2 | I | Irregular | None | Commercial |  | 30 |  |  |  |  | ARPE-19 | 10000 | H | Human | Retina | Epithelial | Adult | L | 48 | 50 | MTS | TetrazoliumSalt |  | 61.90886
CeO2 | I | Irregular | None | Commercial |  | 45 |  |  |  |  | ARPE-19 | 10000 | H | Human | Retina | Epithelial | Adult | L | 48 | 50 | MTS | TetrazoliumSalt |  | 63.25822
CeO2 | I | Irregular | None | Commercial |  | 15 |  |  |  |  | ARPE-19 | 10000 | H | Human | Retina | Epithelial | Adult | L | 48 | 100 | MTS | TetrazoliumSalt |  | 58.24829
CeO2 | I | Irregular | None | Commercial |  | 30 |  |  |  |  | ARPE-19 | 10000 | H | Human | Retina | Epithelial | Adult | L | 48 | 100 | MTS | TetrazoliumSalt |  | 61.77503
CeO2 | I | Irregular | None | Commercial |  | 45 |  |  |  |  | ARPE-19 | 10000 | H | Human | Retina | Epithelial | Adult | L | 48 | 100 | MTS | TetrazoliumSalt |  | 60.77898
Carbon | C | Sphere | OH | Chemical Vapor Deposition |  | 27.7 |  |  |  |  | A549 | 10000 | H | Human | Lung | Epithelial | Adult | L | 48 | 2000 | MTT | TetrazoliumSalt |  | 75.80830965
CoFe2O4 | I | Sphere | Chitosan | Hydrothermal | Positive | 13 | 39 |  | 48.5 |  | HepG2 | 50000 | H | Human | Liver | Epithelial | Adult | L | 48 | 12.5 | SRB | SRB |  | 95.0324
CoFe2O4 | I | Sphere | Chitosan | Hydrothermal | Positive | 13 | 39 |  | 48.5 |  | HepG2 | 50000 | H | Human | Liver | Epithelial | Adult | L | 48 | 25 | SRB | SRB |  | 94.5836
CoFe2O4 | I | Sphere | Chitosan | Hydrothermal | Positive | 13 | 39 |  | 48.5 |  | HepG2 | 50000 | H | Human | Liver | Epithelial | Adult | L | 48 | 50 | SRB | SRB |  | 94.93998
CoFe2O4 | I | Sphere | Chitosan | Hydrothermal | Positive | 13 | 39 |  | 48.5 |  | HepG2 | 50000 | H | Human | Liver | Epithelial | Adult | L | 48 | 75 | SRB | SRB |  | 93.68345
CoFe2O4 | I | Sphere | Chitosan | Hydrothermal | Positive | 13 | 39 |  | 48.5 |  | HepG2 | 50000 | H | Human | Liver | Epithelial | Adult | L | 48 | 100 | SRB | SRB |  | 91.08411
CoFe2O4 | I | Sphere | Chitosan | Hydrothermal | Positive | 13 | 39 |  | 48.5 |  | HepG2 | 50000 | H | Human | Liver | Epithelial | Adult | L | 48 | 150 | SRB | SRB |  | 89.0224
CoFe2O4 | I | Sphere | Chitosan | Hydrothermal | Positive | 13 | 39 |  | 48.5 |  | HepG2 | 50000 | H | Human | Liver | Epithelial | Adult | L | 48 | 300 | SRB | SRB |  | 86.68934
CoFe2O4 | I | Sphere | Chitosan | Hydrothermal | Positive | 13 | 39 |  | 48.5 |  | MCF-7 | 50000 | H | Human | Breast | Epithelial | Adult | L | 48 | 12.5 | SRB | SRB |  | 120.5722
CoFe2O4 | I | Sphere | Chitosan | Hydrothermal | Positive | 13 | 39 |  | 48.5 |  | MCF-7 | 50000 | H | Human | Breast | Epithelial | Adult | L | 48 | 25 | SRB | SRB |  | 108.833
CoFe2O4 | I | Sphere | Chitosan | Hydrothermal | Positive | 13 | 39 |  | 48.5 |  | MCF-7 | 50000 | H | Human | Breast | Epithelial | Adult | L | 48 | 50 | SRB | SRB |  | 110.5348
CoFe2O4 | I | Sphere | Chitosan | Hydrothermal | Positive | 13 | 39 |  | 48.5 |  | MCF-7 | 50000 | H | Human | Breast | Epithelial | Adult | L | 48 | 75 | SRB | SRB |  | 105.2472
CoFe2O4 | I | Sphere | Chitosan | Hydrothermal | Positive | 13 | 39 |  | 48.5 |  | MCF-7 | 50000 | H | Human | Breast | Epithelial | Adult | L | 48 | 100 | SRB | SRB |  | 107.2178
CoFe2O4 | I | Sphere | Chitosan | Hydrothermal | Positive | 13 | 39 |  | 48.5 |  | MCF-7 | 50000 | H | Human | Breast | Epithelial | Adult | L | 48 | 150 | SRB | SRB |  | 99.5122
CoFe2O4 | I | Sphere | Chitosan | Hydrothermal | Positive | 13 | 39 |  | 48.5 |  | MCF-7 | 50000 | H | Human | Breast | Epithelial | Adult | L | 48 | 300 | SRB | SRB |  | 92.34296
Y2O3 | I | Irregular | COOH | Green Synthesis |  | 30 |  |  |  |  | HeLa | 100000 | H | Human | Cervix | Epithelial | Adult | L | 24 | 1.56 | MTT | TetrazoliumSalt |  | 95.23568
Y2O3 | I | Irregular | COOH | Green Synthesis |  | 30 |  |  |  |  | HeLa | 100000 | H | Human | Cervix | Epithelial | Adult | L | 24 | 3.12 | MTT | TetrazoliumSalt |  | 88.62327
Y2O3 | I | Irregular | COOH | Green Synthesis |  | 30 |  |  |  |  | HeLa | 100000 | H | Human | Cervix | Epithelial | Adult | L | 24 | 6.25 | MTT | TetrazoliumSalt |  | 75.27199
Y2O3 | I | Irregular | COOH | Green Synthesis |  | 30 |  |  |  |  | HeLa | 100000 | H | Human | Cervix | Epithelial | Adult | L | 24 | 12.5 | MTT | TetrazoliumSalt |  | 67.13772
Y2O3 | I | Irregular | COOH | Green Synthesis |  | 30 |  |  |  |  | HeLa | 100000 | H | Human | Cervix | Epithelial | Adult | L | 24 | 25 | MTT | TetrazoliumSalt |  | 51.17762
Y2O3 | I | Irregular | COOH | Green Synthesis |  | 30 |  |  |  |  | HeLa | 100000 | H | Human | Cervix | Epithelial | Adult | L | 24 | 50 | MTT | TetrazoliumSalt |  | 45.761
Y2O3 | I | Irregular | COOH | Green Synthesis |  | 30 |  |  |  |  | HeLa | 100000 | H | Human | Cervix | Epithelial | Adult | L | 24 | 100 | MTT | TetrazoliumSalt |  | 38.60537
SLN | O | Sphere | Gelucire | Commercial | Negative |  | 85.91549296 |  | -26.14196625 |  | Caco-2 | 5000 | H | Human | Colon | Epithelial | Adult | L | 24 | 980.3922 | MTS | TetrazoliumSalt |  | 97.69231 | 0.266666667
SLN | O | Sphere | Gelucire | Commercial | Negative |  | 85.91549296 |  | -26.14196625 |  | Caco-2 | 5000 | H | Human | Colon | Epithelial | Adult | L | 24 | 495.0495 | MTS | TetrazoliumSalt |  | 99.53846 | 0.266666667
SLN | O | Sphere | Gelucire | Commercial | Negative |  | 85.91549296 |  | -26.14196625 |  | Caco-2 | 5000 | H | Human | Colon | Epithelial | Adult | L | 24 | 248.7562 | MTS | TetrazoliumSalt |  | 100.4615 | 0.266666667
NLC | O | Sphere | Gelucire | Commercial | Negative |  | 89.83050847 |  | -26 |  | Caco-2 | 5000 | H | Human | Colon | Epithelial | Adult | L | 24 | 980.3922 | MTS | TetrazoliumSalt |  | 100.1687 | 0.403636364
NLC | O | Sphere | Gelucire | Commercial | Negative |  | 89.83050847 |  | -26 |  | Caco-2 | 5000 | H | Human | Colon | Epithelial | Adult | L | 24 | 495.0495 | MTS | TetrazoliumSalt |  | 107.3785 | 0.403636364
NLC | O | Sphere | Gelucire | Commercial | Negative |  | 89.83050847 |  | -26 |  | Caco-2 | 5000 | H | Human | Colon | Epithelial | Adult | L | 24 | 248.7562 | MTS | TetrazoliumSalt |  | 106.3707 | 0.403636364
NLC | O | Sphere | Gelucire | Commercial | Negative |  | 66.10169492 |  | -26 |  | Caco-2 | 5000 | H | Human | Colon | Epithelial | Adult | L | 24 | 980.3922 | MTS | TetrazoliumSalt |  | 98.98833 | 0.303636364
NLC | O | Sphere | Gelucire | Commercial | Negative |  | 66.10169492 |  | -26 |  | Caco-2 | 5000 | H | Human | Colon | Epithelial | Adult | L | 24 | 495.0495 | MTS | TetrazoliumSalt |  | 97.89883 | 0.303636364
NLC | O | Sphere | Gelucire | Commercial | Negative |  | 66.10169492 |  | -26 |  | Caco-2 | 5000 | H | Human | Colon | Epithelial | Adult | L | 24 | 248.7562 | MTS | TetrazoliumSalt |  | 106.4591 | 0.303636364
NLC | O | Sphere | Gelucire | Commercial | Negative |  | 55.93220339 |  | -23.9047619 |  | Caco-2 | 5000 | H | Human | Colon | Epithelial | Adult | L | 24 | 980.3922 | MTS | TetrazoliumSalt |  | 97.33507059 | 0.276363636
NLC | O | Sphere | Gelucire | Commercial | Negative |  | 55.93220339 |  | -23.9047619 |  | Caco-2 | 5000 | H | Human | Colon | Epithelial | Adult | L | 24 | 495.0495 | MTS | TetrazoliumSalt |  | 99.42120803 | 0.276363636
NLC | O | Sphere | Gelucire | Commercial | Negative |  | 55.93220339 |  | -23.9047619 |  | Caco-2 | 5000 | H | Human | Colon | Epithelial | Adult | L | 24 | 248.7562 | MTS | TetrazoliumSalt |  | 104.9035944 | 0.276363636
Au | I | Sphere | MUA | Commercial |  | 15 | 1950 | 52.62 |  |  | HepaRG |  | H | Human | Liver | Epithelial | Adult | L | 24 | 0.1969666 | MTT | TetrazoliumSalt |  | 108.3504 | 0.32
Au | I | Sphere | MUA | Commercial |  | 15 | 1950 | 52.62 |  |  | HepaRG |  | H | Human | Liver | Epithelial | Adult | L | 24 | 0.9848328 | MTT | TetrazoliumSalt |  | 103.0172 | 0.32
Au | I | Sphere | MUA | Commercial |  | 15 | 1950 | 52.62 |  |  | HepaRG |  | H | Human | Liver | Epithelial | Adult | L | 24 | 1.969666 | MTT | TetrazoliumSalt |  | 100.5874 | 0.32
Au | I | Sphere | MUA | Commercial |  | 15 | 1950 | 52.62 |  |  | HepaRG |  | H | Human | Liver | Epithelial | Adult | L | 24 | 3.939331 | MTT | TetrazoliumSalt |  | 96.70579 | 0.32
Au | I | Sphere | MUA | Commercial |  | 15 | 1950 | 52.62 |  |  | HepaRG |  | H | Human | Liver | Epithelial | Adult | L | 24 | 7.878663 | MTT | TetrazoliumSalt |  | 94.03406 | 0.32
Au | I | Sphere | MUA | Commercial |  | 15 | 1950 | 52.62 |  |  | HepaRG |  | H | Human | Liver | Epithelial | Adult | L | 24 | 11.81799 | MTT | TetrazoliumSalt |  | 66.44299 | 0.32
Au | I | Sphere | Citrate | Commercial |  | 15 | 2259 | 77.17 |  |  | HepaRG |  | H | Human | Liver | Epithelial | Adult | L | 24 | 0.1969666 | MTT | TetrazoliumSalt |  | 98.85171 | 0.863
Au | I | Sphere | Citrate | Commercial |  | 15 | 2259 | 77.17 |  |  | HepaRG |  | H | Human | Liver | Epithelial | Adult | L | 24 | 0.9848328 | MTT | TetrazoliumSalt |  | 102.7122 | 0.863
Au | I | Sphere | Citrate | Commercial |  | 15 | 2259 | 77.17 |  |  | HepaRG |  | H | Human | Liver | Epithelial | Adult | L | 24 | 1.969666 | MTT | TetrazoliumSalt |  | 92.78226 | 0.863
Au | I | Sphere | Citrate | Commercial |  | 15 | 2259 | 77.17 |  |  | HepaRG |  | H | Human | Liver | Epithelial | Adult | L | 24 | 3.939331 | MTT | TetrazoliumSalt |  | 93.49763 | 0.863
Au | I | Sphere | Citrate | Commercial |  | 15 | 2259 | 77.17 |  |  | HepaRG |  | H | Human | Liver | Epithelial | Adult | L | 24 | 7.878663 | MTT | TetrazoliumSalt |  | 93.00313 | 0.863
Au | I | Sphere | Citrate | Commercial |  | 15 | 2259 | 77.17 |  |  | HepaRG |  | H | Human | Liver | Epithelial | Adult | L | 24 | 11.81799 | MTT | TetrazoliumSalt |  | 70.00883 | 0.863
Au | I | Sphere | Citrate | Commercial |  | 60 | 1574 | 219.7 |  |  | HepaRG |  | H | Human | Liver | Epithelial | Adult | L | 24 | 0.1969666 | MTT | TetrazoliumSalt |  | 97.09517 | 0.745
Au | I | Sphere | Citrate | Commercial |  | 60 | 1574 | 219.7 |  |  | HepaRG |  | H | Human | Liver | Epithelial | Adult | L | 24 | 0.9848328 | MTT | TetrazoliumSalt |  | 87.89099 | 0.745
Au | I | Sphere | Citrate | Commercial |  | 60 | 1574 | 219.7 |  |  | HepaRG |  | H | Human | Liver | Epithelial | Adult | L | 24 | 1.969666 | MTT | TetrazoliumSalt |  | 88.8483 | 0.745
Au | I | Sphere | Citrate | Commercial |  | 60 | 1574 | 219.7 |  |  | HepaRG |  | H | Human | Liver | Epithelial | Adult | L | 24 | 3.939331 | MTT | TetrazoliumSalt |  | 83.99896 | 0.745
Au | I | Sphere | Citrate | Commercial |  | 60 | 1574 | 219.7 |  |  | HepaRG |  | H | Human | Liver | Epithelial | Adult | L | 24 | 7.878663 | MTT | TetrazoliumSalt |  | 83.02078 | 0.745
Au | I | Sphere | Citrate | Commercial |  | 60 | 1574 | 219.7 |  |  | HepaRG |  | H | Human | Liver | Epithelial | Adult | L | 24 | 11.81799 | MTT | TetrazoliumSalt |  | 75.75229 | 0.745
Au | I | Star | MUA | Commercial |  | 60 | 908 | 110 |  |  | HepaRG |  | H | Human | Liver | Epithelial | Adult | L | 24 | 0.1969666 | MTT | TetrazoliumSalt |  | 98.96766 | 0.24
Au | I | Star | MUA | Commercial |  | 60 | 908 | 110 |  |  | HepaRG |  | H | Human | Liver | Epithelial | Adult | L | 24 | 0.9848328 | MTT | TetrazoliumSalt |  | 99.68284 | 0.24
Au | I | Star | MUA | Commercial |  | 60 | 908 | 110 |  |  | HepaRG |  | H | Human | Liver | Epithelial | Adult | L | 24 | 1.969666 | MTT | TetrazoliumSalt |  | 96.52704 | 0.24
Au | I | Star | MUA | Commercial |  | 60 | 908 | 110 |  |  | HepaRG |  | H | Human | Liver | Epithelial | Adult | L | 24 | 3.939331 | MTT | TetrazoliumSalt |  | 96.75855 | 0.24
Au | I | Star | MUA | Commercial |  | 60 | 908 | 110 |  |  | HepaRG |  | H | Human | Liver | Epithelial | Adult | L | 24 | 7.878663 | MTT | TetrazoliumSalt |  | 93.60295 | 0.24
Au | I | Star | MUA | Commercial |  | 60 | 908 | 110 |  |  | HepaRG |  | H | Human | Liver | Epithelial | Adult | L | 24 | 11.81799 | MTT | TetrazoliumSalt |  | 90.44716 | 0.24
TiO2 | I | Sphere | None | Commercial |  | 30.76 |  | 302.08 |  | -12.81 | HaCat | 150000 | H | Human | Skin | Keratinocyte | Adult | L | 24 | 10 | CCK-8 | TetrazoliumSalt |  | 99.49845
TiO2 | I | Sphere | None | Commercial |  | 30.76 |  |  |  |  | HaCat | 150000 | H | Human | Skin | Keratinocyte | Adult | L | 24 | 30 | CCK-8 | TetrazoliumSalt |  | 99.57561
TiO2 | I | Sphere | None | Commercial |  | 30.76 |  | 292.52 |  | -12.12 | HaCat | 150000 | H | Human | Skin | Keratinocyte | Adult | L | 24 | 100 | CCK-8 | TetrazoliumSalt |  | 95.63945
TiO2 | I | Sphere | None | Commercial |  | 30.76 |  |  |  |  | HaCat | 150000 | H | Human | Skin | Keratinocyte | Adult | L | 24 | 200 | CCK-8 | TetrazoliumSalt |  | 97.10552
TiO2 | I | Sphere | None | Commercial |  | 30.76 |  |  |  |  | HaCat | 150000 | H | Human | Skin | Keratinocyte | Adult | L | 24 | 300 | CCK-8 | TetrazoliumSalt |  | 94.25053
ZnO | I | Sphere | None | Commercial |  | 33.21 |  |  |  |  | HaCat | 150000 | H | Human | Skin | Keratinocyte | Adult | L | 24 | 5 | CCK-8 | TetrazoliumSalt |  | 97.88686
ZnO | I | Sphere | None | Commercial |  | 33.21 |  | 74.55 |  | -11.21 | HaCat | 150000 | H | Human | Skin | Keratinocyte | Adult | L | 24 | 10 | CCK-8 | TetrazoliumSalt |  | 96.21926
ZnO | I | Sphere | None | Commercial |  | 33.21 |  | 117.3 |  | -12.8 | HaCat | 150000 | H | Human | Skin | Keratinocyte | Adult | L | 24 | 20 | CCK-8 | TetrazoliumSalt |  | 76.40433
ZnO | I | Sphere | None | Commercial |  | 33.21 |  |  |  |  | HaCat | 150000 | H | Human | Skin | Keratinocyte | Adult | L | 24 | 30 | CCK-8 | TetrazoliumSalt |  | 19.71234
ZnO | I | Sphere | None | Commercial |  | 33.21 |  |  |  |  | HaCat | 150000 | H | Human | Skin | Keratinocyte | Adult | L | 24 | 50 | CCK-8 | TetrazoliumSalt |  | 6.922796
ZnO | I | Sphere | None | Commercial |  | 33.21 |  | 362.6 |  | -11.2 | HaCat | 150000 | H | Human | Skin | Keratinocyte | Adult | L | 24 | 100 | CCK-8 | TetrazoliumSalt |  | 3.791288
NaYE4:Yb3,Er3 | I | Sphere | None | Precipitation | Positive | 45.9 | 59.6 |  | 33.49822 |  | MRC-5 | 5000 | H | Human | Lung | Fibroblast | Fetus | L | 48 | 3.125 | WST-1 | TetrazoliumSalt |  | 104.8485 | 0.3892617
NaYE4:Yb3,Er3 | I | Sphere | None | Precipitation | Positive | 45.9 | 59.6 |  | 33.49822 |  | MRC-5 | 5000 | H | Human | Lung | Fibroblast | Fetus | L | 48 | 6.25 | WST-1 | TetrazoliumSalt |  | 90.45455 | 0.3892617
NaYE4:Yb3,Er3 | I | Sphere | None | Precipitation | Positive | 45.9 | 59.6 |  | 33.49822 |  | MRC-5 | 5000 | H | Human | Lung | Fibroblast | Fetus | L | 48 | 12.5 | WST-1 | TetrazoliumSalt |  | 88.18182 | 0.3892617
NaYE4:Yb3,Er3 | I | Sphere | None | Precipitation | Positive | 45.9 | 59.6 |  | 33.49822 |  | MRC-5 | 5000 | H | Human | Lung | Fibroblast | Fetus | L | 48 | 25 | WST-1 | TetrazoliumSalt |  | 77.87879 | 0.3892617
NaYE4:Yb3,Er3 | I | Sphere | None | Precipitation | Positive | 45.9 | 59.6 |  | 33.49822 |  | MRC-5 | 5000 | H | Human | Lung | Fibroblast | Fetus | L | 48 | 50 | WST-1 | TetrazoliumSalt |  | 70.45455 | 0.3892617
NaYE4:Yb3,Er3 | I | Sphere | None | Precipitation | Positive | 45.9 | 59.6 |  | 33.49822 |  | MRC-5 | 5000 | H | Human | Lung | Fibroblast | Fetus | L | 48 | 100 | WST-1 | TetrazoliumSalt |  | 63.63636 | 0.3892617
NaYE4:Yb3,Er3 | I | Sphere | None | Precipitation | Positive | 13.6 | 34.8 |  | 38.16879983 |  | MRC-5 | 5000 | H | Human | Lung | Fibroblast | Fetus | L | 48 | 3.125 | WST-1 | TetrazoliumSalt |  | 91.51515 | 0.433908
NaYE4:Yb3,Er3 | I | Sphere | None | Precipitation | Positive | 13.6 | 34.8 |  | 38.16879983 |  | MRC-5 | 5000 | H | Human | Lung | Fibroblast | Fetus | L | 48 | 6.25 | WST-1 | TetrazoliumSalt |  | 89.09091 | 0.433908
NaYE4:Yb3,Er3 | I | Sphere | None | Precipitation | Positive | 13.6 | 34.8 |  | 38.16879983 |  | MRC-5 | 5000 | H | Human | Lung | Fibroblast | Fetus | L | 48 | 12.5 | WST-1 | TetrazoliumSalt |  | 95.75758 | 0.433908
NaYE4:Yb3,Er3 | I | Sphere | None | Precipitation | Positive | 13.6 | 34.8 |  | 38.16879983 |  | MRC-5 | 5000 | H | Human | Lung | Fibroblast | Fetus | L | 48 | 25 | WST-1 | TetrazoliumSalt |  | 99.54545 | 0.433908
NaYE4:Yb3,Er3 | I | Sphere | None | Precipitation | Positive | 13.6 | 34.8 |  | 38.16879983 |  | MRC-5 | 5000 | H | Human | Lung | Fibroblast | Fetus | L | 48 | 50 | WST-1 | TetrazoliumSalt |  | 90.75758 | 0.433908
NaYE4:Yb3,Er3 | I | Sphere | None | Precipitation | Positive | 13.6 | 34.8 |  | 38.16879983 |  | MRC-5 | 5000 | H | Human | Lung | Fibroblast | Fetus | L | 48 | 100 | WST-1 | TetrazoliumSalt |  | 70.15152 | 0.433908
NaYE4:Yb3,Er3 | I | Sphere | None | Precipitation | Positive | 11.4 | 45.6 |  | 32.06986991 |  | MRC-5 | 5000 | H | Human | Lung | Fibroblast | Fetus | L | 48 | 3.125 | WST-1 | TetrazoliumSalt |  | 80.65534 | 0.3004386
NaYE4:Yb3,Er3 | I | Sphere | None | Precipitation | Positive | 11.4 | 45.6 |  | 32.06986991 |  | MRC-5 | 5000 | H | Human | Lung | Fibroblast | Fetus | L | 48 | 6.25 | WST-1 | TetrazoliumSalt |  | 88.19592 | 0.3004386
NaYE4:Yb3,Er3 | I | Sphere | None | Precipitation | Positive | 11.4 | 45.6 |  | 32.06986991 |  | MRC-5 | 5000 | H | Human | Lung | Fibroblast | Fetus | L | 48 | 12.5 | WST-1 | TetrazoliumSalt |  | 84.00016 | 0.3004386
NaYE4:Yb3,Er3 | I | Sphere | None | Precipitation | Positive | 11.4 | 45.6 |  | 32.06986991 |  | MRC-5 | 5000 | H | Human | Lung | Fibroblast | Fetus | L | 48 | 25 | WST-1 | TetrazoliumSalt |  | 84.35248 | 0.3004386
NaYE4:Yb3,Er3 | I | Sphere | None | Precipitation | Positive | 11.4 | 45.6 |  | 32.06986991 |  | MRC-5 | 5000 | H | Human | Lung | Fibroblast | Fetus | L | 48 | 50 | WST-1 | TetrazoliumSalt |  | 88.51817 | 0.3004386
NaYE4:Yb3,Er3 | I | Sphere | None | Precipitation | Positive | 11.4 | 45.6 |  | 32.06986991 |  | MRC-5 | 5000 | H | Human | Lung | Fibroblast | Fetus | L | 48 | 100 | WST-1 | TetrazoliumSalt |  | 69.06569 | 0.3004386
Ag | I | Sphere | COOH | Green Synthesis | Negative |  | 100 |  | -36.7 |  | L6 |  | A | Rat | Muscle Tissue | Myoblast | Adult | L | 48 | 1 | MTT | TetrazoliumSalt |  | 2.45 | 0.3
Ag | I | Sphere | COOH | Green Synthesis | Negative |  | 100 |  | -36.7 |  | L6 |  | A | Rat | Muscle Tissue | Myoblast | Adult | L | 48 | 2 | MTT | TetrazoliumSalt |  | 17.07 | 0.3
Ag | I | Sphere | COOH | Green Synthesis | Negative |  | 100 |  | -36.7 |  | L6 |  | A | Rat | Muscle Tissue | Myoblast | Adult | L | 48 | 5 | MTT | TetrazoliumSalt |  | 43.97 | 0.3
Ag | I | Sphere | COOH | Green Synthesis | Negative |  | 100 |  | -36.7 |  | L6 |  | A | Rat | Muscle Tissue | Myoblast | Adult | L | 48 | 10 | MTT | TetrazoliumSalt |  | 49.11 | 0.3
Ag | I | Sphere | COOH | Green Synthesis | Negative |  | 100 |  | -36.7 |  | L6 |  | A | Rat | Muscle Tissue | Myoblast | Adult | L | 48 | 25 | MTT | TetrazoliumSalt |  | 52.9 | 0.3
Ag | I | Sphere | COOH | Green Synthesis | Negative |  | 100 |  | -36.7 |  | L6 |  | A | Rat | Muscle Tissue | Myoblast | Adult | L | 48 | 50 | MTT | TetrazoliumSalt |  | 56.81 | 0.3
TiO2 | I | Sphere | None | Hydrothermal | Negative | 15 | 211.4 | 226 | -13.2 | -33.8 | A549 | 1500000 | H | Human | Lung | Epithelial | Adult | L | 24 | 15 | Live/Dead | TrypanBlue |  | 64.35967 | 0.145
TiO2 | I | Sphere | None | Hydrothermal | Negative | 15 | 211.4 | 226 | -13.2 | -33.8 | A549 | 1500000 | H | Human | Lung | Epithelial | Adult | L | 24 | 30 | Live/Dead | TrypanBlue |  | 75.14986 | 0.145
TiO2 | I | Sphere | None | Hydrothermal | Negative | 15 | 211.4 | 226 | -13.2 | -33.8 | A549 | 1500000 | H | Human | Lung | Epithelial | Adult | L | 24 | 60 | Live/Dead | TrypanBlue |  | 85.2861 | 0.145
TiO2 | I | Sphere | None | Hydrothermal | Negative | 15 | 211.4 | 226 | -13.2 | -33.8 | A549 | 1500000 | H | Human | Lung | Epithelial | Adult | L | 24 | 120 | Live/Dead | TrypanBlue |  | 78.58311 | 0.145
TiO2 | I | Sphere | None | Hydrothermal | Negative | 15 | 321 | 292.1 | -9.01 | -8 | A549 | 1500000 | H | Human | Lung | Epithelial | Adult | L | 24 | 15 | Live/Dead | TrypanBlue |  | 74.98638 | 0.415
TiO2 | I | Sphere | None | Hydrothermal | Negative | 15 | 321 | 292.1 | -9.01 | -8 | A549 | 1500000 | H | Human | Lung | Epithelial | Adult | L | 24 | 30 | Live/Dead | TrypanBlue |  | 75.80381 | 0.415
TiO2 | I | Sphere | None | Hydrothermal | Negative | 15 | 321 | 292.1 | -9.01 | -8 | A549 | 1500000 | H | Human | Lung | Epithelial | Adult | L | 24 | 60 | Live/Dead | TrypanBlue |  | 71.55313 | 0.415
TiO2 | I | Sphere | None | Hydrothermal | Negative | 15 | 321 | 292.1 | -9.01 | -8 | A549 | 1500000 | H | Human | Lung | Epithelial | Adult | L | 24 | 120 | Live/Dead | TrypanBlue |  | 59.78202 | 0.415
TiO2 | I | Sphere | None | Hydrothermal | Negative | 30 | 969.3 | 1094 | -13.8 | -32.6 | A549 | 1500000 | H | Human | Lung | Epithelial | Adult | L | 24 | 15 | Live/Dead | TrypanBlue |  | 88.71935 | 0.266
TiO2 | I | Sphere | None | Hydrothermal | Negative | 30 | 969.3 | 1094 | -13.8 | -32.6 | A549 | 1500000 | H | Human | Lung | Epithelial | Adult | L | 24 | 30 | Live/Dead | TrypanBlue |  | 80.87193 | 0.266
TiO2 | I | Sphere | None | Hydrothermal | Negative | 30 | 969.3 | 1094 | -13.8 | -32.6 | A549 | 1500000 | H | Human | Lung | Epithelial | Adult | L | 24 | 60 | Live/Dead | TrypanBlue |  | 76.78474 | 0.266
TiO2 | I | Sphere | None | Hydrothermal | Negative | 30 | 969.3 | 1094 | -13.8 | -32.6 | A549 | 1500000 | H | Human | Lung | Epithelial | Adult | L | 24 | 120 | Live/Dead | TrypanBlue |  | 69.59128 | 0.266
TiO2 | I | Sphere | None | Hydrothermal | Negative | 30 | 1531 | 1149 | -8.36 | -5.3 | A549 | 1500000 | H | Human | Lung | Epithelial | Adult | L | 24 | 15 | Live/Dead | TrypanBlue |  | 78.41962 | 0.136
TiO2 | I | Sphere | None | Hydrothermal | Negative | 30 | 1531 | 1149 | -8.36 | -5.3 | A549 | 1500000 | H | Human | Lung | Epithelial | Adult | L | 24 | 30 | Live/Dead | TrypanBlue |  | 75.47684 | 0.136
TiO2 | I | Sphere | None | Hydrothermal | Negative | 30 | 1531 | 1149 | -8.36 | -5.3 | A549 | 1500000 | H | Human | Lung | Epithelial | Adult | L | 24 | 60 | Live/Dead | TrypanBlue |  | 62.7248 | 0.136
TiO2 | I | Sphere | None | Hydrothermal | Negative | 30 | 1531 | 1149 | -8.36 | -5.3 | A549 | 1500000 | H | Human | Lung | Epithelial | Adult | L | 24 | 120 | Live/Dead | TrypanBlue |  | 60.43597 | 0.136
TiO2 | I | Rod | None | Hydrothermal | Negative |  | 1409 | 1275 | -15.8 | -33.7 | A549 | 1500000 | H | Human | Lung | Epithelial | Adult | L | 24 | 15 | Live/Dead | TrypanBlue |  | 57.69755 | 0.114
TiO2 | I | Rod | None | Hydrothermal | Negative |  | 1409 | 1275 | -15.8 | -33.7 | A549 | 1500000 | H | Human | Lung | Epithelial | Adult | L | 24 | 30 | Live/Dead | TrypanBlue |  | 49.2714 | 0.114
TiO2 | I | Rod | None | Hydrothermal | Negative |  | 1409 | 1275 | -15.8 | -33.7 | A549 | 1500000 | H | Human | Lung | Epithelial | Adult | L | 24 | 60 | Live/Dead | TrypanBlue |  | 28.13411 | 0.114
TiO2 | I | Rod | None | Hydrothermal | Negative |  | 1409 | 1275 | -15.8 | -33.7 | A549 | 1500000 | H | Human | Lung | Epithelial | Adult | L | 24 | 120 | Live/Dead | TrypanBlue |  | 16.06458 | 0.114
TiO2 | I | Rod | None | Hydrothermal | Negative |  | 1795 | 1299 | -7.04 | -7.5 | A549 | 1500000 | H | Human | Lung | Epithelial | Adult | L | 24 | 15 | Live/Dead | TrypanBlue |  | 50.75872 | 0.545
TiO2 | I | Rod | None | Hydrothermal | Negative |  | 1795 | 1299 | -7.04 | -7.5 | A549 | 1500000 | H | Human | Lung | Epithelial | Adult | L | 24 | 30 | Live/Dead | TrypanBlue |  | 42.53666 | 0.545
TiO2 | I | Rod | None | Hydrothermal | Negative |  | 1795 | 1299 | -7.04 | -7.5 | A549 | 1500000 | H | Human | Lung | Epithelial | Adult | L | 24 | 60 | Live/Dead | TrypanBlue |  | 23.44019 | 0.545
TiO2 | I | Rod | None | Hydrothermal | Negative |  | 1795 | 1299 | -7.04 | -7.5 | A549 | 1500000 | H | Human | Lung | Epithelial | Adult | L | 24 | 120 | Live/Dead | TrypanBlue |  | 5.248929 | 0.545
TiO2 | I | Sphere | APTES | Hydrothermal | Positive | 30 | 1204 | 1398 | 12.3 | -36.4 | A549 | 1500000 | H | Human | Lung | Epithelial | Adult | L | 24 | 15 | Live/Dead | TrypanBlue |  | 88.87935 | 0.16
TiO2 | I | Sphere | APTES | Hydrothermal | Positive | 30 | 1204 | 1398 | 12.3 | -36.4 | A549 | 1500000 | H | Human | Lung | Epithelial | Adult | L | 24 | 30 | Live/Dead | TrypanBlue |  | 78.61796 | 0.16
TiO2 | I | Sphere | APTES | Hydrothermal | Positive | 30 | 1204 | 1398 | 12.3 | -36.4 | A549 | 1500000 | H | Human | Lung | Epithelial | Adult | L | 24 | 60 | Live/Dead | TrypanBlue |  | 68.70449 | 0.16
TiO2 | I | Sphere | APTES | Hydrothermal | Positive | 30 | 1204 | 1398 | 12.3 | -36.4 | A549 | 1500000 | H | Human | Lung | Epithelial | Adult | L | 24 | 120 | Live/Dead | TrypanBlue |  | 52.14513 | 0.16
TiO2 | I | Sphere | APTES | Hydrothermal | Negative | 30 | 1231 | 1433 | -8.4 | -9.9 | A549 | 1500000 | H | Human | Lung | Epithelial | Adult | L | 24 | 15 | Live/Dead | TrypanBlue |  | 68.47103 | 0.504
TiO2 | I | Sphere | APTES | Hydrothermal | Negative | 30 | 1231 | 1433 | -8.4 | -9.9 | A549 | 1500000 | H | Human | Lung | Epithelial | Adult | L | 24 | 30 | Live/Dead | TrypanBlue |  | 61.47422 | 0.504
TiO2 | I | Sphere | APTES | Hydrothermal | Negative | 30 | 1231 | 1433 | -8.4 | -9.9 | A549 | 1500000 | H | Human | Lung | Epithelial | Adult | L | 24 | 60 | Live/Dead | TrypanBlue |  | 48.09209 | 0.504
TiO2 | I | Sphere | APTES | Hydrothermal | Negative | 30 | 1231 | 1433 | -8.4 | -9.9 | A549 | 1500000 | H | Human | Lung | Epithelial | Adult | L | 24 | 120 | Live/Dead | TrypanBlue |  | 34.59398 | 0.504
TiO2 | I | Sphere | None | Commercial | Negative | 21 | 256.4 | 325 | -15.2 | -33.1 | A549 | 1500000 | H | Human | Lung | Epithelial | Adult | L | 24 | 15 | Live/Dead | TrypanBlue |  | 72.71635 | 0.272
TiO2 | I | Sphere | None | Commercial | Negative | 21 | 256.4 | 325 | -15.2 | -33.1 | A549 | 1500000 | H | Human | Lung | Epithelial | Adult | L | 24 | 30 | Live/Dead | TrypanBlue |  | 53.84615 | 0.272
TiO2 | I | Sphere | None | Commercial | Negative | 21 | 256.4 | 325 | -15.2 | -33.1 | A549 | 1500000 | H | Human | Lung | Epithelial | Adult | L | 24 | 60 | Live/Dead | TrypanBlue |  | 43.14904 | 0.272
TiO2 | I | Sphere | None | Commercial | Negative | 21 | 256.4 | 325 | -15.2 | -33.1 | A549 | 1500000 | H | Human | Lung | Epithelial | Adult | L | 24 | 120 | Live/Dead | TrypanBlue |  | 32.21154 | 0.272
TiO2 | I | Sphere | None | Commercial | Negative | 21 | 410 | 353.6 | -9.95 | -7.7 | A549 | 1500000 | H | Human | Lung | Epithelial | Adult | L | 24 | 15 | Live/Dead | TrypanBlue |  | 53.24519 | 0.383
TiO2 | I | Sphere | None | Commercial | Negative | 21 | 410 | 353.6 | -9.95 | -7.7 | A549 | 1500000 | H | Human | Lung | Epithelial | Adult | L | 24 | 30 | Live/Dead | TrypanBlue |  | 42.30769 | 0.383
TiO2 | I | Sphere | None | Commercial | Negative | 21 | 410 | 353.6 | -9.95 | -7.7 | A549 | 1500000 | H | Human | Lung | Epithelial | Adult | L | 24 | 60 | Live/Dead | TrypanBlue |  | 33.65385 | 0.383
TiO2 | I | Sphere | None | Commercial | Negative | 21 | 410 | 353.6 | -9.95 | -7.7 | A549 | 1500000 | H | Human | Lung | Epithelial | Adult | L | 24 | 120 | Live/Dead | TrypanBlue |  | 21.51442 | 0.383
Au | I | Sphere | None | Commercial | Negative |  | 190.2 |  | -13.3 |  | BxPC-3 |  | H | Human | Pancreas | Epithelial | Adult | L | 24 | 0 | LDH | LDHrelease |  | 100.2039662 | 0.2875
Pt | I | Sphere | None | Commercial | Negative |  | 80 |  | -21.7 |  | BxPC-3 |  | H | Human | Pancreas | Epithelial | Adult | L | 24 | 0 | LDH | LDHrelease |  | 100.1957935 | 0.092
Au | I | Sphere | None | Commercial | Negative |  | 190.2 |  | -13.3 |  | BxPC-3 |  | H | Human | Pancreas | Epithelial | Adult | L | 24 | 0.1 | LDH | LDHrelease |  | 101.0610432 | 0.2875
Pt | I | Sphere | None | Commercial | Negative |  | 80 |  | -21.7 |  | BxPC-3 |  | H | Human | Pancreas | Epithelial | Adult | L | 24 | 0.1 | LDH | LDHrelease |  | 105.6974316 | 0.092
Au | I | Sphere | None | Commercial | Negative |  | 190.2 |  | -13.3 |  | BxPC-3 |  | H | Human | Pancreas | Epithelial | Adult | L | 24 | 0.5 | LDH | LDHrelease |  | 99.53360203 | 0.2875
Pt | I | Sphere | None | Commercial | Negative |  | 80 |  | -21.7 |  | BxPC-3 |  | H | Human | Pancreas | Epithelial | Adult | L | 24 | 0.5 | LDH | LDHrelease |  | 104.5465595 | 0.092
Au | I | Sphere | None | Commercial | Negative |  | 190.2 |  | -13.3 |  | BxPC-3 |  | H | Human | Pancreas | Epithelial | Adult | L | 24 | 1 | LDH | LDHrelease |  | 99.26118147 | 0.2875
Pt | I | Sphere | None | Commercial | Negative |  | 80 |  | -21.7 |  | BxPC-3 |  | H | Human | Pancreas | Epithelial | Adult | L | 24 | 1 | LDH | LDHrelease |  | 104.0230929 | 0.092
Au | I | Sphere | None | Commercial | Negative |  | 190.2 |  | -13.3 |  | BxPC-3 |  | H | Human | Pancreas | Epithelial | Adult | L | 24 | 2 | LDH | LDHrelease |  | 99.99294501 | 0.2875
Pt | I | Sphere | None | Commercial | Negative |  | 80 |  | -21.7 |  | BxPC-3 |  | H | Human | Pancreas | Epithelial | Adult | L | 24 | 2 | LDH | LDHrelease |  | 101.6167811 | 0.092
Au | I | Sphere | None | Commercial | Negative |  | 190.2 |  | -13.3 |  | BxPC-3 |  | H | Human | Pancreas | Epithelial | Adult | L | 24 | 5 | LDH | LDHrelease |  | 98.21424829 | 0.2875
Pt | I | Sphere | None | Commercial | Negative |  | 80 |  | -21.7 |  | BxPC-3 |  | H | Human | Pancreas | Epithelial | Adult | L | 24 | 5 | LDH | LDHrelease |  | 94.31507184 | 0.092
Au | I | Sphere | None | Commercial | Negative |  | 190.2 |  | -13.3 |  | AsPC-1 |  | H | Human | Pancreas | Epithelial | Adult | L | 24 | 0 | LDH | LDHrelease |  | 99.76117797 | 0.2875
Pt | I | Sphere | None | Commercial | Negative |  | 80 |  | -21.7 |  | AsPC-1 |  | H | Human | Pancreas | Epithelial | Adult | L | 24 | 0 | LDH | LDHrelease |  | 99.75342447 | 0.092
Au | I | Sphere | None | Commercial | Negative |  | 190.2 |  | -13.3 |  | AsPC-1 |  | H | Human | Pancreas | Epithelial | Adult | L | 24 | 0.1 | LDH | LDHrelease |  | 100.6186741 | 0.2875
Pt | I | Sphere | None | Commercial | Negative |  | 80 |  | -21.7 |  | AsPC-1 |  | H | Human | Pancreas | Epithelial | Adult | L | 24 | 0.1 | LDH | LDHrelease |  | 102.3678236 | 0.092
Au | I | Sphere | None | Commercial | Negative |  | 190.2 |  | -13.3 |  | AsPC-1 |  | H | Human | Pancreas | Epithelial | Adult | L | 24 | 0.5 | LDH | LDHrelease |  | 96.70608615 | 0.2875
Pt | I | Sphere | None | Commercial | Negative |  | 80 |  | -21.7 |  | AsPC-1 |  | H | Human | Pancreas | Epithelial | Adult | L | 24 | 0.5 | LDH | LDHrelease |  | 100.3382905 | 0.092
Au | I | Sphere | None | Commercial | Negative |  | 190.2 |  | -13.3 |  | AsPC-1 |  | H | Human | Pancreas | Epithelial | Adult | L | 24 | 1 | LDH | LDHrelease |  | 101.3290631 | 0.2875
Pt | I | Sphere | None | Commercial | Negative |  | 80 |  | -21.7 |  | AsPC-1 |  | H | Human | Pancreas | Epithelial | Adult | L | 24 | 1 | LDH | LDHrelease |  | 99.81482387 | 0.092
Au | I | Sphere | None | Commercial | Negative |  | 190.2 |  | -13.3 |  | AsPC-1 |  | H | Human | Pancreas | Epithelial | Adult | L | 24 | 2 | LDH | LDHrelease |  | 101.9353036 | 0.2875
Pt | I | Sphere | None | Commercial | Negative |  | 80 |  | -21.7 |  | AsPC-1 |  | H | Human | Pancreas | Epithelial | Adult | L | 24 | 2 | LDH | LDHrelease |  | 98.78926523 | 0.092
Au | I | Sphere | None | Commercial | Negative |  | 190.2 |  | -13.3 |  | AsPC-1 |  | H | Human | Pancreas | Epithelial | Adult | L | 24 | 5 | LDH | LDHrelease |  | 102.0394521 | 0.2875
Pt | I | Sphere | None | Commercial | Negative |  | 80 |  | -21.7 |  | AsPC-1 |  | H | Human | Pancreas | Epithelial | Adult | L | 24 | 5 | LDH | LDHrelease |  | 94.62584084 | 0.092
Au | I | Sphere | None | Commercial | Negative |  | 190.2 |  | -13.3 |  | HFFF-2 |  | H | Human | Foreskin/ foetal | Fibroblast | Fetus | L | 24 | 0 | LDH | LDHrelease |  | 100.1141486 | 0.2875
Pt | I | Sphere | None | Commercial | Negative |  | 80 |  | -21.7 |  | HFFF-2 |  | H | Human | Foreskin/ foetal | Fibroblast | Fetus | L | 24 | 0 | LDH | LDHrelease |  | 100.0978715 | 0.092
Au | I | Sphere | None | Commercial | Negative |  | 190.2 |  | -13.3 |  | HFFF-2 |  | H | Human | Foreskin/ foetal | Fibroblast | Fetus | L | 24 | 0.1 | LDH | LDHrelease |  | 98.19657763 | 0.2875
Pt | I | Sphere | None | Commercial | Negative |  | 80 |  | -21.7 |  | HFFF-2 |  | H | Human | Foreskin/ foetal | Fibroblast | Fetus | L | 24 | 0.1 | LDH | LDHrelease |  | 102.4303005 | 0.092
Au | I | Sphere | None | Commercial | Negative |  | 190.2 |  | -13.3 |  | HFFF-2 |  | H | Human | Foreskin/ foetal | Fibroblast | Fetus | L | 24 | 0.5 | LDH | LDHrelease |  | 91.27900668 | 0.2875
Pt | I | Sphere | None | Commercial | Negative |  | 80 |  | -21.7 |  | HFFF-2 |  | H | Human | Foreskin/ foetal | Fibroblast | Fetus | L | 24 | 0.5 | LDH | LDHrelease |  | 98.63814691 | 0.092
Au | I | Sphere | None | Commercial | Negative |  | 190.2 |  | -13.3 |  | HFFF-2 |  | H | Human | Foreskin/ foetal | Fibroblast | Fetus | L | 24 | 1 | LDH | LDHrelease |  | 97.48643573 | 0.2875
Pt | I | Sphere | None | Commercial | Negative |  | 80 |  | -21.7 |  | HFFF-2 |  | H | Human | Foreskin/ foetal | Fibroblast | Fetus | L | 24 | 1 | LDH | LDHrelease |  | 97.59557596 | 0.092
Au | I | Sphere | None | Commercial | Negative |  | 190.2 |  | -13.3 |  | HFFF-2 |  | H | Human | Foreskin/ foetal | Fibroblast | Fetus | L | 24 | 2 | LDH | LDHrelease |  | 100.0692821 | 0.2875
Pt | I | Sphere | None | Commercial | Negative |  | 80 |  | -21.7 |  | HFFF-2 |  | H | Human | Foreskin/ foetal | Fibroblast | Fetus | L | 24 | 2 | LDH | LDHrelease |  | 96.17800501 | 0.092
Au | I | Sphere | None | Commercial | Negative |  | 190.2 |  | -13.3 |  | HFFF-2 |  | H | Human | Foreskin/ foetal | Fibroblast | Fetus | L | 24 | 5 | LDH | LDHrelease |  | 101.2767112 | 0.2875
Pt | I | Sphere | None | Commercial | Negative |  | 80 |  | -21.7 |  | HFFF-2 |  | H | Human | Foreskin/ foetal | Fibroblast | Fetus | L | 24 | 5 | LDH | LDHrelease |  | 89.63543406 | 0.092
Au | I | Sphere | None | Commercial | Negative |  | 190.2 |  | -13.3 |  | HS-5 |  | H | Human | BoneMarrow | Fibroblast | Adult | L | 24 | 0 | LDH | LDHrelease |  | 99.47808848 | 0.2875
Pt | I | Sphere | None | Commercial | Negative |  | 80 |  | -21.7 |  | HS-5 |  | H | Human | BoneMarrow | Fibroblast | Adult | L | 24 | 0 | LDH | LDHrelease |  | 99.46222871 | 0.092
Au | I | Sphere | None | Commercial | Negative |  | 190.2 |  | -13.3 |  | HS-5 |  | H | Human | BoneMarrow | Fibroblast | Adult | L | 24 | 0.1 | LDH | LDHrelease |  | 102.5605175 | 0.2875
Pt | I | Sphere | None | Commercial | Negative |  | 80 |  | -21.7 |  | HS-5 |  | H | Human | BoneMarrow | Fibroblast | Adult | L | 24 | 0.1 | LDH | LDHrelease |  | 102.4196578 | 0.092
Au | I | Sphere | None | Commercial | Negative |  | 190.2 |  | -13.3 |  | HS-5 |  | H | Human | BoneMarrow | Fibroblast | Adult | L | 24 | 0.5 | LDH | LDHrelease |  | 98.51836394 | 0.2875
Pt | I | Sphere | None | Commercial | Negative |  | 80 |  | -21.7 |  | HS-5 |  | H | Human | BoneMarrow | Fibroblast | Adult | L | 24 | 0.5 | LDH | LDHrelease |  | 102.2525042 | 0.092
Au | I | Sphere | None | Commercial | Negative |  | 190.2 |  | -13.3 |  | HS-5 |  | H | Human | BoneMarrow | Fibroblast | Adult | L | 24 | 1 | LDH | LDHrelease |  | 95.47621035 | 0.2875
Pt | I | Sphere | None | Commercial | Negative |  | 80 |  | -21.7 |  | HS-5 |  | H | Human | BoneMarrow | Fibroblast | Adult | L | 24 | 1 | LDH | LDHrelease |  | 102.9603506 | 0.092
Au | I | Sphere | None | Commercial | Negative |  | 190.2 |  | -13.3 |  | HS-5 |  | H | Human | BoneMarrow | Fibroblast | Adult | L | 24 | 2 | LDH | LDHrelease |  | 98.68405676 | 0.2875
Pt | I | Sphere | None | Commercial | Negative |  | 80 |  | -21.7 |  | HS-5 |  | H | Human | BoneMarrow | Fibroblast | Adult | L | 24 | 2 | LDH | LDHrelease |  | 102.7927796 | 0.092
Au | I | Sphere | None | Commercial | Negative |  | 190.2 |  | -13.3 |  | HS-5 |  | H | Human | BoneMarrow | Fibroblast | Adult | L | 24 | 5 | LDH | LDHrelease |  | 99.89190317 | 0.2875
Pt | I | Sphere | None | Commercial | Negative |  | 80 |  | -21.7 |  | HS-5 |  | H | Human | BoneMarrow | Fibroblast | Adult | L | 24 | 5 | LDH | LDHrelease |  | 100.250626 | 0.092
GO | C | Flake | None | Commercial | Negative |  | 419.6 |  | -38.9 |  | BxPC-3 |  | H | Human | Pancreas | Epithelial | Adult | L | 24 | 0 | LDH | LDHrelease |  | 100.2041856 | 0.0317
ND | C | Sphere | None | Commercial | Positive |  | 157.6 |  | 23.2 |  | BxPC-3 |  | H | Human | Pancreas | Epithelial | Adult | L | 24 | 0 | LDH | LDHrelease |  | 100.1907788 | 0.0071
C60 | C | Sphere | OH | Commercial | Negative |  | 185.3 |  | -48.1 |  | BxPC-3 |  | H | Human | Pancreas | Epithelial | Adult | L | 24 | 0 | LDH | LDHrelease |  | 100.177372 | 0.024
GO | C | Flake | None | Commercial | Negative |  | 419.6 |  | -38.9 |  | BxPC-3 |  | H | Human | Pancreas | Epithelial | Adult | L | 24 | 10 | LDH | LDHrelease |  | 98.73694513 | 0.0317
ND | C | Sphere | None | Commercial | Positive |  | 157.6 |  | 23.2 |  | BxPC-3 |  | H | Human | Pancreas | Epithelial | Adult | L | 24 | 10 | LDH | LDHrelease |  | 97.30563488 | 0.0071
C60 | C | Sphere | OH | Commercial | Negative |  | 185.3 |  | -48.1 |  | BxPC-3 |  | H | Human | Pancreas | Epithelial | Adult | L | 24 | 10 | LDH | LDHrelease |  | 99.70411187 | 0.024
GO | C | Flake | None | Commercial | Negative |  | 419.6 |  | -38.9 |  | BxPC-3 |  | H | Human | Pancreas | Epithelial | Adult | L | 24 | 20 | LDH | LDHrelease |  | 98.54737294 | 0.0317
ND | C | Sphere | None | Commercial | Positive |  | 157.6 |  | 23.2 |  | BxPC-3 |  | H | Human | Pancreas | Epithelial | Adult | L | 24 | 20 | LDH | LDHrelease |  | 83.78219308 | 0.0071
C60 | C | Sphere | OH | Commercial | Negative |  | 185.3 |  | -48.1 |  | BxPC-3 |  | H | Human | Pancreas | Epithelial | Adult | L | 24 | 20 | LDH | LDHrelease |  | 99.08847149 | 0.024
GO | C | Flake | None | Commercial | Negative |  | 419.6 |  | -38.9 |  | BxPC-3 |  | H | Human | Pancreas | Epithelial | Adult | L | 24 | 50 | LDH | LDHrelease |  | 100.0593921 | 0.0317
ND | C | Sphere | None | Commercial | Positive |  | 157.6 |  | 23.2 |  | BxPC-3 |  | H | Human | Pancreas | Epithelial | Adult | L | 24 | 50 | LDH | LDHrelease |  | 85.43659253 | 0.0071
C60 | C | Sphere | OH | Commercial | Negative |  | 185.3 |  | -48.1 |  | BxPC-3 |  | H | Human | Pancreas | Epithelial | Adult | L | 24 | 50 | LDH | LDHrelease |  | 99.60758289 | 0.024
GO | C | Flake | None | Commercial | Negative |  | 419.6 |  | -38.9 |  | BxPC-3 |  | H | Human | Pancreas | Epithelial | Adult | L | 24 | 100 | LDH | LDHrelease |  | 97.59978013 | 0.0317
ND | C | Sphere | None | Commercial | Positive |  | 157.6 |  | 23.2 |  | BxPC-3 |  | H | Human | Pancreas | Epithelial | Adult | L | 24 | 100 | LDH | LDHrelease |  | 80.84932095 | 0.0071
C60 | C | Sphere | OH | Commercial | Negative |  | 185.3 |  | -48.1 |  | BxPC-3 |  | H | Human | Pancreas | Epithelial | Adult | L | 24 | 100 | LDH | LDHrelease |  | 93.60187159 | 0.024
GO | C | Flake | None | Commercial | Negative |  | 419.6 |  | -38.9 |  | BxPC-3 |  | H | Human | Pancreas | Epithelial | Adult | L | 24 | 200 | LDH | LDHrelease |  | 99.96339943 | 0.0317
ND | C | Sphere | None | Commercial | Positive |  | 157.6 |  | 23.2 |  | BxPC-3 |  | H | Human | Pancreas | Epithelial | Adult | L | 24 | 200 | LDH | LDHrelease |  | 80.80105646 | 0.0071
C60 | C | Sphere | OH | Commercial | Negative |  | 185.3 |  | -48.1 |  | BxPC-3 |  | H | Human | Pancreas | Epithelial | Adult | L | 24 | 200 | LDH | LDHrelease |  | 80.50449798 | 0.024
GO | C | Flake | None | Commercial | Negative |  | 419.6 |  | -38.9 |  | AsPC-1 |  | H | Human | Pancreas | Epithelial | Adult | L | 24 | 0 | LDH | LDHrelease |  | 99.710279 | 0.0317
ND | C | Sphere | None | Commercial | Positive |  | 157.6 |  | 23.2 |  | AsPC-1 |  | H | Human | Pancreas | Epithelial | Adult | L | 24 | 0 | LDH | LDHrelease |  | 99.69687219 | 0.0071
C60 | C | Sphere | OH | Commercial | Negative |  | 185.3 |  | -48.1 |  | AsPC-1 |  | H | Human | Pancreas | Epithelial | Adult | L | 24 | 0 | LDH | LDHrelease |  | 99.68400166 | 0.024
GO | C | Flake | None | Commercial | Negative |  | 419.6 |  | -38.9 |  | AsPC-1 |  | H | Human | Pancreas | Epithelial | Adult | L | 24 | 10 | LDH | LDHrelease |  | 96.40013943 | 0.0317
ND | C | Sphere | None | Commercial | Positive |  | 157.6 |  | 23.2 |  | AsPC-1 |  | H | Human | Pancreas | Epithelial | Adult | L | 24 | 10 | LDH | LDHrelease |  | 97.09595249 | 0.0071
C60 | C | Sphere | OH | Commercial | Negative |  | 185.3 |  | -48.1 |  | AsPC-1 |  | H | Human | Pancreas | Epithelial | Adult | L | 24 | 10 | LDH | LDHrelease |  | 97.50861387 | 0.024
GO | C | Flake | None | Commercial | Negative |  | 419.6 |  | -38.9 |  | AsPC-1 |  | H | Human | Pancreas | Epithelial | Adult | L | 24 | 20 | LDH | LDHrelease |  | 97.20347504 | 0.0317
ND | C | Sphere | None | Commercial | Positive |  | 157.6 |  | 23.2 |  | AsPC-1 |  | H | Human | Pancreas | Epithelial | Adult | L | 24 | 20 | LDH | LDHrelease |  | 91.51630938 | 0.0071
C60 | C | Sphere | OH | Commercial | Negative |  | 185.3 |  | -48.1 |  | AsPC-1 |  | H | Human | Pancreas | Epithelial | Adult | L | 24 | 20 | LDH | LDHrelease |  | 98.17010551 | 0.024
GO | C | Flake | None | Commercial | Negative |  | 419.6 |  | -38.9 |  | AsPC-1 |  | H | Human | Pancreas | Epithelial | Adult | L | 24 | 50 | LDH | LDHrelease |  | 97.15521055 | 0.0317
ND | C | Sphere | None | Commercial | Positive |  | 157.6 |  | 23.2 |  | AsPC-1 |  | H | Human | Pancreas | Epithelial | Adult | L | 24 | 50 | LDH | LDHrelease |  | 95.29836839 | 0.0071
C60 | C | Sphere | OH | Commercial | Negative |  | 185.3 |  | -48.1 |  | AsPC-1 |  | H | Human | Pancreas | Epithelial | Adult | L | 24 | 50 | LDH | LDHrelease |  | 97.41315744 | 0.024
GO | C | Flake | None | Commercial | Negative |  | 419.6 |  | -38.9 |  | AsPC-1 |  | H | Human | Pancreas | Epithelial | Adult | L | 24 | 100 | LDH | LDHrelease |  | 98.10039014 | 0.0317
ND | C | Sphere | None | Commercial | Positive |  | 157.6 |  | 23.2 |  | AsPC-1 |  | H | Human | Pancreas | Epithelial | Adult | L | 24 | 100 | LDH | LDHrelease |  | 95.67617209 | 0.0071
C60 | C | Sphere | OH | Commercial | Negative |  | 185.3 |  | -48.1 |  | AsPC-1 |  | H | Human | Pancreas | Epithelial | Adult | L | 24 | 100 | LDH | LDHrelease |  | 94.95354543 | 0.024
GO | C | Flake | None | Commercial | Negative |  | 419.6 |  | -38.9 |  | AsPC-1 |  | H | Human | Pancreas | Epithelial | Adult | L | 24 | 200 | LDH | LDHrelease |  | 97.76897398 | 0.0317
ND | C | Sphere | None | Commercial | Positive |  | 157.6 |  | 23.2 |  | AsPC-1 |  | H | Human | Pancreas | Epithelial | Adult | L | 24 | 200 | LDH | LDHrelease |  | 94.91868774 | 0.0071
C60 | C | Sphere | OH | Commercial | Negative |  | 185.3 |  | -48.1 |  | AsPC-1 |  | H | Human | Pancreas | Epithelial | Adult | L | 24 | 200 | LDH | LDHrelease |  | 88.23915054 | 0.024
GO | C | Flake | None | Commercial | Negative |  | 419.6 |  | -38.9 |  | HFFF-2 |  | H | Human | Foreskin/ foetal | Fibroblast | Fetus | L | 24 | 0 | LDH | LDHrelease |  | 99.96693851 | 0.0317
ND | C | Sphere | None | Commercial | Positive |  | 157.6 |  | 23.2 |  | HFFF-2 |  | H | Human | Foreskin/ foetal | Fibroblast | Fetus | L | 24 | 0 | LDH | LDHrelease |  | 99.96032621 | 0.0071
C60 | C | Sphere | OH | Commercial | Negative |  | 185.3 |  | -48.1 |  | HFFF-2 |  | H | Human | Foreskin/ foetal | Fibroblast | Fetus | L | 24 | 0 | LDH | LDHrelease |  | 100.0969804 | 0.024
GO | C | Flake | None | Commercial | Negative |  | 419.6 |  | -38.9 |  | HFFF-2 |  | H | Human | Foreskin/ foetal | Fibroblast | Fetus | L | 24 | 10 | LDH | LDHrelease |  | 92.34929469 | 0.0317
ND | C | Sphere | None | Commercial | Positive |  | 157.6 |  | 23.2 |  | HFFF-2 |  | H | Human | Foreskin/ foetal | Fibroblast | Fetus | L | 24 | 10 | LDH | LDHrelease |  | 96.21087723 | 0.0071
C60 | C | Sphere | OH | Commercial | Negative |  | 185.3 |  | -48.1 |  | HFFF-2 |  | H | Human | Foreskin/ foetal | Fibroblast | Fetus | L | 24 | 10 | LDH | LDHrelease |  | 95.48793255 | 0.024
GO | C | Flake | None | Commercial | Negative |  | 419.6 |  | -38.9 |  | HFFF-2 |  | H | Human | Foreskin/ foetal | Fibroblast | Fetus | L | 24 | 20 | LDH | LDHrelease |  | 92.46831607 | 0.0317
ND | C | Sphere | None | Commercial | Positive |  | 157.6 |  | 23.2 |  | HFFF-2 |  | H | Human | Foreskin/ foetal | Fibroblast | Fetus | L | 24 | 20 | LDH | LDHrelease |  | 86.01471236 | 0.0071
C60 | C | Sphere | OH | Commercial | Negative |  | 185.3 |  | -48.1 |  | HFFF-2 |  | H | Human | Foreskin/ foetal | Fibroblast | Fetus | L | 24 | 20 | LDH | LDHrelease |  | 96.75308574 | 0.024
GO | C | Flake | None | Commercial | Negative |  | 419.6 |  | -38.9 |  | HFFF-2 |  | H | Human | Foreskin/ foetal | Fibroblast | Fetus | L | 24 | 50 | LDH | LDHrelease |  | 94.16299317 | 0.0317
ND | C | Sphere | None | Commercial | Positive |  | 157.6 |  | 23.2 |  | HFFF-2 |  | H | Human | Foreskin/ foetal | Fibroblast | Fetus | L | 24 | 50 | LDH | LDHrelease |  | 70.08788847 | 0.0071
C60 | C | Sphere | OH | Commercial | Negative |  | 185.3 |  | -48.1 |  | HFFF-2 |  | H | Human | Foreskin/ foetal | Fibroblast | Fetus | L | 24 | 50 | LDH | LDHrelease |  | 96.44203218 | 0.024
GO | C | Flake | None | Commercial | Negative |  | 419.6 |  | -38.9 |  | HFFF-2 |  | H | Human | Foreskin/ foetal | Fibroblast | Fetus | L | 24 | 100 | LDH | LDHrelease |  | 96.14447873 | 0.0317
ND | C | Sphere | None | Commercial | Positive |  | 157.6 |  | 23.2 |  | HFFF-2 |  | H | Human | Foreskin/ foetal | Fibroblast | Fetus | L | 24 | 100 | LDH | LDHrelease |  | 77.94329954 | 0.0071
C60 | C | Sphere | OH | Commercial | Negative |  | 185.3 |  | -48.1 |  | HFFF-2 |  | H | Human | Foreskin/ foetal | Fibroblast | Fetus | L | 24 | 100 | LDH | LDHrelease |  | 93.83899052 | 0.024
GO | C | Flake | None | Commercial | Negative |  | 419.6 |  | -38.9 |  | HFFF-2 |  | H | Human | Foreskin/ foetal | Fibroblast | Fetus | L | 24 | 200 | LDH | LDHrelease |  | 96.40676659 | 0.0317
ND | C | Sphere | None | Commercial | Positive |  | 157.6 |  | 23.2 |  | HFFF-2 |  | H | Human | Foreskin/ foetal | Fibroblast | Fetus | L | 24 | 200 | LDH | LDHrelease |  | 86.22823452 | 0.0071
C60 | C | Sphere | OH | Commercial | Negative |  | 185.3 |  | -48.1 |  | HFFF-2 |  | H | Human | Foreskin/ foetal | Fibroblast | Fetus | L | 24 | 200 | LDH | LDHrelease |  | 86.79468812 | 0.024
GO | C | Flake | None | Commercial | Negative |  | 419.6 |  | -38.9 |  | HS-5 |  | H | Human | BoneMarrow | Fibroblast | Adult | L | 24 | 0 | LDH | LDHrelease |  | 99.57020057 | 0.0317
ND | C | Sphere | None | Commercial | Positive |  | 157.6 |  | 23.2 |  | HS-5 |  | H | Human | BoneMarrow | Fibroblast | Adult | L | 24 | 0 | LDH | LDHrelease |  | 99.56358827 | 0.0071
C60 | C | Sphere | OH | Commercial | Negative |  | 185.3 |  | -48.1 |  | HS-5 |  | H | Human | BoneMarrow | Fibroblast | Adult | L | 24 | 0 | LDH | LDHrelease |  | 99.55697598 | 0.024
GO | C | Flake | None | Commercial | Negative |  | 419.6 |  | -38.9 |  | HS-5 |  | H | Human | BoneMarrow | Fibroblast | Adult | L | 24 | 10 | LDH | LDHrelease |  | 99.25942253 | 0.0317
ND | C | Sphere | None | Commercial | Positive |  | 157.6 |  | 23.2 |  | HS-5 |  | H | Human | BoneMarrow | Fibroblast | Adult | L | 24 | 10 | LDH | LDHrelease |  | 100.541933 | 0.0071
C60 | C | Sphere | OH | Commercial | Negative |  | 185.3 |  | -48.1 |  | HS-5 |  | H | Human | BoneMarrow | Fibroblast | Adult | L | 24 | 10 | LDH | LDHrelease |  | 100.1055213 | 0.024
GO | C | Flake | None | Commercial | Negative |  | 419.6 |  | -38.9 |  | HS-5 |  | H | Human | BoneMarrow | Fibroblast | Adult | L | 24 | 20 | LDH | LDHrelease |  | 100.5243002 | 0.0317
ND | C | Sphere | None | Commercial | Positive |  | 157.6 |  | 23.2 |  | HS-5 |  | H | Human | BoneMarrow | Fibroblast | Adult | L | 24 | 20 | LDH | LDHrelease |  | 100.6609544 | 0.0071
C60 | C | Sphere | OH | Commercial | Negative |  | 185.3 |  | -48.1 |  | HS-5 |  | H | Human | BoneMarrow | Fibroblast | Adult | L | 24 | 20 | LDH | LDHrelease |  | 101.0841415 | 0.024
GO | C | Flake | None | Commercial | Negative |  | 419.6 |  | -38.9 |  | HS-5 |  | H | Human | BoneMarrow | Fibroblast | Adult | L | 24 | 50 | LDH | LDHrelease |  | 101.073121 | 0.0317
ND | C | Sphere | None | Commercial | Positive |  | 157.6 |  | 23.2 |  | HS-5 |  | H | Human | BoneMarrow | Fibroblast | Adult | L | 24 | 50 | LDH | LDHrelease |  | 91.61092131 | 0.0071
C60 | C | Sphere | OH | Commercial | Negative |  | 185.3 |  | -48.1 |  | HS-5 |  | H | Human | BoneMarrow | Fibroblast | Adult | L | 24 | 50 | LDH | LDHrelease |  | 98.62436632 | 0.024
GO | C | Flake | None | Commercial | Negative |  | 419.6 |  | -38.9 |  | HS-5 |  | H | Human | BoneMarrow | Fibroblast | Adult | L | 24 | 100 | LDH | LDHrelease |  | 98.61334582 | 0.0317
ND | C | Sphere | None | Commercial | Positive |  | 157.6 |  | 23.2 |  | HS-5 |  | H | Human | BoneMarrow | Fibroblast | Adult | L | 24 | 100 | LDH | LDHrelease |  | 91.58667622 | 0.0071
C60 | C | Sphere | OH | Commercial | Negative |  | 185.3 |  | -48.1 |  | HS-5 |  | H | Human | BoneMarrow | Fibroblast | Adult | L | 24 | 100 | LDH | LDHrelease |  | 96.45112409 | 0.024
GO | C | Flake | None | Commercial | Negative |  | 419.6 |  | -38.9 |  | HS-5 |  | H | Human | BoneMarrow | Fibroblast | Adult | L | 24 | 200 | LDH | LDHrelease |  | 100.165032 | 0.0317
ND | C | Sphere | None | Commercial | Positive |  | 157.6 |  | 23.2 |  | HS-5 |  | H | Human | BoneMarrow | Fibroblast | Adult | L | 24 | 200 | LDH | LDHrelease |  | 92.70856293 | 0.0071
C60 | C | Sphere | OH | Commercial | Negative |  | 185.3 |  | -48.1 |  | HS-5 |  | H | Human | BoneMarrow | Fibroblast | Adult | L | 24 | 200 | LDH | LDHrelease |  | 91.84207626 | 0.024
Ag | I | Sphere | None | Commercial | Negative |  | 244.2 |  | -23.2 |  | BxPC-3 |  | H | Human | Pancreas | Epithelial | Adult | L | 24 | 0 | MTT | TetrazoliumSalt |  | 99.63545227 | 0.2177
Au | I | Sphere | None | Commercial | Negative |  | 190.2 |  | -13.3 |  | BxPC-3 |  | H | Human | Pancreas | Epithelial | Adult | L | 24 | 0 | MTT | TetrazoliumSalt |  | 99.65254044 | 0.2875
Pt | I | Sphere | None | Commercial | Negative |  | 80 |  | -21.7 |  | BxPC-3 |  | H | Human | Pancreas | Epithelial | Adult | L | 24 | 0 | MTT | TetrazoliumSalt |  | 99.67026151 | 0.092
Ag | I | Sphere | None | Commercial | Negative |  | 244.2 |  | -23.2 |  | BxPC-3 |  | H | Human | Pancreas | Epithelial | Adult | L | 24 | 0.1 | MTT | TetrazoliumSalt |  | 109.4738108 | 0.2177
Au | I | Sphere | None | Commercial | Negative |  | 190.2 |  | -13.3 |  | BxPC-3 |  | H | Human | Pancreas | Epithelial | Adult | L | 24 | 0.1 | MTT | TetrazoliumSalt |  | 107.6111997 | 0.2875
Pt | I | Sphere | None | Commercial | Negative |  | 80 |  | -21.7 |  | BxPC-3 |  | H | Human | Pancreas | Epithelial | Adult | L | 24 | 0.1 | MTT | TetrazoliumSalt |  | 111.7642591 | 0.092
Ag | I | Sphere | None | Commercial | Negative |  | 244.2 |  | -23.2 |  | BxPC-3 |  | H | Human | Pancreas | Epithelial | Adult | L | 24 | 0.5 | MTT | TetrazoliumSalt |  | 103.8986355 | 0.2177
Au | I | Sphere | None | Commercial | Negative |  | 190.2 |  | -13.3 |  | BxPC-3 |  | H | Human | Pancreas | Epithelial | Adult | L | 24 | 0.5 | MTT | TetrazoliumSalt |  | 97.90068606 | 0.2875
Pt | I | Sphere | None | Commercial | Negative |  | 80 |  | -21.7 |  | BxPC-3 |  | H | Human | Pancreas | Epithelial | Adult | L | 24 | 0.5 | MTT | TetrazoliumSalt |  | 104.3093846 | 0.092
Ag | I | Sphere | None | Commercial | Negative |  | 244.2 |  | -23.2 |  | BxPC-3 |  | H | Human | Pancreas | Epithelial | Adult | L | 24 | 1 | MTT | TetrazoliumSalt |  | 110.7294752 | 0.2177
Au | I | Sphere | None | Commercial | Negative |  | 190.2 |  | -13.3 |  | BxPC-3 |  | H | Human | Pancreas | Epithelial | Adult | L | 24 | 1 | MTT | TetrazoliumSalt |  | 100.2202476 | 0.2875
Pt | I | Sphere | None | Commercial | Negative |  | 80 |  | -21.7 |  | BxPC-3 |  | H | Human | Pancreas | Epithelial | Adult | L | 24 | 1 | MTT | TetrazoliumSalt |  | 102.117035 | 0.092
Ag | I | Sphere | None | Commercial | Negative |  | 244.2 |  | -23.2 |  | BxPC-3 |  | H | Human | Pancreas | Epithelial | Adult | L | 24 | 2 | MTT | TetrazoliumSalt |  | 108.9136984 | 0.2177
Au | I | Sphere | None | Commercial | Negative |  | 190.2 |  | -13.3 |  | BxPC-3 |  | H | Human | Pancreas | Epithelial | Adult | L | 24 | 2 | MTT | TetrazoliumSalt |  | 105.9232678 | 0.2875
Pt | I | Sphere | None | Commercial | Negative |  | 80 |  | -21.7 |  | BxPC-3 |  | H | Human | Pancreas | Epithelial | Adult | L | 24 | 2 | MTT | TetrazoliumSalt |  | 92.0312144 | 0.092
Ag | I | Sphere | None | Commercial | Negative |  | 244.2 |  | -23.2 |  | BxPC-3 |  | H | Human | Pancreas | Epithelial | Adult | L | 24 | 5 | MTT | TetrazoliumSalt |  | 95.06721349 | 0.2177
Au | I | Sphere | None | Commercial | Negative |  | 190.2 |  | -13.3 |  | BxPC-3 |  | H | Human | Pancreas | Epithelial | Adult | L | 24 | 5 | MTT | TetrazoliumSalt |  | 102.9790385 | 0.2875
Pt | I | Sphere | None | Commercial | Negative |  | 80 |  | -21.7 |  | BxPC-3 |  | H | Human | Pancreas | Epithelial | Adult | L | 24 | 5 | MTT | TetrazoliumSalt |  | 99.23736108 | 0.092
Ag | I | Sphere | None | Commercial | Negative |  | 244.2 |  | -23.2 |  | AsPC-1 |  | H | Human | Pancreas | Epithelial | Adult | L | 24 | 0 | MTT | TetrazoliumSalt |  | 100.2170831 | 0.2177
Au | I | Sphere | None | Commercial | Negative |  | 190.2 |  | -13.3 |  | AsPC-1 |  | H | Human | Pancreas | Epithelial | Adult | L | 24 | 0 | MTT | TetrazoliumSalt |  | 100.2341713 | 0.2875
Pt | I | Sphere | None | Commercial | Negative |  | 80 |  | -21.7 |  | AsPC-1 |  | H | Human | Pancreas | Epithelial | Adult | L | 24 | 0 | MTT | TetrazoliumSalt |  | 100.2518924 | 0.092
Ag | I | Sphere | None | Commercial | Negative |  | 244.2 |  | -23.2 |  | AsPC-1 |  | H | Human | Pancreas | Epithelial | Adult | L | 24 | 0.1 | MTT | TetrazoliumSalt |  | 84.86747171 | 0.2177
Au | I | Sphere | None | Commercial | Negative |  | 190.2 |  | -13.3 |  | AsPC-1 |  | H | Human | Pancreas | Epithelial | Adult | L | 24 | 0.1 | MTT | TetrazoliumSalt |  | 93.53180932 | 0.2875
Pt | I | Sphere | None | Commercial | Negative |  | 80 |  | -21.7 |  | AsPC-1 |  | H | Human | Pancreas | Epithelial | Adult | L | 24 | 0.1 | MTT | TetrazoliumSalt |  | 86.0301005 | 0.092
Ag | I | Sphere | None | Commercial | Negative |  | 244.2 |  | -23.2 |  | AsPC-1 |  | H | Human | Pancreas | Epithelial | Adult | L | 24 | 0.5 | MTT | TetrazoliumSalt |  | 76.2847776 | 0.2177
Au | I | Sphere | None | Commercial | Negative |  | 190.2 |  | -13.3 |  | AsPC-1 |  | H | Human | Pancreas | Epithelial | Adult | L | 24 | 0.5 | MTT | TetrazoliumSalt |  | 86.82818157 | 0.2875
Pt | I | Sphere | None | Commercial | Negative |  | 80 |  | -21.7 |  | AsPC-1 |  | H | Human | Pancreas | Epithelial | Adult | L | 24 | 0.5 | MTT | TetrazoliumSalt |  | 89.85342143 | 0.092
Ag | I | Sphere | None | Commercial | Negative |  | 244.2 |  | -23.2 |  | AsPC-1 |  | H | Human | Pancreas | Epithelial | Adult | L | 24 | 1 | MTT | TetrazoliumSalt |  | 88.75471507 | 0.2177
Au | I | Sphere | None | Commercial | Negative |  | 190.2 |  | -13.3 |  | AsPC-1 |  | H | Human | Pancreas | Epithelial | Adult | L | 24 | 1 | MTT | TetrazoliumSalt |  | 84.6364649 | 0.2875
Pt | I | Sphere | None | Commercial | Negative |  | 80 |  | -21.7 |  | AsPC-1 |  | H | Human | Pancreas | Epithelial | Adult | L | 24 | 1 | MTT | TetrazoliumSalt |  | 90.29328371 | 0.092
Ag | I | Sphere | None | Commercial | Negative |  | 244.2 |  | -23.2 |  | AsPC-1 |  | H | Human | Pancreas | Epithelial | Adult | L | 24 | 2 | MTT | TetrazoliumSalt |  | 86.18705856 | 0.2177
Au | I | Sphere | None | Commercial | Negative |  | 190.2 |  | -13.3 |  | AsPC-1 |  | H | Human | Pancreas | Epithelial | Adult | L | 24 | 2 | MTT | TetrazoliumSalt |  | 79.81316929 | 0.2875
Pt | I | Sphere | None | Commercial | Negative |  | 80 |  | -21.7 |  | AsPC-1 |  | H | Human | Pancreas | Epithelial | Adult | L | 24 | 2 | MTT | TetrazoliumSalt |  | 80.58277006 | 0.092
Ag | I | Sphere | None | Commercial | Negative |  | 244.2 |  | -23.2 |  | AsPC-1 |  | H | Human | Pancreas | Epithelial | Adult | L | 24 | 5 | MTT | TetrazoliumSalt |  | 71.213387 | 0.2177
Au | I | Sphere | None | Commercial | Negative |  | 190.2 |  | -13.3 |  | AsPC-1 |  | H | Human | Pancreas | Epithelial | Adult | L | 24 | 5 | MTT | TetrazoliumSalt |  | 82.13273082 | 0.2875
Pt | I | Sphere | None | Commercial | Negative |  | 80 |  | -21.7 |  | AsPC-1 |  | H | Human | Pancreas | Epithelial | Adult | L | 24 | 5 | MTT | TetrazoliumSalt |  | 78.76699324 | 0.092
Ag | I | Sphere | None | Commercial | Negative |  | 244.2 |  | -23.2 |  | HFFF-2 |  | H | Human | Foreskin/ foetal | Fibroblast | Fetus | L | 24 | 0 | MTT | TetrazoliumSalt |  | 100.6234414 | 0.2177
Au | I | Sphere | None | Commercial | Negative |  | 190.2 |  | -13.3 |  | HFFF-2 |  | H | Human | Foreskin/ foetal | Fibroblast | Fetus | L | 24 | 0 | MTT | TetrazoliumSalt |  | 100.6234414 | 0.2875
Pt | I | Sphere | None | Commercial | Negative |  | 80 |  | -21.7 |  | HFFF-2 |  | H | Human | Foreskin/ foetal | Fibroblast | Fetus | L | 24 | 0 | MTT | TetrazoliumSalt |  | 100.6234414 | 0.092
Ag | I | Sphere | None | Commercial | Negative |  | 244.2 |  | -23.2 |  | HFFF-2 |  | H | Human | Foreskin/ foetal | Fibroblast | Fetus | L | 24 | 0.1 | MTT | TetrazoliumSalt |  | 108.8528678 | 0.2177
Au | I | Sphere | None | Commercial | Negative |  | 190.2 |  | -13.3 |  | HFFF-2 |  | H | Human | Foreskin/ foetal | Fibroblast | Fetus | L | 24 | 0.1 | MTT | TetrazoliumSalt |  | 114.8379052 | 0.2875
Pt | I | Sphere | None | Commercial | Negative |  | 80 |  | -21.7 |  | HFFF-2 |  | H | Human | Foreskin/ foetal | Fibroblast | Fetus | L | 24 | 0.1 | MTT | TetrazoliumSalt |  | 116.3341646 | 0.092
Ag | I | Sphere | None | Commercial | Negative |  | 244.2 |  | -23.2 |  | HFFF-2 |  | H | Human | Foreskin/ foetal | Fibroblast | Fetus | L | 24 | 0.5 | MTT | TetrazoliumSalt |  | 95.7605985 | 0.2177
Au | I | Sphere | None | Commercial | Negative |  | 190.2 |  | -13.3 |  | HFFF-2 |  | H | Human | Foreskin/ foetal | Fibroblast | Fetus | L | 24 | 0.5 | MTT | TetrazoliumSalt |  | 114.4638404 | 0.2875
Pt | I | Sphere | None | Commercial | Negative |  | 80 |  | -21.7 |  | HFFF-2 |  | H | Human | Foreskin/ foetal | Fibroblast | Fetus | L | 24 | 0.5 | MTT | TetrazoliumSalt |  | 114.4638404 | 0.092
Ag | I | Sphere | None | Commercial | Negative |  | 244.2 |  | -23.2 |  | HFFF-2 |  | H | Human | Foreskin/ foetal | Fibroblast | Fetus | L | 24 | 1 | MTT | TetrazoliumSalt |  | 105.8603491 | 0.2177
Au | I | Sphere | None | Commercial | Negative |  | 190.2 |  | -13.3 |  | HFFF-2 |  | H | Human | Foreskin/ foetal | Fibroblast | Fetus | L | 24 | 1 | MTT | TetrazoliumSalt |  | 108.8528678 | 0.2875
Pt | I | Sphere | None | Commercial | Negative |  | 80 |  | -21.7 |  | HFFF-2 |  | H | Human | Foreskin/ foetal | Fibroblast | Fetus | L | 24 | 1 | MTT | TetrazoliumSalt |  | 115.5860349 | 0.092
Ag | I | Sphere | None | Commercial | Negative |  | 244.2 |  | -23.2 |  | HFFF-2 |  | H | Human | Foreskin/ foetal | Fibroblast | Fetus | L | 24 | 2 | MTT | TetrazoliumSalt |  | 116.3341646 | 0.2177
Au | I | Sphere | None | Commercial | Negative |  | 190.2 |  | -13.3 |  | HFFF-2 |  | H | Human | Foreskin/ foetal | Fibroblast | Fetus | L | 24 | 2 | MTT | TetrazoliumSalt |  | 114.4638404 | 0.2875
Pt | I | Sphere | None | Commercial | Negative |  | 80 |  | -21.7 |  | HFFF-2 |  | H | Human | Foreskin/ foetal | Fibroblast | Fetus | L | 24 | 2 | MTT | TetrazoliumSalt |  | 111.4713217 | 0.092
Ag | I | Sphere | None | Commercial | Negative |  | 244.2 |  | -23.2 |  | HFFF-2 |  | H | Human | Foreskin/ foetal | Fibroblast | Fetus | L | 24 | 5 | MTT | TetrazoliumSalt |  | 112.967581 | 0.2177
Au | I | Sphere | None | Commercial | Negative |  | 190.2 |  | -13.3 |  | HS-5 |  | H | Human | BoneMarrow | Fibroblast | Adult | L | 24 | 5 | MTT | TetrazoliumSalt |  | 106.9825436 | 0.2875
Pt | I | Sphere | None | Commercial | Negative |  | 80 |  | -21.7 |  | HS-5 |  | H | Human | BoneMarrow | Fibroblast | Adult | L | 24 | 5 | MTT | TetrazoliumSalt |  | 90.89775561 | 0.092
Ag | I | Sphere | None | Commercial | Negative |  | 244.2 |  | -23.2 |  | HS-5 |  | H | Human | BoneMarrow | Fibroblast | Adult | L | 24 | 0 | MTT | TetrazoliumSalt |  | 100.9975062 | 0.2177
Au | I | Sphere | None | Commercial | Negative |  | 190.2 |  | -13.3 |  | HS-5 |  | H | Human | BoneMarrow | Fibroblast | Adult | L | 24 | 0 | MTT | TetrazoliumSalt |  | 100.9975062 | 0.2875
Pt | I | Sphere | None | Commercial | Negative |  | 80 |  | -21.7 |  | HS-5 |  | H | Human | BoneMarrow | Fibroblast | Adult | L | 24 | 0 | MTT | TetrazoliumSalt |  | 100.9975062 | 0.092
Ag | I | Sphere | None | Commercial | Negative |  | 244.2 |  | -23.2 |  | HS-5 |  | H | Human | BoneMarrow | Fibroblast | Adult | L | 24 | 0.1 | MTT | TetrazoliumSalt |  | 76.30922693 | 0.2177
Au | I | Sphere | None | Commercial | Negative |  | 190.2 |  | -13.3 |  | HS-5 |  | H | Human | BoneMarrow | Fibroblast | Adult | L | 24 | 0.1 | MTT | TetrazoliumSalt |  | 94.26433915 | 0.2875
Pt | I | Sphere | None | Commercial | Negative |  | 80 |  | -21.7 |  | HS-5 |  | H | Human | BoneMarrow | Fibroblast | Adult | L | 24 | 0.1 | MTT | TetrazoliumSalt |  | 90.14962594 | 0.092
Ag | I | Sphere | None | Commercial | Negative |  | 244.2 |  | -23.2 |  | HS-5 |  | H | Human | BoneMarrow | Fibroblast | Adult | L | 24 | 0.5 | MTT | TetrazoliumSalt |  | 74.81296758 | 0.2177
Au | I | Sphere | None | Commercial | Negative |  | 190.2 |  | -13.3 |  | HS-5 |  | H | Human | BoneMarrow | Fibroblast | Adult | L | 24 | 0.5 | MTT | TetrazoliumSalt |  | 86.78304239 | 0.2875
Pt | I | Sphere | None | Commercial | Negative |  | 80 |  | -21.7 |  | HS-5 |  | H | Human | BoneMarrow | Fibroblast | Adult | L | 24 | 0.5 | MTT | TetrazoliumSalt |  | 85.66084788 | 0.092
Ag | I | Sphere | None | Commercial | Negative |  | 244.2 |  | -23.2 |  | HS-5 |  | H | Human | BoneMarrow | Fibroblast | Adult | L | 24 | 1 | MTT | TetrazoliumSalt |  | 108.478803 | 0.2177
Au | I | Sphere | None | Commercial | Negative |  | 190.2 |  | -13.3 |  | HS-5 |  | H | Human | BoneMarrow | Fibroblast | Adult | L | 24 | 1 | MTT | TetrazoliumSalt |  | 83.41645885 | 0.2875
Pt | I | Sphere | None | Commercial | Negative |  | 80 |  | -21.7 |  | HS-5 |  | H | Human | BoneMarrow | Fibroblast | Adult | L | 24 | 1 | MTT | TetrazoliumSalt |  | 85.66084788 | 0.092
Ag | I | Sphere | None | Commercial | Negative |  | 244.2 |  | -23.2 |  | HS-5 |  | H | Human | BoneMarrow | Fibroblast | Adult | L | 24 | 2 | MTT | TetrazoliumSalt |  | 103.2418953 | 0.2177
Au | I | Sphere | None | Commercial | Negative |  | 190.2 |  | -13.3 |  | HS-5 |  | H | Human | BoneMarrow | Fibroblast | Adult | L | 24 | 2 | MTT | TetrazoliumSalt |  | 81.17206983 | 0.2875
Pt | I | Sphere | None | Commercial | Negative |  | 80 |  | -21.7 |  | HS-5 |  | H | Human | BoneMarrow | Fibroblast | Adult | L | 24 | 2 | MTT | TetrazoliumSalt |  | 80.42394015 | 0.092
Ag | I | Sphere | None | Commercial | Negative |  | 244.2 |  | -23.2 |  | HS-5 |  | H | Human | BoneMarrow | Fibroblast | Adult | L | 24 | 5 | MTT | TetrazoliumSalt |  | 100.9975062 | 0.2177
Au | I | Sphere | None | Commercial | Negative |  | 190.2 |  | -13.3 |  | HS-5 |  | H | Human | BoneMarrow | Fibroblast | Adult | L | 24 | 5 | MTT | TetrazoliumSalt |  | 88.27930175 | 0.2875
Pt | I | Sphere | None | Commercial | Negative |  | 80 |  | -21.7 |  | HS-5 |  | H | Human | BoneMarrow | Fibroblast | Adult | L | 24 | 5 | MTT | TetrazoliumSalt |  | 79.67581047 | 0.092
GO | C | Flake | None | Commercial | Negative |  | 419.6 |  | -38.9 |  | BxPC-3 |  | H | Human | Pancreas | Epithelial | Adult | L | 24 | 0 | MTT | TetrazoliumSalt |  | 100.4273504 | 0.0317
ND | C | Sphere | None | Commercial | Positive |  | 157.6 |  | 23.2 |  | BxPC-3 |  | H | Human | Pancreas | Epithelial | Adult | L | 24 | 0 | MTT | TetrazoliumSalt |  | 100.4273504 | 0.0071
C60 | C | Sphere | OH | Commercial | Negative |  | 185.3 |  | -48.1 |  | BxPC-3 |  | H | Human | Pancreas | Epithelial | Adult | L | 24 | 0 | MTT | TetrazoliumSalt |  | 100.4273504 | 0.024
GO | C | Flake | None | Commercial | Negative |  | 419.6 |  | -38.9 |  | BxPC-3 |  | H | Human | Pancreas | Epithelial | Adult | L | 24 | 10 | MTT | TetrazoliumSalt |  | 83.76068376 | 0.0317
ND | C | Sphere | None | Commercial | Positive |  | 157.6 |  | 23.2 |  | BxPC-3 |  | H | Human | Pancreas | Epithelial | Adult | L | 24 | 10 | MTT | TetrazoliumSalt |  | 70.08547009 | 0.0071
C60 | C | Sphere | OH | Commercial | Negative |  | 185.3 |  | -48.1 |  | BxPC-3 |  | H | Human | Pancreas | Epithelial | Adult | L | 24 | 10 | MTT | TetrazoliumSalt |  | 98.71794872 | 0.024
GO | C | Flake | None | Commercial | Negative |  | 419.6 |  | -38.9 |  | BxPC-3 |  | H | Human | Pancreas | Epithelial | Adult | L | 24 | 20 | MTT | TetrazoliumSalt |  | 89.31623932 | 0.0317
ND | C | Sphere | None | Commercial | Positive |  | 157.6 |  | 23.2 |  | BxPC-3 |  | H | Human | Pancreas | Epithelial | Adult | L | 24 | 20 | MTT | TetrazoliumSalt |  | 44.87179487 | 0.0071
C60 | C | Sphere | OH | Commercial | Negative |  | 185.3 |  | -48.1 |  | BxPC-3 |  | H | Human | Pancreas | Epithelial | Adult | L | 24 | 20 | MTT | TetrazoliumSalt |  | 94.87179487 | 0.024
GO | C | Flake | None | Commercial | Negative |  | 419.6 |  | -38.9 |  | BxPC-3 |  | H | Human | Pancreas | Epithelial | Adult | L | 24 | 50 | MTT | TetrazoliumSalt |  | 86.32478632 | 0.0317
ND | C | Sphere | None | Commercial | Positive |  | 157.6 |  | 23.2 |  | BxPC-3 |  | H | Human | Pancreas | Epithelial | Adult | L | 24 | 50 | MTT | TetrazoliumSalt |  | 47.43589744 | 0.0071
C60 | C | Sphere | OH | Commercial | Negative |  | 185.3 |  | -48.1 |  | BxPC-3 |  | H | Human | Pancreas | Epithelial | Adult | L | 24 | 50 | MTT | TetrazoliumSalt |  | 105.982906 | 0.024
GO | C | Flake | None | Commercial | Negative |  | 419.6 |  | -38.9 |  | BxPC-3 |  | H | Human | Pancreas | Epithelial | Adult | L | 24 | 100 | MTT | TetrazoliumSalt |  | 89.31623932 | 0.0317
ND | C | Sphere | None | Commercial | Positive |  | 157.6 |  | 23.2 |  | BxPC-3 |  | H | Human | Pancreas | Epithelial | Adult | L | 24 | 100 | MTT | TetrazoliumSalt |  | 32.47863248 | 0.0071
C60 | C | Sphere | OH | Commercial | Negative |  | 185.3 |  | -48.1 |  | BxPC-3 |  | H | Human | Pancreas | Epithelial | Adult | L | 24 | 100 | MTT | TetrazoliumSalt |  | 113.2478632 | 0.024
GO | C | Flake | None | Commercial | Negative |  | 419.6 |  | -38.9 |  | BxPC-3 |  | H | Human | Pancreas | Epithelial | Adult | L | 24 | 200 | MTT | TetrazoliumSalt |  | 100 | 0.0317
ND | C | Sphere | None | Commercial | Positive |  | 157.6 |  | 23.2 |  | BxPC-3 |  | H | Human | Pancreas | Epithelial | Adult | L | 24 | 200 | MTT | TetrazoliumSalt |  | 25.64102564 | 0.0071
C60 | C | Sphere | OH | Commercial | Negative |  | 185.3 |  | -48.1 |  | BxPC-3 |  | H | Human | Pancreas | Epithelial | Adult | L | 24 | 200 | MTT | TetrazoliumSalt |  | 121.3675214 | 0.024
GO | C | Flake | None | Commercial | Negative |  | 419.6 |  | -38.9 |  | AsPC-1 |  | H | Human | Pancreas | Epithelial | Adult | L | 24 | 0 | MTT | TetrazoliumSalt |  | 99.14529915 | 0.0317
ND | C | Sphere | None | Commercial | Positive |  | 157.6 |  | 23.2 |  | AsPC-1 |  | H | Human | Pancreas | Epithelial | Adult | L | 24 | 0 | MTT | TetrazoliumSalt |  | 99.14529915 | 0.0071
C60 | C | Sphere | OH | Commercial | Negative |  | 185.3 |  | -48.1 |  | AsPC-1 |  | H | Human | Pancreas | Epithelial | Adult | L | 24 | 0 | MTT | TetrazoliumSalt |  | 99.14529915 | 0.024
GO | C | Flake | None | Commercial | Negative |  | 419.6 |  | -38.9 |  | AsPC-1 |  | H | Human | Pancreas | Epithelial | Adult | L | 24 | 10 | MTT | TetrazoliumSalt |  | 82.90598291 | 0.0317
ND | C | Sphere | None | Commercial | Positive |  | 157.6 |  | 23.2 |  | AsPC-1 |  | H | Human | Pancreas | Epithelial | Adult | L | 24 | 10 | MTT | TetrazoliumSalt |  | 100.8547009 | 0.0071
C60 | C | Sphere | OH | Commercial | Negative |  | 185.3 |  | -48.1 |  | AsPC-1 |  | H | Human | Pancreas | Epithelial | Adult | L | 24 | 10 | MTT | TetrazoliumSalt |  | 115.3846154 | 0.024
GO | C | Flake | None | Commercial | Negative |  | 419.6 |  | -38.9 |  | AsPC-1 |  | H | Human | Pancreas | Epithelial | Adult | L | 24 | 20 | MTT | TetrazoliumSalt |  | 85.04273504 | 0.0317
ND | C | Sphere | None | Commercial | Positive |  | 157.6 |  | 23.2 |  | AsPC-1 |  | H | Human | Pancreas | Epithelial | Adult | L | 24 | 20 | MTT | TetrazoliumSalt |  | 89.31623932 | 0.0071
C60 | C | Sphere | OH | Commercial | Negative |  | 185.3 |  | -48.1 |  | AsPC-1 |  | H | Human | Pancreas | Epithelial | Adult | L | 24 | 20 | MTT | TetrazoliumSalt |  | 91.02564103 | 0.024
GO | C | Flake | None | Commercial | Negative |  | 419.6 |  | -38.9 |  | AsPC-1 |  | H | Human | Pancreas | Epithelial | Adult | L | 24 | 50 | MTT | TetrazoliumSalt |  | 127.3504274 | 0.0317
ND | C | Sphere | None | Commercial | Positive |  | 157.6 |  | 23.2 |  | AsPC-1 |  | H | Human | Pancreas | Epithelial | Adult | L | 24 | 50 | MTT | TetrazoliumSalt |  | 76.06837607 | 0.0071
C60 | C | Sphere | OH | Commercial | Negative |  | 185.3 |  | -48.1 |  | AsPC-1 |  | H | Human | Pancreas | Epithelial | Adult | L | 24 | 50 | MTT | TetrazoliumSalt |  | 95.2991453 | 0.024
GO | C | Flake | None | Commercial | Negative |  | 419.6 |  | -38.9 |  | AsPC-1 |  | H | Human | Pancreas | Epithelial | Adult | L | 24 | 100 | MTT | TetrazoliumSalt |  | 125.2136752 | 0.0317
ND | C | Sphere | None | Commercial | Positive |  | 157.6 |  | 23.2 |  | AsPC-1 |  | H | Human | Pancreas | Epithelial | Adult | L | 24 | 100 | MTT | TetrazoliumSalt |  | 55.98290598 | 0.0071
C60 | C | Sphere | OH | Commercial | Negative |  | 185.3 |  | -48.1 |  | AsPC-1 |  | H | Human | Pancreas | Epithelial | Adult | L | 24 | 100 | MTT | TetrazoliumSalt |  | 88.88888889 | 0.024
GO | C | Flake | None | Commercial | Negative |  | 419.6 |  | -38.9 |  | AsPC-1 |  | H | Human | Pancreas | Epithelial | Adult | L | 24 | 200 | MTT | TetrazoliumSalt |  | 114.5299145 | 0.0317
ND | C | Sphere | None | Commercial | Positive |  | 157.6 |  | 23.2 |  | AsPC-1 |  | H | Human | Pancreas | Epithelial | Adult | L | 24 | 200 | MTT | TetrazoliumSalt |  | 66.23931624 | 0.0071
C60 | C | Sphere | OH | Commercial | Negative |  | 185.3 |  | -48.1 |  | AsPC-1 |  | H | Human | Pancreas | Epithelial | Adult | L | 24 | 200 | MTT | TetrazoliumSalt |  | 98.71794872 | 0.024
GO | C | Flake | None | Commercial | Negative |  | 419.6 |  | -38.9 |  | HFFF-2 |  | H | Human | Foreskin/ foetal | Fibroblast | Fetus | L | 24 | 0 | MTT | TetrazoliumSalt |  | 98.6561303 | 0.0317
ND | C | Sphere | None | Commercial | Positive |  | 157.6 |  | 23.2 |  | HFFF-2 |  | H | Human | Foreskin/ foetal | Fibroblast | Fetus | L | 24 | 0 | MTT | TetrazoliumSalt |  | 98.67002043 | 0.0071
C60 | C | Sphere | OH | Commercial | Negative |  | 185.3 |  | -48.1 |  | HFFF-2 |  | H | Human | Foreskin/ foetal | Fibroblast | Fetus | L | 24 | 0 | MTT | TetrazoliumSalt |  | 98.68391055 | 0.024
GO | C | Flake | None | Commercial | Negative |  | 419.6 |  | -38.9 |  | HFFF-2 |  | H | Human | Foreskin/ foetal | Fibroblast | Fetus | L | 24 | 10 | MTT | TetrazoliumSalt |  | 107.7297042 | 0.0317
ND | C | Sphere | None | Commercial | Positive |  | 157.6 |  | 23.2 |  | HFFF-2 |  | H | Human | Foreskin/ foetal | Fibroblast | Fetus | L | 24 | 10 | MTT | TetrazoliumSalt |  | 81.27746886 | 0.0071
C60 | C | Sphere | OH | Commercial | Negative |  | 185.3 |  | -48.1 |  | HFFF-2 |  | H | Human | Foreskin/ foetal | Fibroblast | Fetus | L | 24 | 10 | MTT | TetrazoliumSalt |  | 111.9680044 | 0.024
GO | C | Flake | None | Commercial | Negative |  | 419.6 |  | -38.9 |  | HFFF-2 |  | H | Human | Foreskin/ foetal | Fibroblast | Fetus | L | 24 | 20 | MTT | TetrazoliumSalt |  | 114.3972667 | 0.0317
ND | C | Sphere | None | Commercial | Positive |  | 157.6 |  | 23.2 |  | HFFF-2 |  | H | Human | Foreskin/ foetal | Fibroblast | Fetus | L | 24 | 20 | MTT | TetrazoliumSalt |  | 71.70415239 | 0.0071
C60 | C | Sphere | OH | Commercial | Negative |  | 185.3 |  | -48.1 |  | HFFF-2 |  | H | Human | Foreskin/ foetal | Fibroblast | Fetus | L | 24 | 20 | MTT | TetrazoliumSalt |  | 100.5901794 | 0.024
GO | C | Flake | None | Commercial | Negative |  | 419.6 |  | -38.9 |  | HFFF-2 |  | H | Human | Foreskin/ foetal | Fibroblast | Fetus | L | 24 | 50 | MTT | TetrazoliumSalt |  | 117.7562615 | 0.0317
ND | C | Sphere | None | Commercial | Positive |  | 157.6 |  | 23.2 |  | HFFF-2 |  | H | Human | Foreskin/ foetal | Fibroblast | Fetus | L | 24 | 50 | MTT | TetrazoliumSalt |  | 88.59726334 | 0.0071
C60 | C | Sphere | OH | Commercial | Negative |  | 185.3 |  | -48.1 |  | HFFF-2 |  | H | Human | Foreskin/ foetal | Fibroblast | Fetus | L | 24 | 50 | MTT | TetrazoliumSalt |  | 95.52843626 | 0.024
GO | C | Flake | None | Commercial | Negative |  | 419.6 |  | -38.9 |  | HFFF-2 |  | H | Human | Foreskin/ foetal | Fibroblast | Fetus | L | 24 | 100 | MTT | TetrazoliumSalt |  | 146.6794295 | 0.0317
ND | C | Sphere | None | Commercial | Positive |  | 157.6 |  | 23.2 |  | HFFF-2 |  | H | Human | Foreskin/ foetal | Fibroblast | Fetus | L | 24 | 100 | MTT | TetrazoliumSalt |  | 79.3246983 | 0.0071
C60 | C | Sphere | OH | Commercial | Negative |  | 185.3 |  | -48.1 |  | HFFF-2 |  | H | Human | Foreskin/ foetal | Fibroblast | Fetus | L | 24 | 100 | MTT | TetrazoliumSalt |  | 94.97766256 | 0.024
GO | C | Flake | None | Commercial | Negative |  | 419.6 |  | -38.9 |  | HFFF-2 |  | H | Human | Foreskin/ foetal | Fibroblast | Fetus | L | 24 | 200 | MTT | TetrazoliumSalt |  | 141.6173844 | 0.0317
ND | C | Sphere | None | Commercial | Positive |  | 157.6 |  | 23.2 |  | HS-5 |  | H | Human | BoneMarrow | Fibroblast | Adult | L | 24 | 200 | MTT | TetrazoliumSalt |  | 90.20278074 | 0.0071
C60 | C | Sphere | OH | Commercial | Negative |  | 185.3 |  | -48.1 |  | HS-5 |  | H | Human | BoneMarrow | Fibroblast | Adult | L | 24 | 200 | MTT | TetrazoliumSalt |  | 94.1264394 | 0.024
GO | C | Flake | None | Commercial | Negative |  | 419.6 |  | -38.9 |  | HS-5 |  | H | Human | BoneMarrow | Fibroblast | Adult | L | 24 | 0 | MTT | TetrazoliumSalt |  | 100.2808989 | 0.0317
ND | C | Sphere | None | Commercial | Positive |  | 157.6 |  | 23.2 |  | HS-5 |  | H | Human | BoneMarrow | Fibroblast | Adult | L | 24 | 0 | MTT | TetrazoliumSalt |  | 100.2808989 | 0.0071
C60 | C | Sphere | OH | Commercial | Negative |  | 185.3 |  | -48.1 |  | HS-5 |  | H | Human | BoneMarrow | Fibroblast | Adult | L | 24 | 0 | MTT | TetrazoliumSalt |  | 100.2808989 | 0.024
GO | C | Flake | None | Commercial | Negative |  | 419.6 |  | -38.9 |  | HS-5 |  | H | Human | BoneMarrow | Fibroblast | Adult | L | 24 | 10 | MTT | TetrazoliumSalt |  | 44.66292135 | 0.0317
ND | C | Sphere | None | Commercial | Positive |  | 157.6 |  | 23.2 |  | HS-5 |  | H | Human | BoneMarrow | Fibroblast | Adult | L | 24 | 10 | MTT | TetrazoliumSalt |  | 77.10674157 | 0.0071
C60 | C | Sphere | OH | Commercial | Negative |  | 185.3 |  | -48.1 |  | HS-5 |  | H | Human | BoneMarrow | Fibroblast | Adult | L | 24 | 10 | MTT | TetrazoliumSalt |  | 80.47752809 | 0.024
GO | C | Flake | None | Commercial | Negative |  | 419.6 |  | -38.9 |  | HS-5 |  | H | Human | BoneMarrow | Fibroblast | Adult | L | 24 | 20 | MTT | TetrazoliumSalt |  | 64.04494382 | 0.0317
ND | C | Sphere | None | Commercial | Positive |  | 157.6 |  | 23.2 |  | HS-5 |  | H | Human | BoneMarrow | Fibroblast | Adult | L | 24 | 20 | MTT | TetrazoliumSalt |  | 76.4747191 | 0.0071
C60 | C | Sphere | OH | Commercial | Negative |  | 185.3 |  | -48.1 |  | HS-5 |  | H | Human | BoneMarrow | Fibroblast | Adult | L | 24 | 20 | MTT | TetrazoliumSalt |  | 55.19662921 | 0.024
GO | C | Flake | None | Commercial | Negative |  | 419.6 |  | -38.9 |  | HS-5 |  | H | Human | BoneMarrow | Fibroblast | Adult | L | 24 | 50 | MTT | TetrazoliumSalt |  | 113.7640449 | 0.0317
ND | C | Sphere | None | Commercial | Positive |  | 157.6 |  | 23.2 |  | HS-5 |  | H | Human | BoneMarrow | Fibroblast | Adult | L | 24 | 50 | MTT | TetrazoliumSalt |  | 74.57865169 | 0.0071
C60 | C | Sphere | OH | Commercial | Negative |  | 185.3 |  | -48.1 |  | HS-5 |  | H | Human | BoneMarrow | Fibroblast | Adult | L | 24 | 50 | MTT | TetrazoliumSalt |  | 57.09269663 | 0.024
GO | C | Flake | None | Commercial | Negative |  | 419.6 |  | -38.9 |  | HS-5 |  | H | Human | BoneMarrow | Fibroblast | Adult | L | 24 | 100 | MTT | TetrazoliumSalt |  | 108.497191 | 0.0317
ND | C | Sphere | None | Commercial | Positive |  | 157.6 |  | 23.2 |  | HS-5 |  | H | Human | BoneMarrow | Fibroblast | Adult | L | 24 | 100 | MTT | TetrazoliumSalt |  | 45.29494382 | 0.0071
C60 | C | Sphere | OH | Commercial | Negative |  | 185.3 |  | -48.1 |  | HS-5 |  | H | Human | BoneMarrow | Fibroblast | Adult | L | 24 | 100 | MTT | TetrazoliumSalt |  | 57.51404494 | 0.024
GO | C | Flake | None | Commercial | Negative |  | 419.6 |  | -38.9 |  | HS-5 |  | H | Human | BoneMarrow | Fibroblast | Adult | L | 24 | 200 | MTT | TetrazoliumSalt |  | 103.2303371 | 0.0317
ND | C | Sphere | None | Commercial | Positive |  | 157.6 |  | 23.2 |  | HS-5 |  | H | Human | BoneMarrow | Fibroblast | Adult | L | 24 | 200 | MTT | TetrazoliumSalt |  | 49.29775281 | 0.0071
C60 | C | Sphere | OH | Commercial | Negative |  | 185.3 |  | -48.1 |  | HS-5 |  | H | Human | BoneMarrow | Fibroblast | Adult | L | 24 | 200 | MTT | TetrazoliumSalt |  | 50.98314607 | 0.024
Fe2O3 | I | Sphere | citric acid | Combustion |  |  |  | 73.5 |  | -41.3 | MDA-MB-231 | 500000 | H | Human | Breast | Epithelial | Adult | L | 24 | 6 | MTT | TetrazoliumSalt |  | 100.110952 | 0.176
Fe2O3 | I | Sphere | citric acid | Combustion |  |  |  | 72.8 |  | -38.7 | MDA-MB-231 | 500000 | H | Human | Breast | Epithelial | Adult | L | 24 | 6 | MTT | TetrazoliumSalt |  | 95.3030303 | 0.183
Fe2O3 | I | Sphere | citric acid | Combustion |  |  |  | 73.5 |  | -41.3 | MDA-MB-231 | 500000 | H | Human | Breast | Epithelial | Adult | L | 24 | 30 | MTT | TetrazoliumSalt |  | 103.5604072 | 0.176
Fe2O3 | I | Sphere | citric acid | Combustion |  |  |  | 72.8 |  | -38.7 | MDA-MB-231 | 500000 | H | Human | Breast | Epithelial | Adult | L | 24 | 30 | MTT | TetrazoliumSalt |  | 80.56987195 | 0.183
Fe2O3 | I | Sphere | citric acid | Combustion |  |  |  | 73.5 |  | -41.3 | MCF7 | 500000 | H | Human | Breast | Epithelial | Adult | L | 24 | 6 | MTT | TetrazoliumSalt |  | 102.6230812 | 0.176
Fe2O3 | I | Sphere | citric acid | Combustion |  |  |  | 72.8 |  | -38.7 | MCF7 | 500000 | H | Human | Breast | Epithelial | Adult | L | 24 | 6 | MTT | TetrazoliumSalt |  | 95.08589835 | 0.183
Fe2O3 | I | Sphere | citric acid | Combustion |  |  |  | 73.5 |  | -41.3 | MCF7 | 500000 | H | Human | Breast | Epithelial | Adult | L | 24 | 30 | MTT | TetrazoliumSalt |  | 104.5514197 | 0.176
Fe2O3 | I | Sphere | citric acid | Combustion |  |  |  | 72.8 |  | -38.7 | MCF7 | 500000 | H | Human | Breast | Epithelial | Adult | L | 24 | 30 | MTT | TetrazoliumSalt |  | 89.43927464 | 0.183
Fe2O3 | I | Sphere | citric acid | Combustion |  |  |  | 73.5 |  | -41.3 | MCF-10A | 500000 | H | Human | Breast | Epithelial | Adult | L | 24 | 6 | MTT | TetrazoliumSalt |  | 109.9053023 | 0.176
Fe2O3 | I | Sphere | citric acid | Combustion |  |  |  | 72.8 |  | -38.7 | MCF-10A | 500000 | H | Human | Breast | Epithelial | Adult | L | 24 | 6 | MTT | TetrazoliumSalt |  | 105.6411971 | 0.183
Fe2O3 | I | Sphere | citric acid | Combustion |  |  |  | 73.5 |  | -41.3 | MCF-10A | 500000 | H | Human | Breast | Epithelial | Adult | L | 24 | 30 | MTT | TetrazoliumSalt |  | 97.82683341 | 0.176
Fe2O3 | I | Sphere | citric acid | Combustion |  |  |  | 72.8 |  | -38.7 | MCF-10A | 500000 | H | Human | Breast | Epithelial | Adult | L | 24 | 30 | MTT | TetrazoliumSalt |  | 96.09507717 | 0.183
EuCQD | C | Sphere |  | Commercial |  |  | 5 |  |  |  | HBMEC | 20000 | H | Human | Brain | Endothelial |  | L | 24 | 250 | MTT | TetrazoliumSalt |  | 98.29780601
EuCQD | C | Sphere |  | Commercial |  |  | 5 |  |  |  | HTC-116 | 20000 | H | Human | Colon | Epithelial | Adult | L | 24 | 250 | MTT | TetrazoliumSalt |  | 85.20881752
EuCQD | C | Sphere |  | Commercial |  |  | 5 |  |  |  | A549 | 20000 | H | Human | Lung | Epithelial | Adult | L | 24 | 250 | MTT | TetrazoliumSalt |  | 97.94599661
EuCQD | C | Sphere |  | Commercial |  |  | 5 |  |  |  | HBMEC | 20000 | H | Human | Brain | Endothelial |  | L | 24 | 500 | MTT | TetrazoliumSalt |  | 92.32304117
EuCQD | C | Sphere |  | Commercial |  |  | 5 |  |  |  | HTC-116 | 20000 | H | Human | Colon | Epithelial | Adult | L | 24 | 500 | MTT | TetrazoliumSalt |  | 88.78136659
EuCQD | C | Sphere |  | Commercial |  |  | 5 |  |  |  | A549 | 20000 | H | Human | Lung | Epithelial | Adult | L | 24 | 500 | MTT | TetrazoliumSalt |  | 92.58302642
EuCQD | C | Sphere |  | Commercial |  |  | 5 |  |  |  | HBMEC | 20000 | H | Human | Brain | Endothelial |  | L | 24 | 1000 | MTT | TetrazoliumSalt |  | 84.02269725
EuCQD | C | Sphere |  | Commercial |  |  | 5 |  |  |  | HTC-116 | 20000 | H | Human | Colon | Epithelial | Adult | L | 24 | 1000 | MTT | TetrazoliumSalt |  | 71.05620757
EuCQD | C | Sphere |  | Commercial |  |  | 5 |  |  |  | A549 | 20000 | H | Human | Lung | Epithelial | Adult | L | 24 | 1000 | MTT | TetrazoliumSalt |  | 83.67068801
EuCQD | C | Sphere |  | Commercial |  |  | 5 |  |  |  | HBMEC | 20000 | H | Human | Brain | Endothelial |  | L | 24 | 2000 | MTT | TetrazoliumSalt |  | 56.50592611
EuCQD | C | Sphere |  | Commercial |  |  | 5 |  |  |  | HTC-116 | 20000 | H | Human | Colon | Epithelial | Adult | L | 24 | 2000 | MTT | TetrazoliumSalt |  | 58.8390989
EuCQD | C | Sphere |  | Commercial |  |  | 5 |  |  |  | A549 | 20000 | H | Human | Lung | Epithelial | Adult | L | 24 | 2000 | MTT | TetrazoliumSalt |  | 56.39861474
EuCQD | C | Sphere |  | Commercial |  |  | 5 |  |  |  | HBMEC | 20000 | H | Human | Brain | Endothelial |  | L | 24 | 4000 | MTT | TetrazoliumSalt |  | 37.06728242
EuCQD | C | Sphere |  | Commercial |  |  | 5 |  |  |  | HTC-116 | 20000 | H | Human | Colon | Epithelial | Adult | L | 24 | 4000 | MTT | TetrazoliumSalt |  | 37.07477623
EuCQD | C | Sphere |  | Commercial |  |  | 5 |  |  |  | A549 | 20000 | H | Human | Lung | Epithelial | Adult | L | 24 | 4000 | MTT | TetrazoliumSalt |  | 46.50718507
Au | I | Sphere | Arginine | Sono-chemical |  | 10.5 |  |  |  |  | Jurkat | 500000 | H | Human | Blood | Lymphoblast | Adult | L | 2 | 10 | WST-1 | TetrazoliumSalt |  | 93.67169762
Au | I | Sphere | Arginine | Sono-chemical |  | 10.5 |  |  |  |  | Jurkat | 500000 | H | Human | Blood | Lymphoblast | Adult | L | 2 | 50 | WST-1 | TetrazoliumSalt |  | 101.6801558
Au | I | Sphere | Arginine | Sono-chemical |  | 10.5 |  |  |  |  | Jurkat | 500000 | H | Human | Blood | Lymphoblast | Adult | L | 2 | 100 | WST-1 | TetrazoliumSalt |  | 83.94720435
Au | I | Sphere | Arginine | Sono-chemical |  | 10.5 |  |  |  |  | Jurkat | 500000 | H | Human | Blood | Lymphoblast | Adult | L | 4 | 10 | WST-1 | TetrazoliumSalt |  | 98.64334702
Au | I | Sphere | Arginine | Sono-chemical |  | 10.5 |  |  |  |  | Jurkat | 500000 | H | Human | Blood | Lymphoblast | Adult | L | 4 | 50 | WST-1 | TetrazoliumSalt |  | 99.99411813
Au | I | Sphere | Arginine | Sono-chemical |  | 10.5 |  |  |  |  | Jurkat | 500000 | H | Human | Blood | Lymphoblast | Adult | L | 4 | 100 | WST-1 | TetrazoliumSalt |  | 92.0262449
Au | I | Sphere | Arginine | Sono-chemical |  | 10.5 |  |  |  |  | Jurkat | 500000 | H | Human | Blood | Lymphoblast | Adult | L | 8 | 10 | WST-1 | TetrazoliumSalt |  | 99.62179585
Au | I | Sphere | Arginine | Sono-chemical |  | 10.5 |  |  |  |  | Jurkat | 500000 | H | Human | Blood | Lymphoblast | Adult | L | 8 | 50 | WST-1 | TetrazoliumSalt |  | 100.9716847
Au | I | Sphere | Arginine | Sono-chemical |  | 10.5 |  |  |  |  | Jurkat | 500000 | H | Human | Blood | Lymphoblast | Adult | L | 8 | 100 | WST-1 | TetrazoliumSalt |  | 82.35380616
Au | I | Sphere | Arginine | Sono-chemical |  | 10.5 |  |  |  |  | Jurkat | 500000 | H | Human | Blood | Lymphoblast | Adult | L | 24 | 10 | WST-1 | TetrazoliumSalt |  | 97.49285353
Au | I | Sphere | Arginine | Sono-chemical |  | 10.5 |  |  |  |  | Jurkat | 500000 | H | Human | Blood | Lymphoblast | Adult | L | 24 | 50 | WST-1 | TetrazoliumSalt |  | 87.30604538
Au | I | Sphere | Arginine | Sono-chemical |  | 10.5 |  |  |  |  | Jurkat | 500000 | H | Human | Blood | Lymphoblast | Adult | L | 24 | 100 | WST-1 | TetrazoliumSalt |  | 84.66273366
Au | I | Sphere | Arginine | Sono-chemical |  | 10.5 |  |  |  |  | Jurkat | 500000 | H | Human | Blood | Lymphoblast | Adult | L | 48 | 10 | WST-1 | TetrazoliumSalt |  | 103.3529592
Au | I | Sphere | Arginine | Sono-chemical |  | 10.5 |  |  |  |  | Jurkat | 500000 | H | Human | Blood | Lymphoblast | Adult | L | 48 | 50 | WST-1 | TetrazoliumSalt |  | 112.248109
Au | I | Sphere | Arginine | Sono-chemical |  | 10.5 |  |  |  |  | Jurkat | 500000 | H | Human | Blood | Lymphoblast | Adult | L | 48 | 100 | WST-1 | TetrazoliumSalt |  | 102.9479925
Au | I | Sphere | Arginine | Sono-chemical |  | 10.5 |  |  |  |  | Jurkat | 500000 | H | Human | Blood | Lymphoblast | Adult | L | 24 | 10 | WST-1 | TetrazoliumSalt |  | 95.24568565
Au | I | Sphere | Arginine | Sono-chemical |  | 10.5 |  |  |  |  | Jurkat | 500000 | H | Human | Blood | Lymphoblast | Adult | L | 24 | 50 | WST-1 | TetrazoliumSalt |  | 86.02673897
Au | I | Sphere | Arginine | Sono-chemical |  | 10.5 |  |  |  |  | Jurkat | 500000 | H | Human | Blood | Lymphoblast | Adult | L | 24 | 100 | WST-1 | TetrazoliumSalt |  | 83.02257461
Au | I | Sphere | Arginine | Sono-chemical |  | 10.5 |  |  |  |  | PBMC | 500000 | H | Human | Blood | Lymphoblast | Adult | P | 24 | 10 | WST-1 | TetrazoliumSalt |  | 115.3087393
Au | I | Sphere | Arginine | Sono-chemical |  | 10.5 |  |  |  |  | PBMC | 500000 | H | Human | Blood | Lymphoblast | Adult | P | 24 | 50 | WST-1 | TetrazoliumSalt |  | 88.78121802
Au | I | Sphere | Arginine | Sono-chemical |  | 10.5 |  |  |  |  | PBMC | 500000 | H | Human | Blood | Lymphoblast | Adult | P | 24 | 100 | WST-1 | TetrazoliumSalt |  | 84.88683285
Au | I | Rod |  | Commercial |  | 36 |  |  |  |  | Caco-2 and HT29-MTX |  | H | Human | Colon | Epithelial | Adult | L | 2 | 1 | AlamarBlue | AlamarBlue |  | 93.0248542
Au | I | Sphere |  | Commercial |  | 24 |  |  |  |  | Caco-2 and HT29-MTX |  | H | Human | Colon | Epithelial | Adult | L | 2 | 1 | AlamarBlue | AlamarBlue |  | 76.74024885
Au | I | Sphere |  | Commercial |  | 214 |  |  |  |  | Caco-2 and HT29-MTX |  | H | Human | Colon | Epithelial | Adult | L | 2 | 1 | AlamarBlue | AlamarBlue |  | 67.89143596
Ag | I | Sphere |  | Commercial |  | 15.2 |  |  |  |  | Caco-2 and HT29-MTX |  | H | Human | Colon | Epithelial | Adult | L | 2 | 30 | AlamarBlue | AlamarBlue |  | 122.8304376
Au | I | Rod |  | Commercial |  | 36 |  |  |  |  | Caco-2 and HT29-MTX |  | H | Human | Colon | Epithelial | Adult | L | 24 | 1 | AlamarBlue | AlamarBlue |  | 142.9391936
Au | I | Sphere |  | Commercial |  | 24 |  |  |  |  | Caco-2 and HT29-MTX |  | H | Human | Colon | Epithelial | Adult | L | 24 | 1 | AlamarBlue | AlamarBlue |  | 90.89824838
Au | I | Sphere |  | Commercial |  | 214 |  |  |  |  | Caco-2 and HT29-MTX |  | H | Human | Colon | Epithelial | Adult | L | 24 | 1 | AlamarBlue | AlamarBlue |  | 146.9819178
Ag | I | Sphere |  | Commercial |  | 15.2 |  |  |  |  | Caco-2 and HT29-MTX |  | H | Human | Colon | Epithelial | Adult | L | 24 | 30 | AlamarBlue | AlamarBlue |  | 47.74528235
PVA | O | Fiber |  | Precipitation Method |  | 350 |  |  |  |  | HDF |  | H | Human | Skin | Fibroblast | Adult | L | 24 |  | AlamarBlue | AlamarBlue |  | 79.2760181
PVA | O | Fiber |  | Precipitation Method |  | 350 |  |  |  |  | HDF |  | H | Human | Skin | Fibroblast | Adult | L | 24 |  | AlamarBlue | AlamarBlue |  | 77.91855204
PVA | O | Fiber |  | Precipitation Method |  | 350 |  |  |  |  | HDF |  | H | Human | Skin | Fibroblast | Adult | L | 24 |  | AlamarBlue | AlamarBlue |  | 89.86425339
PVA | O | Fiber |  | Precipitation Method |  | 350 |  |  |  |  | HDF |  | H | Human | Skin | Fibroblast | Adult | L | 24 |  | AlamarBlue | AlamarBlue |  | 85.7918552
PAN | O | Fiber |  | Precipitation Method |  | 148 |  |  |  |  | HDF |  | H | Human | Skin | Fibroblast | Adult | L | 24 |  | AlamarBlue | AlamarBlue |  | 87.14932127
PCL | O | Fiber |  | Precipitation Method |  | 1320 |  |  |  |  | HDF |  | H | Human | Skin | Fibroblast | Adult | L | 24 |  | AlamarBlue | AlamarBlue |  | 2.171945701
Rutin | O | Sphere | Tween80 | Emolsion-solvent evaporation |  |  | 75 |  |  |  | HGF1-P11 | 5000 | H | Human | Gingiva | Fibroblast | Adult | P | 24 | 9.524 | MTT | TetrazoliumSalt |  | 120.0868504
Rutin | O | Sphere | Tween80 | Emolsion-solvent evaporation |  |  | 75 |  |  |  | HGF1-P11 | 5000 | H | Human | Gingiva | Fibroblast | Adult | P | 48 | 9.524 | MTT | TetrazoliumSalt |  | 122.3907355
Rutin | O | Sphere | Tween80 | Emolsion-solvent evaporation |  |  | 75 |  |  |  | HGF1-P11 | 5000 | H | Human | Gingiva | Fibroblast | Adult | P | 24 | 19.079 | MTT | TetrazoliumSalt |  | 115.418559
Rutin | O | Sphere | Tween80 | Emolsion-solvent evaporation |  |  | 75 |  |  |  | HGF1-P11 | 5000 | H | Human | Gingiva | Fibroblast | Adult | P | 48 | 19.079 | MTT | TetrazoliumSalt |  | 120.0367695
Rutin | O | Sphere | Tween80 | Emolsion-solvent evaporation |  |  | 75 |  |  |  | HGF1-P11 | 5000 | H | Human | Gingiva | Fibroblast | Adult | P | 24 | 38.157 | MTT | TetrazoliumSalt |  | 112.1389933
Rutin | O | Sphere | Tween80 | Emolsion-solvent evaporation |  |  | 75 |  |  |  | HGF1-P11 | 5000 | H | Human | Gingiva | Fibroblast | Adult | P | 48 | 38.157 | MTT | TetrazoliumSalt |  | 114.4432047
Rutin | O | Sphere | Tween80 | Emolsion-solvent evaporation |  |  | 75 |  |  |  | HGF1-P11 | 5000 | H | Human | Gingiva | Fibroblast | Adult | P | 24 | 76.315 | MTT | TetrazoliumSalt |  | 100.2951022
Rutin | O | Sphere | Tween80 | Emolsion-solvent evaporation |  |  | 75 |  |  |  | HGF1-P11 | 5000 | H | Human | Gingiva | Fibroblast | Adult | P | 48 | 76.315 | MTT | TetrazoliumSalt |  | 116.7195208
Rutin | O | Sphere | Tween80 | Emolsion-solvent evaporation |  |  | 75 |  |  |  | HGF1-P11 | 5000 | H | Human | Gingiva | Fibroblast | Adult | P | 24 | 152.629 | MTT | TetrazoliumSalt |  | 102.5714183
Rutin | O | Sphere | Tween80 | Emolsion-solvent evaporation |  |  | 75 |  |  |  | HGF1-P11 | 5000 | H | Human | Gingiva | Fibroblast | Adult | P | 48 | 152.629 | MTT | TetrazoliumSalt |  | 112.976829
Cellulose | O | Rod |  | Combination Method |  | 10.7 |  |  |  | -19.7 | A549 | 5000 | H | Human | Lung | Epithelial | Adult | L | 24 |  | MTT | TetrazoliumSalt |  | 98.91737892
Cellulose | O | Rod |  | Combination Method |  | 19.7 |  |  |  | -13.9 | A549 | 5000 | H | Human | Lung | Epithelial | Adult | L | 24 |  | MTT | TetrazoliumSalt |  | 94.72934473
Cellulose | O | Rod |  | Combination Method |  | 10.7 |  |  |  | -19.7 | A549 | 5000 | H | Human | Lung | Epithelial | Adult | L | 24 |  | MTT | TetrazoliumSalt |  | 100.3133903
Cellulose | O | Rod |  | Combination Method |  | 19.7 |  |  |  | -13.9 | A549 | 5000 | H | Human | Lung | Epithelial | Adult | L | 24 |  | MTT | TetrazoliumSalt |  | 101.1111111
Cellulose | O | Rod |  | Combination Method |  | 10.7 |  |  |  | -19.7 | A549 | 5000 | H | Human | Lung | Epithelial | Adult | L | 24 |  | MTT | TetrazoliumSalt |  | 97.52136752
Cellulose | O | Rod |  | Combination Method |  | 19.7 |  |  |  | -13.9 | A549 | 5000 | H | Human | Lung | Epithelial | Adult | L | 24 |  | MTT | TetrazoliumSalt |  | 95.72649573
Cellulose | O | Rod |  | Combination Method |  | 10.7 |  |  |  | -19.7 | A549 | 5000 | H | Human | Lung | Epithelial | Adult | L | 24 |  | MTT | TetrazoliumSalt |  | 98.31908832
Cellulose | O | Rod |  | Combination Method |  | 19.7 |  |  |  | -13.9 | A549 | 5000 | H | Human | Lung | Epithelial | Adult | L | 24 |  | MTT | TetrazoliumSalt |  | 90.34188034
Cellulose | O | Rod |  | Combination Method |  | 10.7 |  |  |  | -19.7 | A549 | 5000 | H | Human | Lung | Epithelial | Adult | L | 24 |  | MTT | TetrazoliumSalt |  | 100.7122507
Cellulose | O | Rod |  | Combination Method |  | 19.7 |  |  |  | -13.9 | A549 | 5000 | H | Human | Lung | Epithelial | Adult | L | 24 |  | MTT | TetrazoliumSalt |  | 98.31908832
Cellulose | O | Rod |  | Combination Method |  | 10.7 |  |  |  | -19.7 | A549 | 5000 | H | Human | Lung | Epithelial | Adult | L | 24 |  | MTT | TetrazoliumSalt |  | 97.52136752
Cellulose | O | Rod |  | Combination Method |  | 19.7 |  |  |  | -13.9 | A549 | 5000 | H | Human | Lung | Epithelial | Adult | L | 24 |  | MTT | TetrazoliumSalt |  | 86.55270655
Carbon | C | Nanotube |  | Commercial |  |  | 67 |  |  |  | A549 | 5000 | H | Human | Lung | Epithelial | Adult | L | 24 |  | MTT | TetrazoliumSalt | 53.6 | 63.88701747
Carbon | C | Nanotube |  | Commercial |  |  | 11 |  |  |  | A549 | 5000 | H | Human | Lung | Epithelial | Adult | L | 24 |  | MTT | TetrazoliumSalt | 107.1 | 67.01900574
Carbon | C | Nanotube |  | Commercial |  |  | 67 |  |  |  | A549 | 5000 | H | Human | Lung | Epithelial | Adult | L | 24 |  | MTT | TetrazoliumSalt | 53.6 | 61.76703386
Carbon | C | Nanotube |  | Commercial |  |  | 11 |  |  |  | A549 | 5000 | H | Human | Lung | Epithelial | Adult | L | 24 |  | MTT | TetrazoliumSalt | 107.1 | 63.33723377
Carbon | C | Nanotube |  | Commercial |  |  | 67 |  |  |  | A549 | 5000 | H | Human | Lung | Epithelial | Adult | L | 24 |  | MTT | TetrazoliumSalt | 53.6 | 60.03756629
Carbon | C | Nanotube |  | Commercial |  |  | 11 |  |  |  | A549 | 5000 | H | Human | Lung | Epithelial | Adult | L | 24 |  | MTT | TetrazoliumSalt | 107.1 | 60.43608018
Carbon | C | Nanotube |  | Commercial |  |  | 67 |  |  |  | A549 | 5000 | H | Human | Lung | Epithelial | Adult | L | 24 |  | MTT | TetrazoliumSalt | 53.6 | 56.55091443
Carbon | C | Nanotube |  | Commercial |  |  | 11 |  |  |  | A549 | 5000 | H | Human | Lung | Epithelial | Adult | L | 24 |  | MTT | TetrazoliumSalt | 107.1 | 57.33994437
Carbon | C | Nanotube |  | Commercial |  |  | 67 |  |  |  | A549 | 5000 | H | Human | Lung | Epithelial | Adult | L | 24 |  | MTT | TetrazoliumSalt | 53.6 | 49.94027216
Carbon | C | Nanotube |  | Commercial |  |  | 11 |  |  |  | A549 | 5000 | H | Human | Lung | Epithelial | Adult | L | 24 |  | MTT | TetrazoliumSalt | 107.1 | 56.19652665
Carbon | C | Nanotube |  | Commercial |  |  | 67 |  |  |  | A549 | 5000 | H | Human | Lung | Epithelial | Adult | L | 24 |  | MTT | TetrazoliumSalt | 53.6 | 50.16352268
Carbon | C | Nanotube |  | Commercial |  |  | 11 |  |  |  | A549 | 5000 | H | Human | Lung | Epithelial | Adult | L | 24 |  | MTT | TetrazoliumSalt | 107.1 | 50.95241472
Ag | I | Sphere |  | Green Synthesis |  | 3 |  |  |  |  | LNCaP |  | H | Human | Lung | Epithelial | Adult | L | 24 | 5 | Live/Dead | TrypanBlue |  | 90.85683651
Ag | I | Sphere |  | Green Synthesis |  | 3 |  |  |  |  | LNCaP |  | H | Human | Lung | Epithelial | Adult | L | 48 | 5 | Live/Dead | TrypanBlue |  | 73.49328976
Ag | I | Sphere |  | Green Synthesis |  | 3 |  |  |  |  | LNCaP |  | H | Human | Lung | Epithelial | Adult | L | 24 | 20 | Live/Dead | TrypanBlue |  | 55.60423548
Ag | I | Sphere |  | Green Synthesis |  | 3 |  |  |  |  | LNCaP |  | H | Human | Lung | Epithelial | Adult | L | 48 | 20 | Live/Dead | TrypanBlue |  | 37.69662348
Ag | I | Sphere |  | Green Synthesis |  | 3 |  |  |  |  | LNCaP |  | H | Human | Lung | Epithelial | Adult | L | 48 | 80 | Live/Dead | TrypanBlue |  | 1.900840891
Ag | I | Sphere |  | Green Synthesis |  | 3 |  |  |  |  | LNCaP |  | H | Human | Lung | Epithelial | Adult | L | 24 | 100 | Live/Dead | TrypanBlue |  | 0.13579539
Ag | I | Sphere |  | Green Synthesis |  | 3 |  |  |  |  | LNCaP |  | H | Human | Lung | Epithelial | Adult | L | 48 | 100 | Live/Dead | TrypanBlue |  | 2.155641351
Ag | I | Sphere |  | Green Synthesis |  | 3 |  |  |  |  | PC-3 |  | H | Human | Prostate | Epithelial | Adult | L | 24 | 5 | Live/Dead | TrypanBlue |  | 97.34265553
Ag | I | Sphere |  | Green Synthesis |  | 3 |  |  |  |  | PC-3 |  | H | Human | Prostate | Epithelial | Adult | L | 48 | 5 | Live/Dead | TrypanBlue |  | 99.8124849
Ag | I | Sphere |  | Green Synthesis |  | 3 |  |  |  |  | PC-3 |  | H | Human | Prostate | Epithelial | Adult | L | 24 | 20 | Live/Dead | TrypanBlue |  | 62.43136667
Ag | I | Sphere |  | Green Synthesis |  | 3 |  |  |  |  | PC-3 |  | H | Human | Prostate | Epithelial | Adult | L | 48 | 20 | Live/Dead | TrypanBlue |  | 66.97960517
Ag | I | Sphere |  | Green Synthesis |  | 3 |  |  |  |  | PC-3 |  | H | Human | Prostate | Epithelial | Adult | L | 24 | 80 | Live/Dead | TrypanBlue |  | 49.8121075
Ag | I | Sphere |  | Green Synthesis |  | 3 |  |  |  |  | PC-3 |  | H | Human | Prostate | Epithelial | Adult | L | 48 | 80 | Live/Dead | TrypanBlue |  | 63.99510671
Ag | I | Sphere |  | Green Synthesis |  | 3 |  |  |  |  | PC-3 |  | H | Human | Prostate | Epithelial | Adult | L | 24 | 100 | Live/Dead | TrypanBlue |  | 52.6843557
Ag | I | Sphere |  | Green Synthesis |  | 3 |  |  |  |  | PC-3 |  | H | Human | Prostate | Epithelial | Adult | L | 48 | 100 | Live/Dead | TrypanBlue |  | 72.53518469
Ag | I | Sphere |  | Green Synthesis |  | 3 |  |  |  |  | LNCaP |  | H | Human | Prostate | Epithelial | Adult | L | 24 | 10 | WST-1 | TetrazoliumSalt |  | 73.04835268
Ag | I | Sphere |  | Green Synthesis |  | 3 |  |  |  |  | LNCaP |  | H | Human | Prostate | Epithelial | Adult | L | 48 | 10 | WST-1 | TetrazoliumSalt |  | 77.67621424
Ag | I | Sphere |  | Green Synthesis |  | 3 |  |  |  |  | LNCaP |  | H | Human | Prostate | Epithelial | Adult | L | 24 | 40 | WST-1 | TetrazoliumSalt |  | 6.912408231
Ag | I | Sphere |  | Green Synthesis |  | 3 |  |  |  |  | LNCaP |  | H | Human | Prostate | Epithelial | Adult | L | 48 | 40 | WST-1 | TetrazoliumSalt |  | 5.323496438
Ag | I | Sphere |  | Green Synthesis |  | 3 |  |  |  |  | LNCaP |  | H | Human | Prostate | Epithelial | Adult | L | 24 | 170 | WST-1 | TetrazoliumSalt |  | 15.77736791
Ag | I | Sphere |  | Green Synthesis |  | 3 |  |  |  |  | LNCaP |  | H | Human | Prostate | Epithelial | Adult | L | 48 | 170 | WST-1 | TetrazoliumSalt |  | 6.968825721
Ag | I | Sphere |  | Green Synthesis |  | 3 |  |  |  |  | LNCaP |  | H | Human | Prostate | Epithelial | Adult | L | 24 | 210 | WST-1 | TetrazoliumSalt |  | 15.21644787
Ag | I | Sphere |  | Green Synthesis |  | 3 |  |  |  |  | LNCaP |  | H | Human | Prostate | Epithelial | Adult | L | 48 | 210 | WST-1 | TetrazoliumSalt |  | 9.41611515
Ag | I | Sphere |  | Green Synthesis |  | 3 |  |  |  |  | PC-3 |  | H | Human | Prostate | Epithelial | Adult | L | 24 | 10 | WST-1 | TetrazoliumSalt |  | 90.54719624
Ag | I | Sphere |  | Green Synthesis |  | 3 |  |  |  |  | PC-3 |  | H | Human | Prostate | Epithelial | Adult | L | 48 | 10 | WST-1 | TetrazoliumSalt |  | 83.31677691
Ag | I | Sphere |  | Green Synthesis |  | 3 |  |  |  |  | PC-3 |  | H | Human | Prostate | Epithelial | Adult | L | 24 | 40 | WST-1 | TetrazoliumSalt |  | 5.72651055
Ag | I | Sphere |  | Green Synthesis |  | 3 |  |  |  |  | PC-3 |  | H | Human | Prostate | Epithelial | Adult | L | 48 | 40 | WST-1 | TetrazoliumSalt |  | 6.551733979
Ag | I | Sphere |  | Green Synthesis |  | 3 |  |  |  |  | PC-3 |  | H | Human | Prostate | Epithelial | Adult | L | 24 | 170 | WST-1 | TetrazoliumSalt |  | 28.90060218
Ag | I | Sphere |  | Green Synthesis |  | 3 |  |  |  |  | PC-3 |  | H | Human | Prostate | Epithelial | Adult | L | 48 | 170 | WST-1 | TetrazoliumSalt |  | 16.29799808
Ag | I | Sphere |  | Green Synthesis |  | 3 |  |  |  |  | PC-3 |  | H | Human | Prostate | Epithelial | Adult | L | 24 | 210 | WST-1 | TetrazoliumSalt |  | 30.58793053
Ag | I | Sphere |  | Green Synthesis |  | 3 |  |  |  |  | PC-3 |  | H | Human | Prostate | Epithelial | Adult | L | 48 | 210 | WST-1 | TetrazoliumSalt |  | 32.94900475
IronOxide | I | Sphere | AcrylicAcid | Thermal Decomposition | Negative |  | 19.47097 | 23.43589744 | -39 |  | A549 | 10000 | H | Human | Lung | Epithelial | Adult | L | 24 | 2 | MTT | TetrazoliumSalt |  | 113.2911
IronOxide | I | Sphere | PEG | Thermal Decomposition | Neutral |  | 23.52903 | 19.78205128 | -0.6 |  | A549 | 10000 | H | Human | Lung | Epithelial | Adult | L | 24 | 2 | MTT | TetrazoliumSalt |  | 106.3291
IronOxide | I | Sphere | TertiaryAmine | Thermal Decomposition | Positive |  | 16.00968 | 18.44230769 | 32 |  | A549 | 10000 | H | Human | Lung | Epithelial | Adult | L | 24 | 2 | MTT | TetrazoliumSalt |  | 109.4937
IronOxide | I | Sphere | AcrylicAcid | Thermal Decomposition | Negative |  | 19.47097 | 23.43589744 | -39 |  | A549 | 10000 | H | Human | Lung | Epithelial | Adult | L | 24 | 8 | MTT | TetrazoliumSalt |  | 120.2532
IronOxide | I | Sphere | PEG | Thermal Decomposition | Neutral |  | 23.52903 | 19.78205128 | -0.6 |  | A549 | 10000 | H | Human | Lung | Epithelial | Adult | L | 24 | 8 | MTT | TetrazoliumSalt |  | 110.7595
IronOxide | I | Sphere | TertiaryAmine | Thermal Decomposition | Positive |  | 16.00968 | 18.44230769 | 32 |  | A549 | 10000 | H | Human | Lung | Epithelial | Adult | L | 24 | 8 | MTT | TetrazoliumSalt |  | 119.6203
IronOxide | I | Sphere | AcrylicAcid | Thermal Decomposition | Negative |  | 19.47097 | 23.43589744 | -39 |  | A549 | 10000 | H | Human | Lung | Epithelial | Adult | L | 24 | 31 | MTT | TetrazoliumSalt |  | 120.2532
IronOxide | I | Sphere | PEG | Thermal Decomposition | Neutral |  | 23.52903 | 19.78205128 | -0.6 |  | A549 | 10000 | H | Human | Lung | Epithelial | Adult | L | 24 | 31 | MTT | TetrazoliumSalt |  | 109.4937
IronOxide | I | Sphere | TertiaryAmine | Thermal Decomposition | Positive |  | 16.00968 | 18.44230769 | 32 |  | A549 | 10000 | H | Human | Lung | Epithelial | Adult | L | 24 | 31 | MTT | TetrazoliumSalt |  | 120.8861
IronOxide | I | Sphere | AcrylicAcid | Thermal Decomposition | Negative |  | 19.47097 | 23.43589744 | -39 |  | A549 | 10000 | H | Human | Lung | Epithelial | Adult | L | 24 | 125 | MTT | TetrazoliumSalt |  | 116.4557
IronOxide | I | Sphere | PEG | Thermal Decomposition | Neutral |  | 23.52903 | 19.78205128 | -0.6 |  | A549 | 10000 | H | Human | Lung | Epithelial | Adult | L | 24 | 125 | MTT | TetrazoliumSalt |  | 106.3291
IronOxide | I | Sphere | TertiaryAmine | Thermal Decomposition | Positive |  | 16.00968 | 18.44230769 | 32 |  | A549 | 10000 | H | Human | Lung | Epithelial | Adult | L | 24 | 125 | MTT | TetrazoliumSalt |  | 109.4937
IronOxide | I | Sphere | AcrylicAcid | Thermal Decomposition | Negative |  | 19.47097 | 23.43589744 | -39 |  | A549 | 10000 | H | Human | Lung | Epithelial | Adult | L | 24 | 500 | MTT | TetrazoliumSalt |  | 105.6962
IronOxide | I | Sphere | PEG | Thermal Decomposition | Neutral |  | 23.52903 | 19.78205128 | -0.6 |  | A549 | 10000 | H | Human | Lung | Epithelial | Adult | L | 24 | 500 | MTT | TetrazoliumSalt |  | 104.4304
IronOxide | I | Sphere | TertiaryAmine | Thermal Decomposition | Positive |  | 16.00968 | 18.44230769 | 32 |  | A549 | 10000 | H | Human | Lung | Epithelial | Adult | L | 24 | 500 | MTT | TetrazoliumSalt |  | 81.64557
IronOxide | I | Sphere | AcrylicAcid | Thermal Decomposition | Negative |  | 19.47097 | 23.43589744 | -39 |  | Huh-7 | 10000 | H | Human | Liver | Epithelial | Adult | L | 24 | 2 | MTT | TetrazoliumSalt |  | 101.2658
IronOxide | I | Sphere | PEG | Thermal Decomposition | Neutral |  | 23.52903 | 19.78205128 | -0.6 |  | Huh-7 | 10000 | H | Human | Liver | Epithelial | Adult | L | 24 | 2 | MTT | TetrazoliumSalt |  | 105.0633
IronOxide | I | Sphere | TertiaryAmine | Thermal Decomposition | Positive |  | 16.00968 | 18.44230769 | 32 |  | Huh-7 | 10000 | H | Human | Liver | Epithelial | Adult | L | 24 | 2 | MTT | TetrazoliumSalt |  | 105.6962
IronOxide | I | Sphere | AcrylicAcid | Thermal Decomposition | Negative |  | 19.47097 | 23.43589744 | -39 |  | Huh-7 | 10000 | H | Human | Liver | Epithelial | Adult | L | 24 | 8 | MTT | TetrazoliumSalt |  | 112.0253
IronOxide | I | Sphere | PEG | Thermal Decomposition | Neutral |  | 23.52903 | 19.78205128 | -0.6 |  | Huh-7 | 10000 | H | Human | Liver | Epithelial | Adult | L | 24 | 8 | MTT | TetrazoliumSalt |  | 106.3291
IronOxide | I | Sphere | TertiaryAmine | Thermal Decomposition | Positive |  | 16.00968 | 18.44230769 | 32 |  | Huh-7 | 10000 | H | Human | Liver | Epithelial | Adult | L | 24 | 8 | MTT | TetrazoliumSalt |  | 101.8987
IronOxide | I | Sphere | AcrylicAcid | Thermal Decomposition | Negative |  | 19.47097 | 23.43589744 | -39 |  | Huh-7 | 10000 | H | Human | Liver | Epithelial | Adult | L | 24 | 31 | MTT | TetrazoliumSalt |  | 101.8987
IronOxide | I | Sphere | PEG | Thermal Decomposition | Neutral |  | 23.52903 | 19.78205128 | -0.6 |  | Huh-7 | 10000 | H | Human | Liver | Epithelial | Adult | L | 24 | 31 | MTT | TetrazoliumSalt |  | 100
IronOxide | I | Sphere | TertiaryAmine | Thermal Decomposition | Positive |  | 16.00968 | 18.44230769 | 32 |  | Huh-7 | 10000 | H | Human | Liver | Epithelial | Adult | L | 24 | 31 | MTT | TetrazoliumSalt |  | 100
IronOxide | I | Sphere | AcrylicAcid | Thermal Decomposition | Negative |  | 19.47097 | 23.43589744 | -39 |  | Huh-7 | 10000 | H | Human | Liver | Epithelial | Adult | L | 24 | 125 | MTT | TetrazoliumSalt |  | 100.6329
IronOxide | I | Sphere | PEG | Thermal Decomposition | Neutral |  | 23.52903 | 19.78205128 | -0.6 |  | Huh-7 | 10000 | H | Human | Liver | Epithelial | Adult | L | 24 | 125 | MTT | TetrazoliumSalt |  | 93.67089
IronOxide | I | Sphere | TertiaryAmine | Thermal Decomposition | Positive |  | 16.00968 | 18.44230769 | 32 |  | Huh-7 | 10000 | H | Human | Liver | Epithelial | Adult | L | 24 | 125 | MTT | TetrazoliumSalt |  | 87.97468
IronOxide | I | Sphere | AcrylicAcid | Thermal Decomposition | Negative |  | 19.47097 | 23.43589744 | -39 |  | Huh-7 | 10000 | H | Human | Liver | Epithelial | Adult | L | 24 | 500 | MTT | TetrazoliumSalt |  | 99.36709
IronOxide | I | Sphere | PEG | Thermal Decomposition | Neutral |  | 23.52903 | 19.78205128 | -0.6 |  | Huh-7 | 10000 | H | Human | Liver | Epithelial | Adult | L | 24 | 500 | MTT | TetrazoliumSalt |  | 100
IronOxide | I | Sphere | TertiaryAmine | Thermal Decomposition | Positive |  | 16.00968 | 18.44230769 | 32 |  | Huh-7 | 10000 | H | Human | Liver | Epithelial | Adult | L | 24 | 500 | MTT | TetrazoliumSalt |  | 70.88608
IronOxide | I | Sphere | AcrylicAcid | Thermal Decomposition | Negative |  | 19.47097 | 23.43589744 | -39 |  | SHSY5Y | 40000 | H | Human | BoneMarrow | Epithelial | Adult | L | 24 | 2 | MTT | TetrazoliumSalt |  | 100
IronOxide | I | Sphere | PEG | Thermal Decomposition | Neutral |  | 23.52903 | 19.78205128 | -0.6 |  | SHSY5Y | 40000 | H | Human | BoneMarrow | Epithelial | Adult | L | 24 | 2 | MTT | TetrazoliumSalt |  | 103.7975
IronOxide | I | Sphere | TertiaryAmine | Thermal Decomposition | Positive |  | 16.00968 | 18.44230769 | 32 |  | SHSY5Y | 40000 | H | Human | BoneMarrow | Epithelial | Adult | L | 24 | 2 | MTT | TetrazoliumSalt |  | 99.36709
IronOxide | I | Sphere | AcrylicAcid | Thermal Decomposition | Negative |  | 19.47097 | 23.43589744 | -39 |  | SHSY5Y | 40000 | H | Human | BoneMarrow | Epithelial | Adult | L | 24 | 8 | MTT | TetrazoliumSalt |  | 99.36709
IronOxide | I | Sphere | PEG | Thermal Decomposition | Neutral |  | 23.52903 | 19.78205128 | -0.6 |  | SHSY5Y | 40000 | H | Human | BoneMarrow | Epithelial | Adult | L | 24 | 8 | MTT | TetrazoliumSalt |  | 106.3291
IronOxide | I | Sphere | TertiaryAmine | Thermal Decomposition | Positive |  | 16.00968 | 18.44230769 | 32 |  | SHSY5Y | 40000 | H | Human | BoneMarrow | Epithelial | Adult | L | 24 | 8 | MTT | TetrazoliumSalt |  | 108.2278
IronOxide | I | Sphere | AcrylicAcid | Thermal Decomposition | Negative |  | 19.47097 | 23.43589744 | -39 |  | SHSY5Y | 40000 | H | Human | BoneMarrow | Epithelial | Adult | L | 24 | 31 | MTT | TetrazoliumSalt |  | 103.7975
IronOxide | I | Sphere | PEG | Thermal Decomposition | Neutral |  | 23.52903 | 19.78205128 | -0.6 |  | SHSY5Y | 40000 | H | Human | BoneMarrow | Epithelial | Adult | L | 24 | 31 | MTT | TetrazoliumSalt |  | 102.5316
IronOxide | I | Sphere | TertiaryAmine | Thermal Decomposition | Positive |  | 16.00968 | 18.44230769 | 32 |  | SHSY5Y | 40000 | H | Human | BoneMarrow | Epithelial | Adult | L | 24 | 31 | MTT | TetrazoliumSalt |  | 108.2278
IronOxide | I | Sphere | AcrylicAcid | Thermal Decomposition | Negative |  | 19.47097 | 23.43589744 | -39 |  | SHSY5Y | 40000 | H | Human | BoneMarrow | Epithelial | Adult | L | 24 | 125 | MTT | TetrazoliumSalt |  | 101.8987
IronOxide | I | Sphere | PEG | Thermal Decomposition | Neutral |  | 23.52903 | 19.78205128 | -0.6 |  | SHSY5Y | 40000 | H | Human | BoneMarrow | Epithelial | Adult | L | 24 | 125 | MTT | TetrazoliumSalt |  | 99.36709
IronOxide | I | Sphere | TertiaryAmine | Thermal Decomposition | Positive |  | 16.00968 | 18.44230769 | 32 |  | SHSY5Y | 40000 | H | Human | BoneMarrow | Epithelial | Adult | L | 24 | 125 | MTT | TetrazoliumSalt |  | 94.93671
IronOxide | I | Sphere | AcrylicAcid | Thermal Decomposition | Negative |  | 19.47097 | 23.43589744 | -39 |  | SHSY5Y | 40000 | H | Human | BoneMarrow | Epithelial | Adult | L | 24 | 500 | MTT | TetrazoliumSalt |  | 97.46835
IronOxide | I | Sphere | PEG | Thermal Decomposition | Neutral |  | 23.52903 | 19.78205128 | -0.6 |  | SHSY5Y | 40000 | H | Human | BoneMarrow | Epithelial | Adult | L | 24 | 500 | MTT | TetrazoliumSalt |  | 91.13924
IronOxide | I | Sphere | TertiaryAmine | Thermal Decomposition | Positive |  | 16.00968 | 18.44230769 | 32 |  | SHSY5Y | 40000 | H | Human | BoneMarrow | Epithelial | Adult | L | 24 | 500 | MTT | TetrazoliumSalt |  | 72.78481
TiO2 | I | Sphere | None | Commercial | Negative | 43.8 | 130.5 | 196.5 | -32.2 | -9.13 | A549 | 80000 | H | Human | Lung | Epithelial | Adult | L | 24 | 1 | WST-1 | TetrazoliumSalt |  | 99.81221
TiO2 | I | Irregular | None | Commercial | Negative | 76.6 | 195 | 368 | -30.1 | -10.3 | A549 | 80000 | H | Human | Lung | Epithelial | Adult | L | 24 | 1 | WST-1 | TetrazoliumSalt |  | 97.46479
TiO2 | I | Sphere | None | Commercial | Negative | 43.8 | 130.5 | 196.5 | -32.2 | -9.13 | A549 | 80000 | H | Human | Lung | Epithelial | Adult | L | 24 | 5 | WST-1 | TetrazoliumSalt |  | 96.99531
TiO2 | I | Irregular | None | Commercial | Negative | 76.6 | 195 | 368 | -30.1 | -10.3 | A549 | 80000 | H | Human | Lung | Epithelial | Adult | L | 24 | 5 | WST-1 | TetrazoliumSalt |  | 96.52582
TiO2 | I | Sphere | None | Commercial | Negative | 43.8 | 130.5 | 196.5 | -32.2 | -9.13 | A549 | 80000 | H | Human | Lung | Epithelial | Adult | L | 24 | 10 | WST-1 | TetrazoliumSalt |  | 96.52582
TiO2 | I | Irregular | None | Commercial | Negative | 76.6 | 195 | 368 | -30.1 | -10.3 | A549 | 80000 | H | Human | Lung | Epithelial | Adult | L | 24 | 10 | WST-1 | TetrazoliumSalt |  | 95.11737
TiO2 | I | Sphere | None | Commercial | Negative | 43.8 | 130.5 | 196.5 | -32.2 | -9.13 | A549 | 80000 | H | Human | Lung | Epithelial | Adult | L | 24 | 20 | WST-1 | TetrazoliumSalt |  | 95.58685
TiO2 | I | Irregular | None | Commercial | Negative | 76.6 | 195 | 368 | -30.1 | -10.3 | A549 | 80000 | H | Human | Lung | Epithelial | Adult | L | 24 | 20 | WST-1 | TetrazoliumSalt |  | 94.1784
TiO2 | I | Sphere | None | Commercial | Negative | 43.8 | 130.5 | 196.5 | -32.2 | -9.13 | A549 | 80000 | H | Human | Lung | Epithelial | Adult | L | 24 | 40 | WST-1 | TetrazoliumSalt |  | 91.83099
TiO2 | I | Irregular | None | Commercial | Negative | 76.6 | 195 | 368 | -30.1 | -10.3 | A549 | 80000 | H | Human | Lung | Epithelial | Adult | L | 24 | 40 | WST-1 | TetrazoliumSalt |  | 91.3615
TiO2 | I | Sphere | None | Commercial | Negative | 43.8 | 130.5 | 196.5 | -32.2 | -9.13 | BEAS-2B | 80000 | H | Human | Lung | Epithelial | Adult | L | 24 | 1 | WST-1 | TetrazoliumSalt |  | 93.23944
TiO2 | I | Irregular | None | Commercial | Negative | 76.6 | 195 | 368 | -30.1 | -10.3 | BEAS-2B | 80000 | H | Human | Lung | Epithelial | Adult | L | 24 | 1 | WST-1 | TetrazoliumSalt |  | 91.3615
TiO2 | I | Sphere | None | Commercial | Negative | 43.8 | 130.5 | 196.5 | -32.2 | -9.13 | BEAS-2B | 80000 | H | Human | Lung | Epithelial | Adult | L | 24 | 5 | WST-1 | TetrazoliumSalt |  | 74.46009
TiO2 | I | Irregular | None | Commercial | Negative | 76.6 | 195 | 368 | -30.1 | -10.3 | BEAS-2B | 80000 | H | Human | Lung | Epithelial | Adult | L | 24 | 5 | WST-1 | TetrazoliumSalt |  | 74.92958
TiO2 | I | Sphere | None | Commercial | Negative | 43.8 | 130.5 | 196.5 | -32.2 | -9.13 | BEAS-2B | 80000 | H | Human | Lung | Epithelial | Adult | L | 24 | 10 | WST-1 | TetrazoliumSalt |  | 53.33333
TiO2 | I | Irregular | None | Commercial | Negative | 76.6 | 195 | 368 | -30.1 | -10.3 | BEAS-2B | 80000 | H | Human | Lung | Epithelial | Adult | L | 24 | 10 | WST-1 | TetrazoliumSalt |  | 73.05164
TiO2 | I | Sphere | None | Commercial | Negative | 43.8 | 130.5 | 196.5 | -32.2 | -9.13 | BEAS-2B | 80000 | H | Human | Lung | Epithelial | Adult | L | 24 | 20 | WST-1 | TetrazoliumSalt |  | 38.77934
TiO2 | I | Irregular | None | Commercial | Negative | 76.6 | 195 | 368 | -30.1 | -10.3 | BEAS-2B | 80000 | H | Human | Lung | Epithelial | Adult | L | 24 | 20 | WST-1 | TetrazoliumSalt |  | 87.60563
TiO2 | I | Sphere | None | Commercial | Negative | 43.8 | 130.5 | 196.5 | -32.2 | -9.13 | BEAS-2B | 80000 | H | Human | Lung | Epithelial | Adult | L | 24 | 40 | WST-1 | TetrazoliumSalt |  | 38.77934
TiO2 | I | Irregular | None | Commercial | Negative | 76.6 | 195 | 368 | -30.1 | -10.3 | BEAS-2B | 80000 | H | Human | Lung | Epithelial | Adult | L | 24 | 40 | WST-1 | TetrazoliumSalt |  | 88.07512
Ag | I | Sphere | PVP | Commercial | Negative | 52.6 | 78.6 | 89.3 | -30.4 | -9.7 | A549 | 200000 | H | Human | Lung | Epithelial | Adult | L | 24 | 5 | LDH | LDHrelease |  | 81.87338
Ag | I | Sphere | PVP | Commercial | Negative | 52.6 | 78.6 | 89.3 | -30.4 | -9.7 | A549 | 200000 | H | Human | Lung | Epithelial | Adult | L | 24 | 25 | LDH | LDHrelease |  | 54.27866
Ag | I | Sphere | PVP | Commercial | Negative | 52.6 | 78.6 | 89.3 | -30.4 | -9.7 | U937 |  | H | Human | Blood | Monocyte/Macrophage | Adult | L | 24 | 5 | LDH | LDHrelease |  | 101.29
Ag | I | Sphere | PVP | Commercial | Negative | 52.6 | 78.6 | 89.3 | -30.4 | -9.7 | U937 |  | H | Human | Blood | Monocyte/Macrophage | Adult | L | 24 | 25 | LDH | LDHrelease |  | 87.51087
CobaltFerrite | I | Cubic | Chitosan | Hydrothermal | Positive | 13.35 | 120 |  | 34.18 |  | L929 |  | A | Mouse | SubcutaneousConnectiveTissue | Fibroblast | Adult | L | 24 | 6.25 | MTT | TetrazoliumSalt |  | 98.62408
CobaltFerrite | I | Cubic | None | Hydrothermal | Negative | 14.04 | 340 |  | -42.61 |  | L929 |  | A | Mouse | SubcutaneousConnectiveTissue | Fibroblast | Adult | L | 24 | 6.25 | MTT | TetrazoliumSalt |  | 96.85504
CobaltFerrite | I | Cubic | Chitosan | Hydrothermal | Positive | 13.35 | 120 |  | 34.18 |  | L929 |  | A | Mouse | SubcutaneousConnectiveTissue | Fibroblast | Adult | L | 24 | 12.5 | MTT | TetrazoliumSalt |  | 95.67568
CobaltFerrite | I | Cubic | None | Hydrothermal | Negative | 14.04 | 340 |  | -42.61 |  | L929 |  | A | Mouse | SubcutaneousConnectiveTissue | Fibroblast | Adult | L | 24 | 12.5 | MTT | TetrazoliumSalt |  | 89.09091
CobaltFerrite | I | Cubic | Chitosan | Hydrothermal | Positive | 13.35 | 120 |  | 34.18 |  | L929 |  | A | Mouse | SubcutaneousConnectiveTissue | Fibroblast | Adult | L | 24 | 25 | MTT | TetrazoliumSalt |  | 93.41523
CobaltFerrite | I | Cubic | None | Hydrothermal | Negative | 14.04 | 340 |  | -42.61 |  | L929 |  | A | Mouse | SubcutaneousConnectiveTissue | Fibroblast | Adult | L | 24 | 25 | MTT | TetrazoliumSalt |  | 80.93366
CobaltFerrite | I | Cubic | Chitosan | Hydrothermal | Positive | 13.35 | 120 |  | 34.18 |  | L929 |  | A | Mouse | SubcutaneousConnectiveTissue | Fibroblast | Adult | L | 24 | 50 | MTT | TetrazoliumSalt |  | 89.38575
CobaltFerrite | I | Cubic | None | Hydrothermal | Negative | 14.04 | 340 |  | -42.61 |  | L929 |  | A | Mouse | SubcutaneousConnectiveTissue | Fibroblast | Adult | L | 24 | 50 | MTT | TetrazoliumSalt |  | 75.52826
CobaltFerrite | I | Cubic | Chitosan | Hydrothermal | Positive | 13.35 | 120 |  | 34.18 |  | L929 |  | A | Mouse | SubcutaneousConnectiveTissue | Fibroblast | Adult | L | 24 | 100 | MTT | TetrazoliumSalt |  | 86.24079
CobaltFerrite | I | Cubic | None | Hydrothermal | Negative | 14.04 | 340 |  | -42.61 |  | L929 |  | A | Mouse | SubcutaneousConnectiveTissue | Fibroblast | Adult | L | 24 | 100 | MTT | TetrazoliumSalt |  | 68.94349
Au | I | Sphere | OH | Green Synthesis | Negative | 13.2 | 26.39 |  | -18.5 |  | A549 |  | H | Human | Lung | Epithelial | Adult | L | 96 | 3.13 | MTS | TetrazoliumSalt |  | 104.7474
Au | I | Sphere | OH | Green Synthesis | Negative | 13.2 | 26.39 |  | -18.5 |  | BHK21 |  | A | Hamster | Kidney | Epithelial | Child | L | 96 | 3.13 | MTS | TetrazoliumSalt |  | 98.22632
Au | I | Sphere | OH | Green Synthesis | Negative | 13.2 | 26.39 |  | -18.5 |  | HeLa |  | H | Human | Cervix | Epithelial | Adult | L | 96 | 3.13 | MTS | TetrazoliumSalt |  | 92.71153
Au | I | Sphere | OH | Green Synthesis | Negative | 13.2 | 26.39 |  | -18.5 |  | A549 |  | H | Human | Lung | Epithelial | Adult | L | 96 | 6.25 | MTS | TetrazoliumSalt |  | 97.27543
Au | I | Sphere | OH | Green Synthesis | Negative | 13.2 | 26.39 |  | -18.5 |  | BHK21 |  | A | Hamster | Kidney | Epithelial | Child | L | 96 | 6.25 | MTS | TetrazoliumSalt |  | 111.1317
Au | I | Sphere | OH | Green Synthesis | Negative | 13.2 | 26.39 |  | -18.5 |  | HeLa |  | H | Human | Cervix | Epithelial | Adult | L | 96 | 6.25 | MTS | TetrazoliumSalt |  | 96.81153
Au | I | Sphere | OH | Green Synthesis | Negative | 13.2 | 26.39 |  | -18.5 |  | A549 |  | H | Human | Lung | Epithelial | Adult | L | 96 | 12.5 | MTS | TetrazoliumSalt |  | 101.6262
Au | I | Sphere | OH | Green Synthesis | Negative | 13.2 | 26.39 |  | -18.5 |  | BHK21 |  | A | Hamster | Kidney | Epithelial | Child | L | 96 | 12.5 | MTS | TetrazoliumSalt |  | 103.1557
Au | I | Sphere | OH | Green Synthesis | Negative | 13.2 | 26.39 |  | -18.5 |  | HeLa |  | H | Human | Cervix | Epithelial | Adult | L | 96 | 12.5 | MTS | TetrazoliumSalt |  | 93.61565
Au | I | Sphere | OH | Green Synthesis | Negative | 13.2 | 26.39 |  | -18.5 |  | A549 |  | H | Human | Lung | Epithelial | Adult | L | 96 | 25 | MTS | TetrazoliumSalt |  | 99.18587
Au | I | Sphere | OH | Green Synthesis | Negative | 13.2 | 26.39 |  | -18.5 |  | BHK21 |  | A | Hamster | Kidney | Epithelial | Child | L | 96 | 25 | MTS | TetrazoliumSalt |  | 108.2621
Au | I | Sphere | OH | Green Synthesis | Negative | 13.2 | 26.39 |  | -18.5 |  | HeLa |  | H | Human | Cervix | Epithelial | Adult | L | 96 | 25 | MTS | TetrazoliumSalt |  | 99.97988
Au | I | Sphere | OH | Green Synthesis | Negative | 13.2 | 26.39 |  | -18.5 |  | A549 |  | H | Human | Lung | Epithelial | Adult | L | 96 | 50 | MTS | TetrazoliumSalt |  | 107.3104
Au | I | Sphere | OH | Green Synthesis | Negative | 13.2 | 26.39 |  | -18.5 |  | BHK21 |  | A | Hamster | Kidney | Epithelial | Child | L | 96 | 50 | MTS | TetrazoliumSalt |  | 111.6081
Au | I | Sphere | OH | Green Synthesis | Negative | 13.2 | 26.39 |  | -18.5 |  | HeLa |  | H | Human | Cervix | Epithelial | Adult | L | 96 | 50 | MTS | TetrazoliumSalt |  | 94.26741
Au | I | Sphere | OH | Green Synthesis | Negative | 13.2 | 26.39 |  | -18.5 |  | A549 |  | H | Human | Lung | Epithelial | Adult | L | 96 | 100 | MTS | TetrazoliumSalt |  | 107.889
Au | I | Sphere | OH | Green Synthesis | Negative | 13.2 | 26.39 |  | -18.5 |  | BHK21 |  | A | Hamster | Kidney | Epithelial | Child | L | 96 | 100 | MTS | TetrazoliumSalt |  | 104.8901
Au | I | Sphere | OH | Green Synthesis | Negative | 13.2 | 26.39 |  | -18.5 |  | HeLa |  | H | Human | Cervix | Epithelial | Adult | L | 96 | 100 | MTS | TetrazoliumSalt |  | 105.9164
Au | I | Sphere | OH | Green Synthesis | Negative | 32.85 | 73.77 |  | -19.2 |  | A549 |  | H | Human | Lung | Epithelial | Adult | L | 96 | 3.13 | MTS | TetrazoliumSalt |  | 107.1422
Au | I | Sphere | OH | Green Synthesis | Negative | 32.85 | 73.77 |  | -19.2 |  | BHK21 |  | A | Hamster | Kidney | Epithelial | Child | L | 96 | 3.13 | MTS | TetrazoliumSalt |  | 94.58232
Au | I | Sphere | OH | Green Synthesis | Negative | 32.85 | 73.77 |  | -19.2 |  | HeLa |  | H | Human | Cervix | Epithelial | Adult | L | 96 | 3.13 | MTS | TetrazoliumSalt |  | 92.33811
Au | I | Sphere | OH | Green Synthesis | Negative | 32.85 | 73.77 |  | -19.2 |  | A549 |  | H | Human | Lung | Epithelial | Adult | L | 96 | 6.25 | MTS | TetrazoliumSalt |  | 101.4305
Au | I | Sphere | OH | Green Synthesis | Negative | 32.85 | 73.77 |  | -19.2 |  | BHK21 |  | A | Hamster | Kidney | Epithelial | Child | L | 96 | 6.25 | MTS | TetrazoliumSalt |  | 106.9853
Au | I | Sphere | OH | Green Synthesis | Negative | 32.85 | 73.77 |  | -19.2 |  | HeLa |  | H | Human | Cervix | Epithelial | Adult | L | 96 | 6.25 | MTS | TetrazoliumSalt |  | 98.19995
Au | I | Sphere | OH | Green Synthesis | Negative | 32.85 | 73.77 |  | -19.2 |  | A549 |  | H | Human | Lung | Epithelial | Adult | L | 96 | 12.5 | MTS | TetrazoliumSalt |  | 110.0597
Au | I | Sphere | OH | Green Synthesis | Negative | 32.85 | 73.77 |  | -19.2 |  | BHK21 |  | A | Hamster | Kidney | Epithelial | Child | L | 96 | 12.5 | MTS | TetrazoliumSalt |  | 102.0283
Au | I | Sphere | OH | Green Synthesis | Negative | 32.85 | 73.77 |  | -19.2 |  | HeLa |  | H | Human | Cervix | Epithelial | Adult | L | 96 | 12.5 | MTS | TetrazoliumSalt |  | 90.22401
Au | I | Sphere | OH | Green Synthesis | Negative | 32.85 | 73.77 |  | -19.2 |  | A549 |  | H | Human | Lung | Epithelial | Adult | L | 96 | 25 | MTS | TetrazoliumSalt |  | 106.8631
Au | I | Sphere | OH | Green Synthesis | Negative | 32.85 | 73.77 |  | -19.2 |  | BHK21 |  | A | Hamster | Kidney | Epithelial | Child | L | 96 | 25 | MTS | TetrazoliumSalt |  | 107.1354
Au | I | Sphere | OH | Green Synthesis | Negative | 32.85 | 73.77 |  | -19.2 |  | HeLa |  | H | Human | Cervix | Epithelial | Adult | L | 96 | 25 | MTS | TetrazoliumSalt |  | 101.8722
Au | I | Sphere | OH | Green Synthesis | Negative | 32.85 | 73.77 |  | -19.2 |  | A549 |  | H | Human | Lung | Epithelial | Adult | L | 96 | 50 | MTS | TetrazoliumSalt |  | 107.9449
Au | I | Sphere | OH | Green Synthesis | Negative | 32.85 | 73.77 |  | -19.2 |  | BHK21 |  | A | Hamster | Kidney | Epithelial | Child | L | 96 | 50 | MTS | TetrazoliumSalt |  | 113.2481
Au | I | Sphere | OH | Green Synthesis | Negative | 32.85 | 73.77 |  | -19.2 |  | HeLa |  | H | Human | Cervix | Epithelial | Adult | L | 96 | 50 | MTS | TetrazoliumSalt |  | 99.17952
Au | I | Sphere | OH | Green Synthesis | Negative | 32.85 | 73.77 |  | -19.2 |  | A549 |  | H | Human | Lung | Epithelial | Adult | L | 96 | 100 | MTS | TetrazoliumSalt |  | 111.0393
Au | I | Sphere | OH | Green Synthesis | Negative | 32.85 | 73.77 |  | -19.2 |  | BHK21 |  | A | Hamster | Kidney | Epithelial | Child | L | 96 | 100 | MTS | TetrazoliumSalt |  | 102.7556
Au | I | Sphere | OH | Green Synthesis | Negative | 32.85 | 73.77 |  | -19.2 |  | HeLa |  | H | Human | Cervix | Epithelial | Adult | L | 96 | 100 | MTS | TetrazoliumSalt |  | 104.5367
Ag | I | Sphere | None | Chemical Reduction | Negative | 8 |  |  | -3.87 |  | H9c2 | 1000000 | A | Rat | Heart | Myoblast | Embryo | L | 48 | 1 | MTT | TetrazoliumSalt |  | 83.24083
Ag | I | Sphere | None | Chemical Reduction | Negative | 8 |  |  | -3.87 |  | H9c2 | 1000000 | A | Rat | Heart | Myoblast | Embryo | L | 48 | 2 | MTT | TetrazoliumSalt |  | 60.72989
Ag | I | Sphere | None | Chemical Reduction | Negative | 8 |  |  | -3.87 |  | H9c2 | 1000000 | A | Rat | Heart | Myoblast | Embryo | L | 48 | 3 | MTT | TetrazoliumSalt |  | 53.46056
Ag | I | Sphere | None | Chemical Reduction | Negative | 8 |  |  | -3.87 |  | H9c2 | 1000000 | A | Rat | Heart | Myoblast | Embryo | L | 48 | 4 | MTT | TetrazoliumSalt |  | 38.56974
Ag | I | Sphere | None | Chemical Reduction | Negative | 8 |  |  | -3.87 |  | H9c2 | 1000000 | A | Rat | Heart | Myoblast | Embryo | L | 48 | 5 | MTT | TetrazoliumSalt |  | 28.88337
Ag | I | Sphere | None | Chemical Reduction | Negative | 8 |  |  | -3.87 |  | H9c2 | 1000000 | A | Rat | Heart | Myoblast | Embryo | L | 48 | 6 | MTT | TetrazoliumSalt |  | 26.07448
Ag | I | Sphere | None | Chemical Reduction | Negative | 8 |  |  | -3.87 |  | H9c2 | 1000000 | A | Rat | Heart | Myoblast | Embryo | L | 48 | 7 | MTT | TetrazoliumSalt |  | 29.58546
Ag | I | Sphere | None | Chemical Reduction | Negative | 8 |  |  | -3.87 |  | H9c2 | 1000000 | A | Rat | Heart | Myoblast | Embryo | L | 48 | 8 | MTT | TetrazoliumSalt |  | 25.10406
Ag | I | Sphere | None | Chemical Reduction | Negative | 8 |  |  | -3.87 |  | H9c2 | 1000000 | A | Rat | Heart | Myoblast | Embryo | L | 48 | 9 | MTT | TetrazoliumSalt |  | 20.80819
Ag | I | Sphere | None | Chemical Reduction | Negative | 8 |  |  | -3.87 |  | H9c2 | 1000000 | A | Rat | Heart | Myoblast | Embryo | L | 48 | 10 | MTT | TetrazoliumSalt |  | 19.48629
BlackCarbon | C | Sphere | COOH | Commercial | Negative | 30 | 1707.17 |  | -8.83 |  | J774A.1 | 10000 | A | Mouse | Ascites | Macrophage | Adult | L | 24 | 1 | CCK-8 | TetrazoliumSalt |  | 99.46811 | 0.23
BlackCarbon | C | Sphere | COOH | Commercial | Negative | 30 | 1707.17 |  | -8.83 |  | J774A.1 | 10000 | A | Mouse | Ascites | Macrophage | Adult | L | 24 | 5 | CCK-8 | TetrazoliumSalt |  | 97.02111 | 0.23
BlackCarbon | C | Sphere | COOH | Commercial | Negative | 30 | 1707.17 |  | -8.83 |  | J774A.1 | 10000 | A | Mouse | Ascites | Macrophage | Adult | L | 24 | 10 | CCK-8 | TetrazoliumSalt |  | 100.8297 | 0.23
BlackCarbon | C | Sphere | COOH | Commercial | Negative | 30 | 1707.17 |  | -8.83 |  | J774A.1 | 10000 | A | Mouse | Ascites | Macrophage | Adult | L | 24 | 20 | CCK-8 | TetrazoliumSalt |  | 84.01021 | 0.23
BlackCarbon | C | Sphere | COOH | Commercial | Negative | 30 | 1707.17 |  | -8.83 |  | J774A.1 | 10000 | A | Mouse | Ascites | Macrophage | Adult | L | 24 | 30 | CCK-8 | TetrazoliumSalt |  | 58.43969 | 0.23
BlackCarbon | C | Sphere | COOH | Commercial | Negative | 30 | 515.03 |  | -20.7 |  | J774A.1 | 10000 | A | Mouse | Ascites | Macrophage | Adult | L | 24 | 1 | CCK-8 | TetrazoliumSalt |  | 105.9233 | 0.46
BlackCarbon | C | Sphere | COOH | Commercial | Negative | 30 | 515.03 |  | -20.7 |  | J774A.1 | 10000 | A | Mouse | Ascites | Macrophage | Adult | L | 24 | 5 | CCK-8 | TetrazoliumSalt |  | 103.1674 | 0.46
BlackCarbon | C | Sphere | COOH | Commercial | Negative | 30 | 515.03 |  | -20.7 |  | J774A.1 | 10000 | A | Mouse | Ascites | Macrophage | Adult | L | 24 | 10 | CCK-8 | TetrazoliumSalt |  | 104.7848 | 0.46
BlackCarbon | C | Sphere | COOH | Commercial | Negative | 30 | 515.03 |  | -20.7 |  | J774A.1 | 10000 | A | Mouse | Ascites | Macrophage | Adult | L | 24 | 20 | CCK-8 | TetrazoliumSalt |  | 91.40562 | 0.46
BlackCarbon | C | Sphere | COOH | Commercial | Negative | 30 | 515.03 |  | -20.7 |  | J774A.1 | 10000 | A | Mouse | Ascites | Macrophage | Adult | L | 24 | 30 | CCK-8 | TetrazoliumSalt |  | 82.08352 | 0.46
BlackCarbon | C | Sphere | COOH | Commercial | Negative | 30 | 205.22 |  | -33.23 |  | J774A.1 | 10000 | A | Mouse | Ascites | Macrophage | Adult | L | 24 | 1 | CCK-8 | TetrazoliumSalt |  | 97.68155 | 0.26
BlackCarbon | C | Sphere | COOH | Commercial | Negative | 30 | 205.22 |  | -33.23 |  | J774A.1 | 10000 | A | Mouse | Ascites | Macrophage | Adult | L | 24 | 5 | CCK-8 | TetrazoliumSalt |  | 104.9249 | 0.26
BlackCarbon | C | Sphere | COOH | Commercial | Negative | 30 | 205.22 |  | -33.23 |  | J774A.1 | 10000 | A | Mouse | Ascites | Macrophage | Adult | L | 24 | 10 | CCK-8 | TetrazoliumSalt |  | 93.10645 | 0.26
BlackCarbon | C | Sphere | COOH | Commercial | Negative | 30 | 205.22 |  | -33.23 |  | J774A.1 | 10000 | A | Mouse | Ascites | Macrophage | Adult | L | 24 | 20 | CCK-8 | TetrazoliumSalt |  | 101.2874 | 0.26
BlackCarbon | C | Sphere | COOH | Commercial | Negative | 30 | 205.22 |  | -33.23 |  | J774A.1 | 10000 | A | Mouse | Ascites | Macrophage | Adult | L | 24 | 30 | CCK-8 | TetrazoliumSalt |  | 97.90559 | 0.26
MgO | I | Sphere | None | Sol-Gel Method |  | 14.3 |  |  |  |  | HUVEC |  | H | Human | Umbilical Vein | Endothelial | Embryonic | P | 24 | 5 | MTT | TetrazoliumSalt |  | 102.0765
MgO | I | Sphere | Ag | Sol-Gel Method |  | 13.3 |  |  |  |  | HUVEC |  | H | Human | Umbilical Vein | Endothelial | Embryonic | P | 24 | 5 | MTT | TetrazoliumSalt |  | 97.15847
MgO | I | Sphere | Ag | Sol-Gel Method |  | 10.5 |  |  |  |  | HUVEC |  | H | Human | Umbilical Vein | Endothelial | Embryonic | P | 24 | 5 | MTT | TetrazoliumSalt |  | 89.64481
MgO | I | Sphere | None | Sol-Gel Method |  | 14.3 |  |  |  |  | HUVEC |  | H | Human | Umbilical Vein | Endothelial | Embryonic | P | 24 | 10 | MTT | TetrazoliumSalt |  | 101.1202
MgO | I | Sphere | Ag | Sol-Gel Method |  | 13.3 |  |  |  |  | HUVEC |  | H | Human | Umbilical Vein | Endothelial | Embryonic | P | 24 | 10 | MTT | TetrazoliumSalt |  | 94.42623
MgO | I | Sphere | Ag | Sol-Gel Method |  | 10.5 |  |  |  |  | HUVEC |  | H | Human | Umbilical Vein | Endothelial | Embryonic | P | 24 | 10 | MTT | TetrazoliumSalt |  | 88.68852
MgO | I | Sphere | None | Sol-Gel Method |  | 14.3 |  |  |  |  | HUVEC |  | H | Human | Umbilical Vein | Endothelial | Embryonic | P | 24 | 25 | MTT | TetrazoliumSalt |  | 97.84153
MgO | I | Sphere | Ag | Sol-Gel Method |  | 13.3 |  |  |  |  | HUVEC |  | H | Human | Umbilical Vein | Endothelial | Embryonic | P | 24 | 25 | MTT | TetrazoliumSalt |  | 89.23497
MgO | I | Sphere | Ag | Sol-Gel Method |  | 10.5 |  |  |  |  | HUVEC |  | H | Human | Umbilical Vein | Endothelial | Embryonic | P | 24 | 25 | MTT | TetrazoliumSalt |  | 87.18579
MgO | I | Sphere | None | Sol-Gel Method |  | 14.3 |  |  |  |  | HUVEC |  | H | Human | Umbilical Vein | Endothelial | Embryonic | P | 24 | 50 | MTT | TetrazoliumSalt |  | 95.51913
MgO | I | Sphere | Ag | Sol-Gel Method |  | 13.3 |  |  |  |  | HUVEC |  | H | Human | Umbilical Vein | Endothelial | Embryonic | P | 24 | 50 | MTT | TetrazoliumSalt |  | 85.13661
MgO | I | Sphere | Ag | Sol-Gel Method |  | 10.5 |  |  |  |  | HUVEC |  | H | Human | Umbilical Vein | Endothelial | Embryonic | P | 24 | 50 | MTT | TetrazoliumSalt |  | 80.90164
MgO | I | Sphere | None | Sol-Gel Method |  | 14.3 |  |  |  |  | HUVEC |  | H | Human | Umbilical Vein | Endothelial | Embryonic | P | 24 | 100 | MTT | TetrazoliumSalt |  | 88.68852
MgO | I | Sphere | Ag | Sol-Gel Method |  | 13.3 |  |  |  |  | HUVEC |  | H | Human | Umbilical Vein | Endothelial | Embryonic | P | 24 | 100 | MTT | TetrazoliumSalt |  | 85
MgO | I | Sphere | Ag | Sol-Gel Method |  | 10.5 |  |  |  |  | HUVEC |  | H | Human | Umbilical Vein | Endothelial | Embryonic | P | 24 | 100 | MTT | TetrazoliumSalt |  | 78.85246
MgO | I | Sphere | None | Sol-Gel Method |  | 14.3 |  |  |  |  | HUVEC |  | H | Human | Umbilical Vein | Endothelial | Embryonic | P | 24 | 200 | MTT | TetrazoliumSalt |  | 84.59016
MgO | I | Sphere | Ag | Sol-Gel Method |  | 13.3 |  |  |  |  | HUVEC |  | H | Human | Umbilical Vein | Endothelial | Embryonic | P | 24 | 200 | MTT | TetrazoliumSalt |  | 81.03825
MgO | I | Sphere | Ag | Sol-Gel Method |  | 10.5 |  |  |  |  | HUVEC |  | H | Human | Umbilical Vein | Endothelial | Embryonic | P | 24 | 200 | MTT | TetrazoliumSalt |  | 76.12022
Au | I | Sphere | COOH | Biosynthesis | Negative | 20 | 66.74 |  | -23.45 |  | MCF-12A |  | H | Human | Breast | Epithelial | Adult | L | 24 | 15.625 | MTT | TetrazoliumSalt |  | 124.8235 | 0.571
Au | I | Sphere | COOH | Biosynthesis | Negative | 26 | 65.5 |  | -27.87 |  | MCF-12A |  | H | Human | Breast | Epithelial | Adult | L | 24 | 15.625 | MTT | TetrazoliumSalt |  | 133.6471 | 0.432
Au | I | Sphere | COOH | Biosynthesis | Negative | 20 | 66.74 |  | -23.45 |  | MCF-12A |  | H | Human | Breast | Epithelial | Adult | L | 24 | 31.25 | MTT | TetrazoliumSalt |  | 121.2941 | 0.571
Au | I | Sphere | COOH | Biosynthesis | Negative | 26 | 65.5 |  | -27.87 |  | MCF-12A |  | H | Human | Breast | Epithelial | Adult | L | 24 | 31.25 | MTT | TetrazoliumSalt |  | 124.8235 | 0.432
Au | I | Sphere | COOH | Biosynthesis | Negative | 20 | 66.74 |  | -23.45 |  | MCF-12A |  | H | Human | Breast | Epithelial | Adult | L | 24 | 62.5 | MTT | TetrazoliumSalt |  | 117.7647 | 0.571
Au | I | Sphere | COOH | Biosynthesis | Negative | 26 | 65.5 |  | -27.87 |  | MCF-12A |  | H | Human | Breast | Epithelial | Adult | L | 24 | 62.5 | MTT | TetrazoliumSalt |  | 113.1765 | 0.432
Au | I | Sphere | COOH | Biosynthesis | Negative | 20 | 66.74 |  | -23.45 |  | MCF-12A |  | H | Human | Breast | Epithelial | Adult | L | 24 | 125 | MTT | TetrazoliumSalt |  | 114.2353 | 0.571
Au | I | Sphere | COOH | Biosynthesis | Negative | 26 | 65.5 |  | -27.87 |  | MCF-12A |  | H | Human | Breast | Epithelial | Adult | L | 24 | 125 | MTT | TetrazoliumSalt |  | 108.9412 | 0.432
Au | I | Sphere | COOH | Biosynthesis | Negative | 20 | 66.74 |  | -23.45 |  | MCF-12A |  | H | Human | Breast | Epithelial | Adult | L | 24 | 250 | MTT | TetrazoliumSalt |  | 108.5882 | 0.571
Au | I | Sphere | COOH | Biosynthesis | Negative | 26 | 65.5 |  | -27.87 |  | MCF-12A |  | H | Human | Breast | Epithelial | Adult | L | 24 | 250 | MTT | TetrazoliumSalt |  | 99.05882 | 0.432
Au | I | Sphere | COOH | Biosynthesis | Negative | 20 | 66.74 |  | -23.45 |  | MCF-12A |  | H | Human | Breast | Epithelial | Adult | L | 24 | 500 | MTT | TetrazoliumSalt |  | 98.35294 | 0.571
Au | I | Sphere | COOH | Biosynthesis | Negative | 26 | 65.5 |  | -27.87 |  | MCF-12A |  | H | Human | Breast | Epithelial | Adult | L | 24 | 500 | MTT | TetrazoliumSalt |  | 96.23529 | 0.432
Au | I | Sphere | COOH | Biosynthesis | Negative | 20 | 66.74 |  | -23.45 |  | MCF-12A |  | H | Human | Breast | Epithelial | Adult | L | 24 | 1000 | MTT | TetrazoliumSalt |  | 86.35294 | 0.571
Au | I | Sphere | COOH | Biosynthesis | Negative | 26 | 65.5 |  | -27.87 |  | MCF-12A |  | H | Human | Breast | Epithelial | Adult | L | 24 | 1000 | MTT | TetrazoliumSalt |  | 92.35294 | 0.432
Au | I | Sphere | COOH | Biosynthesis | Negative | 20 | 66.74 |  | -23.45 |  | U87 |  | H | Human | Brain | Epithelial | Adult | L | 24 | 15.625 | MTT | TetrazoliumSalt |  | 103.9879 | 0.571
Au | I | Sphere | COOH | Biosynthesis | Negative | 26 | 65.5 |  | -27.87 |  | U87 |  | H | Human | Brain | Epithelial | Adult | L | 24 | 15.625 | MTT | TetrazoliumSalt |  | 96.43505 | 0.432
Au | I | Sphere | COOH | Biosynthesis | Negative | 20 | 66.74 |  | -23.45 |  | U87 |  | H | Human | Brain | Epithelial | Adult | L | 24 | 31.25 | MTT | TetrazoliumSalt |  | 84.04834 | 0.571
Au | I | Sphere | COOH | Biosynthesis | Negative | 26 | 65.5 |  | -27.87 |  | U87 |  | H | Human | Brain | Epithelial | Adult | L | 24 | 31.25 | MTT | TetrazoliumSalt |  | 76.79758 | 0.432
Au | I | Sphere | COOH | Biosynthesis | Negative | 20 | 66.74 |  | -23.45 |  | U87 |  | H | Human | Brain | Epithelial | Adult | L | 24 | 62.5 | MTT | TetrazoliumSalt |  | 76.19335 | 0.571
Au | I | Sphere | COOH | Biosynthesis | Negative | 26 | 65.5 |  | -27.87 |  | U87 |  | H | Human | Brain | Epithelial | Adult | L | 24 | 62.5 | MTT | TetrazoliumSalt |  | 71.35952 | 0.432
Au | I | Sphere | COOH | Biosynthesis | Negative | 20 | 66.74 |  | -23.45 |  | U87 |  | H | Human | Brain | Epithelial | Adult | L | 24 | 125 | MTT | TetrazoliumSalt |  | 63.50453 | 0.571
Au | I | Sphere | COOH | Biosynthesis | Negative | 26 | 65.5 |  | -27.87 |  | U87 |  | H | Human | Brain | Epithelial | Adult | L | 24 | 125 | MTT | TetrazoliumSalt |  | 51.72205 | 0.432
Au | I | Sphere | COOH | Biosynthesis | Negative | 20 | 66.74 |  | -23.45 |  | U87 |  | H | Human | Brain | Epithelial | Adult | L | 24 | 250 | MTT | TetrazoliumSalt |  | 48.70091 | 0.571
Au | I | Sphere | COOH | Biosynthesis | Negative | 26 | 65.5 |  | -27.87 |  | U87 |  | H | Human | Brain | Epithelial | Adult | L | 24 | 250 | MTT | TetrazoliumSalt |  | 45.37764 | 0.432
Au | I | Sphere | COOH | Biosynthesis | Negative | 20 | 66.74 |  | -23.45 |  | U87 |  | H | Human | Brain | Epithelial | Adult | L | 24 | 500 | MTT | TetrazoliumSalt |  | 42.05438 | 0.571
Au | I | Sphere | COOH | Biosynthesis | Negative | 26 | 65.5 |  | -27.87 |  | U87 |  | H | Human | Brain | Epithelial | Adult | L | 24 | 500 | MTT | TetrazoliumSalt |  | 41.75227 | 0.432
Au | I | Sphere | COOH | Biosynthesis | Negative | 20 | 66.74 |  | -23.45 |  | U87 |  | H | Human | Brain | Epithelial | Adult | L | 24 | 1000 | MTT | TetrazoliumSalt |  | 25.43807 | 0.571
Au | I | Sphere | COOH | Biosynthesis | Negative | 26 | 65.5 |  | -27.87 |  | U87 |  | H | Human | Brain | Epithelial | Adult | L | 24 | 1000 | MTT | TetrazoliumSalt |  | 23.92749 | 0.432
Au | I | Sphere | COOH | Biosynthesis | Negative | 20 | 66.74 |  | -23.45 |  | Caco-2 |  | H | Human | Colon | Epithelial | Adult | L | 24 | 15.625 | MTT | TetrazoliumSalt |  | 109.8913 | 0.571
Au | I | Sphere | COOH | Biosynthesis | Negative | 26 | 65.5 |  | -27.87 |  | Caco-2 |  | H | Human | Colon | Epithelial | Adult | L | 24 | 15.625 | MTT | TetrazoliumSalt |  | 105 | 0.432
Au | I | Sphere | COOH | Biosynthesis | Negative | 20 | 66.74 |  | -23.45 |  | Caco-2 |  | H | Human | Colon | Epithelial | Adult | L | 24 | 31.25 | MTT | TetrazoliumSalt |  | 95.54348 | 0.571
Au | I | Sphere | COOH | Biosynthesis | Negative | 26 | 65.5 |  | -27.87 |  | Caco-2 |  | H | Human | Colon | Epithelial | Adult | L | 24 | 31.25 | MTT | TetrazoliumSalt |  | 98.80435 | 0.432
Au | I | Sphere | COOH | Biosynthesis | Negative | 20 | 66.74 |  | -23.45 |  | Caco-2 |  | H | Human | Colon | Epithelial | Adult | L | 24 | 62.5 | MTT | TetrazoliumSalt |  | 93.91304 | 0.571
Au | I | Sphere | COOH | Biosynthesis | Negative | 26 | 65.5 |  | -27.87 |  | Caco-2 |  | H | Human | Colon | Epithelial | Adult | L | 24 | 62.5 | MTT | TetrazoliumSalt |  | 97.5 | 0.432
Au | I | Sphere | COOH | Biosynthesis | Negative | 20 | 66.74 |  | -23.45 |  | Caco-2 |  | H | Human | Colon | Epithelial | Adult | L | 24 | 125 | MTT | TetrazoliumSalt |  | 91.30435 | 0.571
Au | I | Sphere | COOH | Biosynthesis | Negative | 26 | 65.5 |  | -27.87 |  | Caco-2 |  | H | Human | Colon | Epithelial | Adult | L | 24 | 125 | MTT | TetrazoliumSalt |  | 94.23913 | 0.432
Au | I | Sphere | COOH | Biosynthesis | Negative | 20 | 66.74 |  | -23.45 |  | Caco-2 |  | H | Human | Colon | Epithelial | Adult | L | 24 | 250 | MTT | TetrazoliumSalt |  | 90.65217 | 0.571
Au | I | Sphere | COOH | Biosynthesis | Negative | 26 | 65.5 |  | -27.87 |  | Caco-2 |  | H | Human | Colon | Epithelial | Adult | L | 24 | 250 | MTT | TetrazoliumSalt |  | 90.65217 | 0.432
Au | I | Sphere | COOH | Biosynthesis | Negative | 20 | 66.74 |  | -23.45 |  | Caco-2 |  | H | Human | Colon | Epithelial | Adult | L | 24 | 500 | MTT | TetrazoliumSalt |  | 88.69565 | 0.571
Au | I | Sphere | COOH | Biosynthesis | Negative | 26 | 65.5 |  | -27.87 |  | Caco-2 |  | H | Human | Colon | Epithelial | Adult | L | 24 | 500 | MTT | TetrazoliumSalt |  | 80.86957 | 0.432
Au | I | Sphere | COOH | Biosynthesis | Negative | 20 | 66.74 |  | -23.45 |  | Caco-2 |  | H | Human | Colon | Epithelial | Adult | L | 24 | 1000 | MTT | TetrazoliumSalt |  | 84.13043 | 0.571
Au | I | Sphere | COOH | Biosynthesis | Negative | 26 | 65.5 |  | -27.87 |  | Caco-2 |  | H | Human | Colon | Epithelial | Adult | L | 24 | 1000 | MTT | TetrazoliumSalt |  | 75.97826 | 0.432
Au | I | Sphere | COOH | Biosynthesis | Negative | 20 | 66.74 |  | -23.45 |  | PC-3 |  | H | Human | Prostate | Epithelial | Adult | L | 24 | 15.625 | MTT | TetrazoliumSalt |  | 86.2413 | 0.571
Au | I | Sphere | COOH | Biosynthesis | Negative | 26 | 65.5 |  | -27.87 |  | PC-3 |  | H | Human | Prostate | Epithelial | Adult | L | 24 | 15.625 | MTT | TetrazoliumSalt |  | 78.8272 | 0.432
Au | I | Sphere | COOH | Biosynthesis | Negative | 20 | 66.74 |  | -23.45 |  | PC-3 |  | H | Human | Prostate | Epithelial | Adult | L | 24 | 31.25 | MTT | TetrazoliumSalt |  | 84.55199 | 0.571
Au | I | Sphere | COOH | Biosynthesis | Negative | 26 | 65.5 |  | -27.87 |  | PC-3 |  | H | Human | Prostate | Epithelial | Adult | L | 24 | 31.25 | MTT | TetrazoliumSalt |  | 76.31541 | 0.432
Au | I | Sphere | COOH | Biosynthesis | Negative | 20 | 66.74 |  | -23.45 |  | PC-3 |  | H | Human | Prostate | Epithelial | Adult | L | 24 | 62.5 | MTT | TetrazoliumSalt |  | 76.28733 | 0.571
Au | I | Sphere | COOH | Biosynthesis | Negative | 26 | 65.5 |  | -27.87 |  | PC-3 |  | H | Human | Prostate | Epithelial | Adult | L | 24 | 62.5 | MTT | TetrazoliumSalt |  | 71.33842 | 0.432
Au | I | Sphere | COOH | Biosynthesis | Negative | 20 | 66.74 |  | -23.45 |  | PC-3 |  | H | Human | Prostate | Epithelial | Adult | L | 24 | 125 | MTT | TetrazoliumSalt |  | 74.872 | 0.571
Au | I | Sphere | COOH | Biosynthesis | Negative | 26 | 65.5 |  | -27.87 |  | PC-3 |  | H | Human | Prostate | Epithelial | Adult | L | 24 | 125 | MTT | TetrazoliumSalt |  | 70.47103 | 0.432
Au | I | Sphere | COOH | Biosynthesis | Negative | 20 | 66.74 |  | -23.45 |  | PC-3 |  | H | Human | Prostate | Epithelial | Adult | L | 24 | 250 | MTT | TetrazoliumSalt |  | 71.81226 | 0.571
Au | I | Sphere | COOH | Biosynthesis | Negative | 26 | 65.5 |  | -27.87 |  | PC-3 |  | H | Human | Prostate | Epithelial | Adult | L | 24 | 250 | MTT | TetrazoliumSalt |  | 66.58994 | 0.432
Au | I | Sphere | COOH | Biosynthesis | Negative | 20 | 66.74 |  | -23.45 |  | PC-3 |  | H | Human | Prostate | Epithelial | Adult | L | 24 | 500 | MTT | TetrazoliumSalt |  | 67.38322 | 0.571
Au | I | Sphere | COOH | Biosynthesis | Negative | 26 | 65.5 |  | -27.87 |  | PC-3 |  | H | Human | Prostate | Epithelial | Adult | L | 24 | 500 | MTT | TetrazoliumSalt |  | 62.1609 | 0.432
Au | I | Sphere | COOH | Biosynthesis | Negative | 20 | 66.74 |  | -23.45 |  | PC-3 |  | H | Human | Prostate | Epithelial | Adult | L | 24 | 1000 | MTT | TetrazoliumSalt |  | 65.14597 | 0.571
Au | I | Sphere | COOH | Biosynthesis | Negative | 26 | 65.5 |  | -27.87 |  | PC-3 |  | H | Human | Prostate | Epithelial | Adult | L | 24 | 1000 | MTT | TetrazoliumSalt |  | 53.07433 | 0.432
Graphene Oxide | C | Flat | None | Commercial | Negative |  | 886.166667 | 539.6666667 | -14.5 | -5.68 | THP-1 | 240000 | H | Human | Blood | Monocyte | Adult | L | 24 | 3.13 | CCK-8 | TetrazoliumSalt |  | 97.13675 | 0.497667
Graphene Oxide | C | Flat | None | Commercial | Negative |  | 886.166667 | 539.6666667 | -14.5 | -5.68 | THP-1 | 240000 | H | Human | Blood | Monocyte | Adult | L | 24 | 6.25 | CCK-8 | TetrazoliumSalt |  | 99.65812 | 0.497667
Graphene Oxide | C | Flat | None | Commercial | Negative |  | 886.166667 | 539.6666667 | -14.5 | -5.68 | THP-1 | 240000 | H | Human | Blood | Monocyte | Adult | L | 24 | 12.5 | CCK-8 | TetrazoliumSalt |  | 97.90598 | 0.497667
Graphene Oxide | C | Flat | None | Commercial | Negative |  | 886.166667 | 539.6666667 | -14.5 | -5.68 | THP-1 | 240000 | H | Human | Blood | Monocyte | Adult | L | 24 | 25 | CCK-8 | TetrazoliumSalt |  | 95.89744 | 0.497667
Graphene Oxide | C | Flat | None | Commercial | Negative |  | 886.166667 | 539.6666667 | -14.5 | -5.68 | THP-1 | 240000 | H | Human | Blood | Monocyte | Adult | L | 24 | 50 | CCK-8 | TetrazoliumSalt |  | 80.17094 | 0.497667
Graphene Oxide | C | Flat | None | Commercial | Negative |  | 886.166667 | 539.6666667 | -14.5 | -5.68 | THP-1 | 240000 | H | Human | Blood | Monocyte | Adult | L | 24 | 3.13 | CCK-8 | TetrazoliumSalt |  | 99.17749 | 0.497667
Graphene Oxide | C | Flat | None | Commercial | Negative |  | 886.166667 | 539.6666667 | -14.5 | -5.68 | THP-1 | 240000 | H | Human | Blood | Monocyte | Adult | L | 24 | 6.25 | CCK-8 | TetrazoliumSalt |  | 101.2554 | 0.497667
Graphene Oxide | C | Flat | None | Commercial | Negative |  | 886.166667 | 539.6666667 | -14.5 | -5.68 | THP-1 | 240000 | H | Human | Blood | Monocyte | Adult | L | 24 | 12.5 | CCK-8 | TetrazoliumSalt |  | 98.83117 | 0.497667
Graphene Oxide | C | Flat | None | Commercial | Negative |  | 886.166667 | 539.6666667 | -14.5 | -5.68 | THP-1 | 240000 | H | Human | Blood | Monocyte | Adult | L | 24 | 25 | CCK-8 | TetrazoliumSalt |  | 95.75758 | 0.497667
Graphene Oxide | C | Flat | None | Commercial | Negative |  | 886.166667 | 539.6666667 | -14.5 | -5.68 | THP-1 | 240000 | H | Human | Blood | Monocyte | Adult | L | 24 | 50 | CCK-8 | TetrazoliumSalt |  | 81.34199 | 0.497667
Graphene Oxide | C | Flat | None | Commercial | Negative |  | 886.166667 | 539.6666667 | -14.5 | -5.68 | THP-1 | 240000 | H | Human | Blood | Monocyte | Adult | L | 24 | 3.13 | CCK-8 | TetrazoliumSalt |  | 104.9099 | 0.497667
Graphene Oxide | C | Flat | None | Commercial | Negative |  | 886.166667 | 539.6666667 | -14.5 | -5.68 | THP-1 | 240000 | H | Human | Blood | Monocyte | Adult | L | 24 | 6.25 | CCK-8 | TetrazoliumSalt |  | 103.0631 | 0.497667
Graphene Oxide | C | Flat | None | Commercial | Negative |  | 886.166667 | 539.6666667 | -14.5 | -5.68 | THP-1 | 240000 | H | Human | Blood | Monocyte | Adult | L | 24 | 12.5 | CCK-8 | TetrazoliumSalt |  | 96.62162 | 0.497667
Graphene Oxide | C | Flat | None | Commercial | Negative |  | 886.166667 | 539.6666667 | -14.5 | -5.68 | THP-1 | 240000 | H | Human | Blood | Monocyte | Adult | L | 24 | 25 | CCK-8 | TetrazoliumSalt |  | 91.98198 | 0.497667
Graphene Oxide | C | Flat | None | Commercial | Negative |  | 886.166667 | 539.6666667 | -14.5 | -5.68 | THP-1 | 240000 | H | Human | Blood | Monocyte | Adult | L | 24 | 50 | CCK-8 | TetrazoliumSalt |  | 76.53153 | 0.497667
Graphene Oxide | C | Flat | None | Commercial | Negative |  | 886.166667 | 539.6666667 | -14.5 | -5.68 | THP-1 | 240000 | H | Human | Blood | Monocyte | Adult | L | 24 | 3.13 | CCK-8 | TetrazoliumSalt |  | 101.9231 | 0.497667
Graphene Oxide | C | Flat | None | Commercial | Negative |  | 886.166667 | 539.6666667 | -14.5 | -5.68 | THP-1 | 240000 | H | Human | Blood | Monocyte | Adult | L | 24 | 6.25 | CCK-8 | TetrazoliumSalt |  | 101.453 | 0.497667
Graphene Oxide | C | Flat | None | Commercial | Negative |  | 886.166667 | 539.6666667 | -14.5 | -5.68 | THP-1 | 240000 | H | Human | Blood | Monocyte | Adult | L | 24 | 12.5 | CCK-8 | TetrazoliumSalt |  | 98.46154 | 0.497667
Graphene Oxide | C | Flat | None | Commercial | Negative |  | 886.166667 | 539.6666667 | -14.5 | -5.68 | THP-1 | 240000 | H | Human | Blood | Monocyte | Adult | L | 24 | 25 | CCK-8 | TetrazoliumSalt |  | 90.7265 | 0.497667
Graphene Oxide | C | Flat | None | Commercial | Negative |  | 886.166667 | 539.6666667 | -14.5 | -5.68 | THP-1 | 240000 | H | Human | Blood | Monocyte | Adult | L | 24 | 50 | CCK-8 | TetrazoliumSalt |  | 74.2735 | 0.497667
Graphene Oxide | C | Flat | None | Commercial | Negative |  | 336.8 | 366.2666667 | -1.433333333 | -3.006666667 | THP-1 | 240000 | H | Human | Blood | Monocyte | Adult | L | 24 | 3.13 | CCK-8 | TetrazoliumSalt |  | 97.00855 | 0.587
Graphene Oxide | C | Flat | None | Commercial | Negative |  | 336.8 | 366.2666667 | -1.433333333 | -3.006666667 | THP-1 | 240000 | H | Human | Blood | Monocyte | Adult | L | 24 | 6.25 | CCK-8 | TetrazoliumSalt |  | 101.6667 | 0.587
Graphene Oxide | C | Flat | None | Commercial | Negative |  | 336.8 | 366.2666667 | -1.433333333 | -3.006666667 | THP-1 | 240000 | H | Human | Blood | Monocyte | Adult | L | 24 | 12.5 | CCK-8 | TetrazoliumSalt |  | 100.9402 | 0.587
Graphene Oxide | C | Flat | None | Commercial | Negative |  | 336.8 | 366.2666667 | -1.433333333 | -3.006666667 | THP-1 | 240000 | H | Human | Blood | Monocyte | Adult | L | 24 | 25 | CCK-8 | TetrazoliumSalt |  | 102.8205 | 0.587
Graphene Oxide | C | Flat | None | Commercial | Negative |  | 336.8 | 366.2666667 | -1.433333333 | -3.006666667 | THP-1 | 240000 | H | Human | Blood | Monocyte | Adult | L | 24 | 50 | CCK-8 | TetrazoliumSalt |  | 96.06838 | 0.587
Graphene Oxide | C | Flat | None | Commercial | Negative |  | 336.8 | 366.2666667 | -1.433333333 | -3.006666667 | THP-1 | 240000 | H | Human | Blood | Monocyte | Adult | L | 24 | 3.13 | CCK-8 | TetrazoliumSalt |  | 97.74892 | 0.587
Graphene Oxide | C | Flat | None | Commercial | Negative |  | 336.8 | 366.2666667 | -1.433333333 | -3.006666667 | THP-1 | 240000 | H | Human | Blood | Monocyte | Adult | L | 24 | 6.25 | CCK-8 | TetrazoliumSalt |  | 98.65801 | 0.587
Graphene Oxide | C | Flat | None | Commercial | Negative |  | 336.8 | 366.2666667 | -1.433333333 | -3.006666667 | THP-1 | 240000 | H | Human | Blood | Monocyte | Adult | L | 24 | 12.5 | CCK-8 | TetrazoliumSalt |  | 99.74026 | 0.587
Graphene Oxide | C | Flat | None | Commercial | Negative |  | 336.8 | 366.2666667 | -1.433333333 | -3.006666667 | THP-1 | 240000 | H | Human | Blood | Monocyte | Adult | L | 24 | 25 | CCK-8 | TetrazoliumSalt |  | 96.5368 | 0.587
Graphene Oxide | C | Flat | None | Commercial | Negative |  | 336.8 | 366.2666667 | -1.433333333 | -3.006666667 | THP-1 | 240000 | H | Human | Blood | Monocyte | Adult | L | 24 | 50 | CCK-8 | TetrazoliumSalt |  | 98.61472 | 0.587
Graphene Oxide | C | Flat | None | Commercial | Negative |  | 336.8 | 366.2666667 | -1.433333333 | -3.006666667 | THP-1 | 240000 | H | Human | Blood | Monocyte | Adult | L | 24 | 3.13 | CCK-8 | TetrazoliumSalt |  | 100.5042 | 0.587
Graphene Oxide | C | Flat | None | Commercial | Negative |  | 336.8 | 366.2666667 | -1.433333333 | -3.006666667 | THP-1 | 240000 | H | Human | Blood | Monocyte | Adult | L | 24 | 6.25 | CCK-8 | TetrazoliumSalt |  | 91.48459 | 0.587
Graphene Oxide | C | Flat | None | Commercial | Negative |  | 336.8 | 366.2666667 | -1.433333333 | -3.006666667 | THP-1 | 240000 | H | Human | Blood | Monocyte | Adult | L | 24 | 12.5 | CCK-8 | TetrazoliumSalt |  | 101.1765 | 0.587
Graphene Oxide | C | Flat | None | Commercial | Negative |  | 336.8 | 366.2666667 | -1.433333333 | -3.006666667 | THP-1 | 240000 | H | Human | Blood | Monocyte | Adult | L | 24 | 25 | CCK-8 | TetrazoliumSalt |  | 95.01401 | 0.587
Graphene Oxide | C | Flat | None | Commercial | Negative |  | 336.8 | 366.2666667 | -1.433333333 | -3.006666667 | THP-1 | 240000 | H | Human | Blood | Monocyte | Adult | L | 24 | 50 | CCK-8 | TetrazoliumSalt |  | 99.77591 | 0.587
Graphene Oxide | C | Flat | None | Commercial | Negative |  | 336.8 | 366.2666667 | -1.433333333 | -3.006666667 | THP-1 | 240000 | H | Human | Blood | Monocyte | Adult | L | 24 | 3.13 | CCK-8 | TetrazoliumSalt |  | 100.5 | 0.587
Graphene Oxide | C | Flat | None | Commercial | Negative |  | 336.8 | 366.2666667 | -1.433333333 | -3.006666667 | THP-1 | 240000 | H | Human | Blood | Monocyte | Adult | L | 24 | 6.25 | CCK-8 | TetrazoliumSalt |  | 98.94444 | 0.587
Graphene Oxide | C | Flat | None | Commercial | Negative |  | 336.8 | 366.2666667 | -1.433333333 | -3.006666667 | THP-1 | 240000 | H | Human | Blood | Monocyte | Adult | L | 24 | 12.5 | CCK-8 | TetrazoliumSalt |  | 105.75 | 0.587
Graphene Oxide | C | Flat | None | Commercial | Negative |  | 336.8 | 366.2666667 | -1.433333333 | -3.006666667 | THP-1 | 240000 | H | Human | Blood | Monocyte | Adult | L | 24 | 25 | CCK-8 | TetrazoliumSalt |  | 101.3333 | 0.587
Graphene Oxide | C | Flat | None | Commercial | Negative |  | 336.8 | 366.2666667 | -1.433333333 | -3.006666667 | THP-1 | 240000 | H | Human | Blood | Monocyte | Adult | L | 24 | 50 | CCK-8 | TetrazoliumSalt |  | 98.25 | 0.587
Graphene Oxide | C | Flat | None | Commercial | Negative |  | 336.8 | 366.2667 | -1.43333 | -3.00667 | HUVEC | 40000 | H | Human | Umbilical Vein | Endothelial | Embryonic | P | 24 | 6.25 | CCK-8 | TetrazoliumSalt |  | 105.2632 | 0.587
Graphene Oxide | C | Flat | None | Commercial | Negative |  | 336.8 | 366.2667 | -1.43333 | -3.00667 | HUVEC | 40000 | H | Human | Umbilical Vein | Endothelial | Embryonic | P | 24 | 6.25 | CCK-8 | TetrazoliumSalt |  | 105.6481 | 0.587
Graphene Oxide | C | Flat | None | Commercial | Negative |  | 336.8 | 366.2667 | -1.43333 | -3.00667 | HUVEC | 40000 | H | Human | Umbilical Vein | Endothelial | Embryonic | P | 24 | 6.25 | CCK-8 | TetrazoliumSalt |  | 104.7059 | 0.587
Graphene Oxide | C | Flat | None | Commercial | Negative |  | 336.8 | 366.2667 | -1.43333 | -3.00667 | HUVEC | 40000 | H | Human | Umbilical Vein | Endothelial | Embryonic | P | 24 | 6.25 | CCK-8 | TetrazoliumSalt |  | 101.3725 | 0.587
Graphene Oxide | C | Flat | None | Commercial | Negative |  | 886.1667 | 539.6667 | -14.5 | -5.68 | HUVEC | 40000 | H | Human | Umbilical Vein | Endothelial | Embryonic | P | 24 | 6.25 | CCK-8 | TetrazoliumSalt |  | 100.2632 | 0.497667
Graphene Oxide | C | Flat | None | Commercial | Negative |  | 886.1667 | 539.6667 | -14.5 | -5.68 | HUVEC | 40000 | H | Human | Umbilical Vein | Endothelial | Embryonic | P | 24 | 6.25 | CCK-8 | TetrazoliumSalt |  | 99.81481 | 0.497667
Graphene Oxide | C | Flat | None | Commercial | Negative |  | 886.1667 | 539.6667 | -14.5 | -5.68 | HUVEC | 40000 | H | Human | Umbilical Vein | Endothelial | Embryonic | P | 24 | 6.25 | CCK-8 | TetrazoliumSalt |  | 99.62963 | 0.497667
Graphene Oxide | C | Flat | None | Commercial | Negative |  | 886.1667 | 539.6667 | -14.5 | -5.68 | HUVEC | 40000 | H | Human | Umbilical Vein | Endothelial | Embryonic | P | 24 | 6.25 | CCK-8 | TetrazoliumSalt |  | 98.88889 | 0.497667
Graphene Oxide | C | Flat | None | Commercial | Negative |  | 336.8 | 366.2667 | -1.43333 | -3.00667 | HUVEC | 40000 | H | Human | Umbilical Vein | Endothelial | Embryonic | P | 24 | 12.5 | CCK-8 | TetrazoliumSalt |  | 92.36842 | 0.587
Graphene Oxide | C | Flat | None | Commercial | Negative |  | 336.8 | 366.2667 | -1.43333 | -3.00667 | HUVEC | 40000 | H | Human | Umbilical Vein | Endothelial | Embryonic | P | 24 | 12.5 | CCK-8 | TetrazoliumSalt |  | 97.77778 | 0.587
Graphene Oxide | C | Flat | None | Commercial | Negative |  | 336.8 | 366.2667 | -1.43333 | -3.00667 | HUVEC | 40000 | H | Human | Umbilical Vein | Endothelial | Embryonic | P | 24 | 12.5 | CCK-8 | TetrazoliumSalt |  | 97.94118 | 0.587
Graphene Oxide | C | Flat | None | Commercial | Negative |  | 336.8 | 366.2667 | -1.43333 | -3.00667 | HUVEC | 40000 | H | Human | Umbilical Vein | Endothelial | Embryonic | P | 24 | 12.5 | CCK-8 | TetrazoliumSalt |  | 83.92157 | 0.587
Graphene Oxide | C | Flat | None | Commercial | Negative |  | 886.1667 | 539.6667 | -14.5 | -5.68 | HUVEC | 40000 | H | Human | Umbilical Vein | Endothelial | Embryonic | P | 24 | 12.5 | CCK-8 | TetrazoliumSalt |  | 92.2807 | 0.497667
Graphene Oxide | C | Flat | None | Commercial | Negative |  | 886.1667 | 539.6667 | -14.5 | -5.68 | HUVEC | 40000 | H | Human | Umbilical Vein | Endothelial | Embryonic | P | 24 | 12.5 | CCK-8 | TetrazoliumSalt |  | 83.42593 | 0.497667
Graphene Oxide | C | Flat | None | Commercial | Negative |  | 886.1667 | 539.6667 | -14.5 | -5.68 | HUVEC | 40000 | H | Human | Umbilical Vein | Endothelial | Embryonic | P | 24 | 12.5 | CCK-8 | TetrazoliumSalt |  | 99.25926 | 0.497667
Graphene Oxide | C | Flat | None | Commercial | Negative |  | 886.1667 | 539.6667 | -14.5 | -5.68 | HUVEC | 40000 | H | Human | Umbilical Vein | Endothelial | Embryonic | P | 24 | 12.5 | CCK-8 | TetrazoliumSalt |  | 98.7037 | 0.497667
Graphene Oxide | C | Flat | None | Commercial | Negative |  | 336.8 | 366.2667 | -1.43333 | -3.00667 | HUVEC | 40000 | H | Human | Umbilical Vein | Endothelial | Embryonic | P | 24 | 25 | CCK-8 | TetrazoliumSalt |  | 86.57895 | 0.587
Graphene Oxide | C | Flat | None | Commercial | Negative |  | 336.8 | 366.2667 | -1.43333 | -3.00667 | HUVEC | 40000 | H | Human | Umbilical Vein | Endothelial | Embryonic | P | 24 | 25 | CCK-8 | TetrazoliumSalt |  | 97.68519 | 0.587
Graphene Oxide | C | Flat | None | Commercial | Negative |  | 336.8 | 366.2667 | -1.43333 | -3.00667 | HUVEC | 40000 | H | Human | Umbilical Vein | Endothelial | Embryonic | P | 24 | 25 | CCK-8 | TetrazoliumSalt |  | 93.33333 | 0.587
Graphene Oxide | C | Flat | None | Commercial | Negative |  | 336.8 | 366.2667 | -1.43333 | -3.00667 | HUVEC | 40000 | H | Human | Umbilical Vein | Endothelial | Embryonic | P | 24 | 25 | CCK-8 | TetrazoliumSalt |  | 82.2549 | 0.587
Graphene Oxide | C | Flat | None | Commercial | Negative |  | 886.1667 | 539.6667 | -14.5 | -5.68 | HUVEC | 40000 | H | Human | Umbilical Vein | Endothelial | Embryonic | P | 24 | 25 | CCK-8 | TetrazoliumSalt |  | 48.50877 | 0.497667
Graphene Oxide | C | Flat | None | Commercial | Negative |  | 886.1667 | 539.6667 | -14.5 | -5.68 | HUVEC | 40000 | H | Human | Umbilical Vein | Endothelial | Embryonic | P | 24 | 25 | CCK-8 | TetrazoliumSalt |  | 52.68519 | 0.497667
Graphene Oxide | C | Flat | None | Commercial | Negative |  | 886.1667 | 539.6667 | -14.5 | -5.68 | HUVEC | 40000 | H | Human | Umbilical Vein | Endothelial | Embryonic | P | 24 | 25 | CCK-8 | TetrazoliumSalt |  | 66.2963 | 0.497667
Graphene Oxide | C | Flat | None | Commercial | Negative |  | 886.1667 | 539.6667 | -14.5 | -5.68 | HUVEC | 40000 | H | Human | Umbilical Vein | Endothelial | Embryonic | P | 24 | 25 | CCK-8 | TetrazoliumSalt |  | 65.83333 | 0.497667
Graphene Oxide | C | Flat | None | Commercial | Negative |  | 336.8 | 366.2667 | -1.43333 | -3.00667 | HUVEC | 40000 | H | Human | Umbilical Vein | Endothelial | Embryonic | P | 24 | 50 | CCK-8 | TetrazoliumSalt |  | 74.64912 | 0.587
Graphene Oxide | C | Flat | None | Commercial | Negative |  | 336.8 | 366.2667 | -1.43333 | -3.00667 | HUVEC | 40000 | H | Human | Umbilical Vein | Endothelial | Embryonic | P | 24 | 50 | CCK-8 | TetrazoliumSalt |  | 78.05556 | 0.587
Graphene Oxide | C | Flat | None | Commercial | Negative |  | 336.8 | 366.2667 | -1.43333 | -3.00667 | HUVEC | 40000 | H | Human | Umbilical Vein | Endothelial | Embryonic | P | 24 | 50 | CCK-8 | TetrazoliumSalt |  | 83.92157 | 0.587
Graphene Oxide | C | Flat | None | Commercial | Negative |  | 336.8 | 366.2667 | -1.43333 | -3.00667 | HUVEC | 40000 | H | Human | Umbilical Vein | Endothelial | Embryonic | P | 24 | 50 | CCK-8 | TetrazoliumSalt |  | 79.70588 | 0.587
Graphene Oxide | C | Flat | None | Commercial | Negative |  | 886.1667 | 539.6667 | -14.5 | -5.68 | HUVEC | 40000 | H | Human | Umbilical Vein | Endothelial | Embryonic | P | 24 | 50 | CCK-8 | TetrazoliumSalt |  | 31.84211 | 0.497667
Graphene Oxide | C | Flat | None | Commercial | Negative |  | 886.1667 | 539.6667 | -14.5 | -5.68 | HUVEC | 40000 | H | Human | Umbilical Vein | Endothelial | Embryonic | P | 24 | 50 | CCK-8 | TetrazoliumSalt |  | 32.96296 | 0.497667
Graphene Oxide | C | Flat | None | Commercial | Negative |  | 886.1667 | 539.6667 | -14.5 | -5.68 | HUVEC | 40000 | H | Human | Umbilical Vein | Endothelial | Embryonic | P | 24 | 50 | CCK-8 | TetrazoliumSalt |  | 33.05556 | 0.497667
Graphene Oxide | C | Flat | None | Commercial | Negative |  | 886.1667 | 539.6667 | -14.5 | -5.68 | HUVEC | 40000 | H | Human | Umbilical Vein | Endothelial | Embryonic | P | 24 | 50 | CCK-8 | TetrazoliumSalt |  | 31.75926 | 0.497667
Graphene Oxide | C | Flat | None | Commercial | Negative |  | 336.8 | 366.2667 | -1.43333 | -3.00667 | HUVEC | 40000 | H | Human | Umbilical Vein | Endothelial | Embryonic | P | 24 | 100 | CCK-8 | TetrazoliumSalt |  | 60.4386 | 0.587
Graphene Oxide | C | Flat | None | Commercial | Negative |  | 336.8 | 366.2667 | -1.43333 | -3.00667 | HUVEC | 40000 | H | Human | Umbilical Vein | Endothelial | Embryonic | P | 24 | 100 | CCK-8 | TetrazoliumSalt |  | 63.98148 | 0.587
Graphene Oxide | C | Flat | None | Commercial | Negative |  | 336.8 | 366.2667 | -1.43333 | -3.00667 | HUVEC | 40000 | H | Human | Umbilical Vein | Endothelial | Embryonic | P | 24 | 100 | CCK-8 | TetrazoliumSalt |  | 67.35294 | 0.587
Graphene Oxide | C | Flat | None | Commercial | Negative |  | 336.8 | 366.2667 | -1.43333 | -3.00667 | HUVEC | 40000 | H | Human | Umbilical Vein | Endothelial | Embryonic | P | 24 | 100 | CCK-8 | TetrazoliumSalt |  | 62.64706 | 0.587
Graphene Oxide | C | Flat | None | Commercial | Negative |  | 886.1667 | 539.6667 | -14.5 | -5.68 | HUVEC | 40000 | H | Human | Umbilical Vein | Endothelial | Embryonic | P | 24 | 100 | CCK-8 | TetrazoliumSalt |  | 29.29825 | 0.497667
Graphene Oxide | C | Flat | None | Commercial | Negative |  | 886.1667 | 539.6667 | -14.5 | -5.68 | HUVEC | 40000 | H | Human | Umbilical Vein | Endothelial | Embryonic | P | 24 | 100 | CCK-8 | TetrazoliumSalt |  | 29.90741 | 0.497667
Graphene Oxide | C | Flat | None | Commercial | Negative |  | 886.1667 | 539.6667 | -14.5 | -5.68 | HUVEC | 40000 | H | Human | Umbilical Vein | Endothelial | Embryonic | P | 24 | 100 | CCK-8 | TetrazoliumSalt |  | 27.77778 | 0.497667
Graphene Oxide | C | Flat | None | Commercial | Negative |  | 886.1667 | 539.6667 | -14.5 | -5.68 | HUVEC | 40000 | H | Human | Umbilical Vein | Endothelial | Embryonic | P | 24 | 100 | CCK-8 | TetrazoliumSalt |  | 29.16667 | 0.497667