## Sheet1
No | Year | Material | Type | Shape | Coat.Functional.Group | Synthesis_Method | Surface_Charge | Diameter..nm. | Size_in_Water..nm. | Size_in_Medium..nm. | Zeta_in_Water..mV. | Zeta_in_Medium..mV. | Cell_Type | No_of_Cells..cells.well. | Human_Animal | Cell_Source | Cell_Tissue | Cell_Morphology | Cell_Age | Cell.Line_Primary.Cell | Time..hr. | Concentration..ug.ml. | Test | Test_Indicator | Aspect_Ratio | Cell_Viability.... | PDI | Article_ID | DOI
1 | 2015 | SiO2 | I | Sphere | CTAB | Precipitation | Negative |  | 386.9 | 90.09 | -35.9 |  | PC12 | 5000 | A | Rat | Adrenal Gland | Irregular | Adult | L | 12 | 1.95 | MTT | TetrazoliumSalt |  | 113.67 |  | 1 | 10.3109/15376516.2015.1070229
2 | 2015 | SiO2 | I | Sphere | CTAB | Precipitation | Negative |  | 386.9 | 90.09 | -35.9 |  | PC12 | 5000 | A | Rat | Adrenal Gland | Irregular | Adult | L | 12 | 3.9 | MTT | TetrazoliumSalt |  | 97.265 |  | 1 | 10.3109/15376516.2015.1070229
3 | 2015 | SiO2 | I | Sphere | CTAB | Precipitation | Negative |  | 386.9 | 90.09 | -35.9 |  | PC12 | 5000 | A | Rat | Adrenal Gland | Irregular | Adult | L | 12 | 7.8 | MTT | TetrazoliumSalt |  | 108.73 |  | 1 | 10.3109/15376516.2015.1070229
4 | 2015 | SiO2 | I | Sphere | CTAB | Precipitation | Negative |  | 386.9 | 90.09 | -35.9 |  | PC12 | 5000 | A | Rat | Adrenal Gland | Irregular | Adult | L | 12 | 15.6 | MTT | TetrazoliumSalt |  | 98.451 |  | 1 | 10.3109/15376516.2015.1070229
5 | 2015 | SiO2 | I | Sphere | CTAB | Precipitation | Negative |  | 386.9 | 90.09 | -35.9 |  | PC12 | 5000 | A | Rat | Adrenal Gland | Irregular | Adult | L | 12 | 31.2 | MTT | TetrazoliumSalt |  | 98.056 |  | 1 | 10.3109/15376516.2015.1070229
6 | 2015 | SiO2 | I | Sphere | CTAB | Precipitation | Negative |  | 386.9 | 90.09 | -35.9 |  | PC12 | 5000 | A | Rat | Adrenal Gland | Irregular | Adult | L | 12 | 62.5 | MTT | TetrazoliumSalt |  | 100.43 |  | 1 | 10.3109/15376516.2015.1070229
7 | 2015 | SiO2 | I | Sphere | CTAB | Precipitation | Negative |  | 386.9 | 90.09 | -35.9 |  | PC12 | 5000 | A | Rat | Adrenal Gland | Irregular | Adult | L | 12 | 125 | MTT | TetrazoliumSalt |  | 95.881 |  | 1 | 10.3109/15376516.2015.1070229
8 | 2015 | SiO2 | I | Sphere | CTAB | Precipitation | Negative |  | 386.9 | 90.09 | -35.9 |  | PC12 | 5000 | A | Rat | Adrenal Gland | Irregular | Adult | L | 12 | 250 | MTT | TetrazoliumSalt |  | 79.473 |  | 1 | 10.3109/15376516.2015.1070229
9 | 2015 | SiO2 | I | Sphere | CTAB | Precipitation | Negative |  | 386.9 | 90.09 | -35.9 |  | PC12 | 5000 | A | Rat | Adrenal Gland | Irregular | Adult | L | 12 | 500 | MTT | TetrazoliumSalt |  | 94.893 |  | 1 | 10.3109/15376516.2015.1070229
10 | 2015 | SiO2 | I | Sphere | CTAB | Precipitation | Negative |  | 386.9 | 90.09 | -35.9 |  | PC12 | 5000 | A | Rat | Adrenal Gland | Irregular | Adult | L | 12 | 1000 | MTT | TetrazoliumSalt |  | 79.275 |  | 1 | 10.3109/15376516.2015.1070229
11 | 2015 | SiO2 | I | Sphere | CTAB | Precipitation | Negative |  | 386.9 | 90.09 | -35.9 |  | PC12 | 5000 | A | Rat | Adrenal Gland | Irregular | Adult | L | 24 | 1.95 | MTT | TetrazoliumSalt |  | 105.21 |  | 1 | 10.3109/15376516.2015.1070229
12 | 2015 | SiO2 | I | Sphere | CTAB | Precipitation | Negative |  | 386.9 | 90.09 | -35.9 |  | PC12 | 5000 | A | Rat | Adrenal Gland | Irregular | Adult | L | 24 | 3.9 | MTT | TetrazoliumSalt |  | 120.85 |  | 1 | 10.3109/15376516.2015.1070229
13 | 2015 | SiO2 | I | Sphere | CTAB | Precipitation | Negative |  | 386.9 | 90.09 | -35.9 |  | PC12 | 5000 | A | Rat | Adrenal Gland | Irregular | Adult | L | 24 | 7.8 | MTT | TetrazoliumSalt |  | 117.25 |  | 1 | 10.3109/15376516.2015.1070229
14 | 2015 | SiO2 | I | Sphere | CTAB | Precipitation | Negative |  | 386.9 | 90.09 | -35.9 |  | PC12 | 5000 | A | Rat | Adrenal Gland | Irregular | Adult | L | 24 | 15.6 | MTT | TetrazoliumSalt |  | 106.06 |  | 1 | 10.3109/15376516.2015.1070229
15 | 2015 | SiO2 | I | Sphere | CTAB | Precipitation | Negative |  | 386.9 | 90.09 | -35.9 |  | PC12 | 5000 | A | Rat | Adrenal Gland | Irregular | Adult | L | 24 | 31.2 | MTT | TetrazoliumSalt |  | 84.93 |  | 1 | 10.3109/15376516.2015.1070229
16 | 2015 | SiO2 | I | Sphere | CTAB | Precipitation | Negative |  | 386.9 | 90.09 | -35.9 |  | PC12 | 5000 | A | Rat | Adrenal Gland | Irregular | Adult | L | 24 | 62.5 | MTT | TetrazoliumSalt |  | 96.127 |  | 1 | 10.3109/15376516.2015.1070229
17 | 2015 | SiO2 | I | Sphere | CTAB | Precipitation | Negative |  | 386.9 | 90.09 | -35.9 |  | PC12 | 5000 | A | Rat | Adrenal Gland | Irregular | Adult | L | 24 | 125 | MTT | TetrazoliumSalt |  | 94.225 |  | 1 | 10.3109/15376516.2015.1070229
18 | 2015 | SiO2 | I | Sphere | CTAB | Precipitation | Negative |  | 386.9 | 90.09 | -35.9 |  | PC12 | 5000 | A | Rat | Adrenal Gland | Irregular | Adult | L | 24 | 250 | MTT | TetrazoliumSalt |  | 103.94 |  | 1 | 10.3109/15376516.2015.1070229
19 | 2015 | SiO2 | I | Sphere | CTAB | Precipitation | Negative |  | 386.9 | 90.09 | -35.9 |  | PC12 | 5000 | A | Rat | Adrenal Gland | Irregular | Adult | L | 24 | 500 | MTT | TetrazoliumSalt |  | 79.014 |  | 1 | 10.3109/15376516.2015.1070229
20 | 2015 | SiO2 | I | Sphere | CTAB | Precipitation | Negative |  | 386.9 | 90.09 | -35.9 |  | PC12 | 5000 | A | Rat | Adrenal Gland | Irregular | Adult | L | 24 | 1000 | MTT | TetrazoliumSalt |  | 63.803 |  | 1 | 10.3109/15376516.2015.1070229
21 | 2015 | SiO2 | I | Sphere | Ph | Precipitation | Negative |  | 375.4 | 135.83 | -26.8 |  | PC12 | 5000 | A | Rat | Adrenal Gland | Irregular | Adult | L | 12 | 1.95 | MTT | TetrazoliumSalt |  | 97.463 |  | 1 | 10.3109/15376516.2015.1070229
22 | 2015 | SiO2 | I | Sphere | Ph | Precipitation | Negative |  | 375.4 | 135.83 | -26.8 |  | PC12 | 5000 | A | Rat | Adrenal Gland | Irregular | Adult | L | 12 | 3.9 | MTT | TetrazoliumSalt |  | 95.486 |  | 1 | 10.3109/15376516.2015.1070229
23 | 2015 | SiO2 | I | Sphere | Ph | Precipitation | Negative |  | 375.4 | 135.83 | -26.8 |  | PC12 | 5000 | A | Rat | Adrenal Gland | Irregular | Adult | L | 12 | 7.8 | MTT | TetrazoliumSalt |  | 89.951 |  | 1 | 10.3109/15376516.2015.1070229
24 | 2015 | SiO2 | I | Sphere | Ph | Precipitation | Negative |  | 375.4 | 135.83 | -26.8 |  | PC12 | 5000 | A | Rat | Adrenal Gland | Irregular | Adult | L | 12 | 15.6 | MTT | TetrazoliumSalt |  | 105.96 |  | 1 | 10.3109/15376516.2015.1070229
25 | 2015 | SiO2 | I | Sphere | Ph | Precipitation | Negative |  | 375.4 | 135.83 | -26.8 |  | PC12 | 5000 | A | Rat | Adrenal Gland | Irregular | Adult | L | 12 | 31.2 | MTT | TetrazoliumSalt |  | 95.091 |  | 1 | 10.3109/15376516.2015.1070229
26 | 2015 | SiO2 | I | Sphere | Ph | Precipitation | Negative |  | 375.4 | 135.83 | -26.8 |  | PC12 | 5000 | A | Rat | Adrenal Gland | Irregular | Adult | L | 12 | 62.5 | MTT | TetrazoliumSalt |  | 96.474 |  | 1 | 10.3109/15376516.2015.1070229
27 | 2015 | SiO2 | I | Sphere | Ph | Precipitation | Negative |  | 375.4 | 135.83 | -26.8 |  | PC12 | 5000 | A | Rat | Adrenal Gland | Irregular | Adult | L | 12 | 125 | MTT | TetrazoliumSalt |  | 94.3 |  | 1 | 10.3109/15376516.2015.1070229
28 | 2015 | SiO2 | I | Sphere | Ph | Precipitation | Negative |  | 375.4 | 135.83 | -26.8 |  | PC12 | 5000 | A | Rat | Adrenal Gland | Irregular | Adult | L | 12 | 250 | MTT | TetrazoliumSalt |  | 72.356 |  | 1 | 10.3109/15376516.2015.1070229
29 | 2015 | SiO2 | I | Sphere | Ph | Precipitation | Negative |  | 375.4 | 135.83 | -26.8 |  | PC12 | 5000 | A | Rat | Adrenal Gland | Irregular | Adult | L | 12 | 500 | MTT | TetrazoliumSalt |  | 70.774 |  | 1 | 10.3109/15376516.2015.1070229
30 | 2015 | SiO2 | I | Sphere | Ph | Precipitation | Negative |  | 375.4 | 135.83 | -26.8 |  | PC12 | 5000 | A | Rat | Adrenal Gland | Irregular | Adult | L | 12 | 1000 | MTT | TetrazoliumSalt |  | 71.763 |  | 1 | 10.3109/15376516.2015.1070229
31 | 2015 | SiO2 | I | Sphere | Ph | Precipitation | Negative |  | 375.4 | 135.83 | -26.8 |  | PC12 | 5000 | A | Rat | Adrenal Gland | Irregular | Adult | L | 24 | 1.95 | MTT | TetrazoliumSalt |  | 103.52 |  | 1 | 10.3109/15376516.2015.1070229
32 | 2015 | SiO2 | I | Sphere | Ph | Precipitation | Negative |  | 375.4 | 135.83 | -26.8 |  | PC12 | 5000 | A | Rat | Adrenal Gland | Irregular | Adult | L | 24 | 3.9 | MTT | TetrazoliumSalt |  | 96.761 |  | 1 | 10.3109/15376516.2015.1070229
33 | 2015 | SiO2 | I | Sphere | Ph | Precipitation | Negative |  | 375.4 | 135.83 | -26.8 |  | PC12 | 5000 | A | Rat | Adrenal Gland | Irregular | Adult | L | 24 | 7.8 | MTT | TetrazoliumSalt |  | 109.86 |  | 1 | 10.3109/15376516.2015.1070229
34 | 2015 | SiO2 | I | Sphere | Ph | Precipitation | Negative |  | 375.4 | 135.83 | -26.8 |  | PC12 | 5000 | A | Rat | Adrenal Gland | Irregular | Adult | L | 24 | 15.6 | MTT | TetrazoliumSalt |  | 122.75 |  | 1 | 10.3109/15376516.2015.1070229
35 | 2015 | SiO2 | I | Sphere | Ph | Precipitation | Negative |  | 375.4 | 135.83 | -26.8 |  | PC12 | 5000 | A | Rat | Adrenal Gland | Irregular | Adult | L | 24 | 31.2 | MTT | TetrazoliumSalt |  | 104.58 |  | 1 | 10.3109/15376516.2015.1070229
36 | 2015 | SiO2 | I | Sphere | Ph | Precipitation | Negative |  | 375.4 | 135.83 | -26.8 |  | PC12 | 5000 | A | Rat | Adrenal Gland | Irregular | Adult | L | 24 | 62.5 | MTT | TetrazoliumSalt |  | 118.73 |  | 1 | 10.3109/15376516.2015.1070229
37 | 2015 | SiO2 | I | Sphere | Ph | Precipitation | Negative |  | 375.4 | 135.83 | -26.8 |  | PC12 | 5000 | A | Rat | Adrenal Gland | Irregular | Adult | L | 24 | 125 | MTT | TetrazoliumSalt |  | 94.648 |  | 1 | 10.3109/15376516.2015.1070229
38 | 2015 | SiO2 | I | Sphere | Ph | Precipitation | Negative |  | 375.4 | 135.83 | -26.8 |  | PC12 | 5000 | A | Rat | Adrenal Gland | Irregular | Adult | L | 24 | 250 | MTT | TetrazoliumSalt |  | 103.1 |  | 1 | 10.3109/15376516.2015.1070229
39 | 2015 | SiO2 | I | Sphere | Ph | Precipitation | Negative |  | 375.4 | 135.83 | -26.8 |  | PC12 | 5000 | A | Rat | Adrenal Gland | Irregular | Adult | L | 24 | 500 | MTT | TetrazoliumSalt |  | 105.63 |  | 1 | 10.3109/15376516.2015.1070229
40 | 2015 | SiO2 | I | Sphere | Ph | Precipitation | Negative |  | 375.4 | 135.83 | -26.8 |  | PC12 | 5000 | A | Rat | Adrenal Gland | Irregular | Adult | L | 24 | 1000 | MTT | TetrazoliumSalt |  | 80.493 |  | 1 | 10.3109/15376516.2015.1070229
41 | 2015 | SiO2 | I | Sphere | NH2 | Precipitation | Positive |  | 437 | 142.11 | 21.7 |  | PC12 | 5000 | A | Rat | Adrenal Gland | Irregular | Adult | L | 12 | 1.95 | MTT | TetrazoliumSalt |  | 120 |  | 1 | 10.3109/15376516.2015.1070229
42 | 2015 | SiO2 | I | Sphere | NH2 | Precipitation | Positive |  | 437 | 142.11 | 21.7 |  | PC12 | 5000 | A | Rat | Adrenal Gland | Irregular | Adult | L | 12 | 3.9 | MTT | TetrazoliumSalt |  | 119.41 |  | 1 | 10.3109/15376516.2015.1070229
43 | 2015 | SiO2 | I | Sphere | NH2 | Precipitation | Positive |  | 437 | 142.11 | 21.7 |  | PC12 | 5000 | A | Rat | Adrenal Gland | Irregular | Adult | L | 12 | 7.8 | MTT | TetrazoliumSalt |  | 109.52 |  | 1 | 10.3109/15376516.2015.1070229
44 | 2015 | SiO2 | I | Sphere | NH2 | Precipitation | Positive |  | 437 | 142.11 | 21.7 |  | PC12 | 5000 | A | Rat | Adrenal Gland | Irregular | Adult | L | 12 | 15.6 | MTT | TetrazoliumSalt |  | 111.3 |  | 1 | 10.3109/15376516.2015.1070229
45 | 2015 | SiO2 | I | Sphere | NH2 | Precipitation | Positive |  | 437 | 142.11 | 21.7 |  | PC12 | 5000 | A | Rat | Adrenal Gland | Irregular | Adult | L | 12 | 31.2 | MTT | TetrazoliumSalt |  | 114.86 |  | 1 | 10.3109/15376516.2015.1070229
46 | 2015 | SiO2 | I | Sphere | NH2 | Precipitation | Positive |  | 437 | 142.11 | 21.7 |  | PC12 | 5000 | A | Rat | Adrenal Gland | Irregular | Adult | L | 12 | 62.5 | MTT | TetrazoliumSalt |  | 116.05 |  | 1 | 10.3109/15376516.2015.1070229
47 | 2015 | SiO2 | I | Sphere | NH2 | Precipitation | Positive |  | 437 | 142.11 | 21.7 |  | PC12 | 5000 | A | Rat | Adrenal Gland | Irregular | Adult | L | 12 | 125 | MTT | TetrazoliumSalt |  | 106.95 |  | 1 | 10.3109/15376516.2015.1070229
48 | 2015 | SiO2 | I | Sphere | NH2 | Precipitation | Positive |  | 437 | 142.11 | 21.7 |  | PC12 | 5000 | A | Rat | Adrenal Gland | Irregular | Adult | L | 12 | 250 | MTT | TetrazoliumSalt |  | 73.74 |  | 1 | 10.3109/15376516.2015.1070229
49 | 2015 | SiO2 | I | Sphere | NH2 | Precipitation | Positive |  | 437 | 142.11 | 21.7 |  | PC12 | 5000 | A | Rat | Adrenal Gland | Irregular | Adult | L | 12 | 500 | MTT | TetrazoliumSalt |  | 93.904 |  | 1 | 10.3109/15376516.2015.1070229
50 | 2015 | SiO2 | I | Sphere | NH2 | Precipitation | Positive |  | 437 | 142.11 | 21.7 |  | PC12 | 5000 | A | Rat | Adrenal Gland | Irregular | Adult | L | 12 | 1000 | MTT | TetrazoliumSalt |  | 76.31 |  | 1 | 10.3109/15376516.2015.1070229
51 | 2015 | SiO2 | I | Sphere | NH2 | Precipitation | Positive |  | 437 | 142.11 | 21.7 |  | PC12 | 5000 | A | Rat | Adrenal Gland | Irregular | Adult | L | 24 | 1.95 | MTT | TetrazoliumSalt |  | 104.15 |  | 1 | 10.3109/15376516.2015.1070229
52 | 2015 | SiO2 | I | Sphere | NH2 | Precipitation | Positive |  | 437 | 142.11 | 21.7 |  | PC12 | 5000 | A | Rat | Adrenal Gland | Irregular | Adult | L | 24 | 3.9 | MTT | TetrazoliumSalt |  | 102.89 |  | 1 | 10.3109/15376516.2015.1070229
53 | 2015 | SiO2 | I | Sphere | NH2 | Precipitation | Positive |  | 437 | 142.11 | 21.7 |  | PC12 | 5000 | A | Rat | Adrenal Gland | Irregular | Adult | L | 24 | 7.8 | MTT | TetrazoliumSalt |  | 102.04 |  | 1 | 10.3109/15376516.2015.1070229
54 | 2015 | SiO2 | I | Sphere | NH2 | Precipitation | Positive |  | 437 | 142.11 | 21.7 |  | PC12 | 5000 | A | Rat | Adrenal Gland | Irregular | Adult | L | 24 | 15.6 | MTT | TetrazoliumSalt |  | 94.225 |  | 1 | 10.3109/15376516.2015.1070229
55 | 2015 | SiO2 | I | Sphere | NH2 | Precipitation | Positive |  | 437 | 142.11 | 21.7 |  | PC12 | 5000 | A | Rat | Adrenal Gland | Irregular | Adult | L | 24 | 31.2 | MTT | TetrazoliumSalt |  | 90.423 |  | 1 | 10.3109/15376516.2015.1070229
56 | 2015 | SiO2 | I | Sphere | NH2 | Precipitation | Positive |  | 437 | 142.11 | 21.7 |  | PC12 | 5000 | A | Rat | Adrenal Gland | Irregular | Adult | L | 24 | 62.5 | MTT | TetrazoliumSalt |  | 91.056 |  | 1 | 10.3109/15376516.2015.1070229
57 | 2015 | SiO2 | I | Sphere | NH2 | Precipitation | Positive |  | 437 | 142.11 | 21.7 |  | PC12 | 5000 | A | Rat | Adrenal Gland | Irregular | Adult | L | 24 | 125 | MTT | TetrazoliumSalt |  | 100.77 |  | 1 | 10.3109/15376516.2015.1070229
58 | 2015 | SiO2 | I | Sphere | NH2 | Precipitation | Positive |  | 437 | 142.11 | 21.7 |  | PC12 | 5000 | A | Rat | Adrenal Gland | Irregular | Adult | L | 24 | 250 | MTT | TetrazoliumSalt |  | 96.761 |  | 1 | 10.3109/15376516.2015.1070229
59 | 2015 | SiO2 | I | Sphere | NH2 | Precipitation | Positive |  | 437 | 142.11 | 21.7 |  | PC12 | 5000 | A | Rat | Adrenal Gland | Irregular | Adult | L | 24 | 500 | MTT | TetrazoliumSalt |  | 103.94 |  | 1 | 10.3109/15376516.2015.1070229
60 | 2015 | SiO2 | I | Sphere | NH2 | Precipitation | Positive |  | 437 | 142.11 | 21.7 |  | PC12 | 5000 | A | Rat | Adrenal Gland | Irregular | Adult | L | 24 | 1000 | MTT | TetrazoliumSalt |  | 85.775 |  | 1 | 10.3109/15376516.2015.1070229
61 | 2012 | SiO2 | I | Sphere | None | Commercial | Negative | 10 | 7 | 10 | -27 |  | RAW264.7 | 2600 | A | Mouse | Ascites | Monocyte/Macrophage | Adult | L | 24 | 1 | CellTiterBlue | AlamarBlue |  | 107.59 |  | 2 | 10.5402/2012/454072
62 | 2012 | SiO2 | I | Sphere | None | Commercial | Negative | 10 | 7 | 10 | -27 |  | RAW264.7 | 2600 | A | Mouse | Ascites | Monocyte/Macrophage | Adult | L | 24 | 10 | CellTiterBlue | AlamarBlue |  | 100.81 |  | 2 | 10.5402/2012/454072
63 | 2012 | SiO2 | I | Sphere | None | Commercial | Negative | 10 | 7 | 10 | -27 |  | RAW264.7 | 2600 | A | Mouse | Ascites | Monocyte/Macrophage | Adult | L | 24 | 100 | CellTiterBlue | AlamarBlue |  | 70.11 |  | 2 | 10.5402/2012/454072
64 | 2012 | SiO2 | I | Sphere | None | Commercial | Negative | 10 | 7 | 10 | -27 |  | RAW264.7 | 2600 | A | Mouse | Ascites | Monocyte/Macrophage | Adult | L | 24 | 1000 | CellTiterBlue | AlamarBlue |  | 22.617 |  | 2 | 10.5402/2012/454072
65 | 2012 | SiO2 | I | Sphere | None | Commercial | Negative | 10 | 7 | 10 | -27 |  | RAW264.7 | 2600 | A | Mouse | Ascites | Monocyte/Macrophage | Adult | L | 24 | 1 | XTT | TetrazoliumSalt |  | 123.42 |  | 2 | 10.5402/2012/454072
66 | 2012 | SiO2 | I | Sphere | None | Commercial | Negative | 10 | 7 | 10 | -27 |  | RAW264.7 | 2600 | A | Mouse | Ascites | Monocyte/Macrophage | Adult | L | 24 | 10 | XTT | TetrazoliumSalt |  | 114.38 |  | 2 | 10.5402/2012/454072
67 | 2012 | SiO2 | I | Sphere | None | Commercial | Negative | 10 | 7 | 10 | -27 |  | RAW264.7 | 2600 | A | Mouse | Ascites | Monocyte/Macrophage | Adult | L | 24 | 100 | XTT | TetrazoliumSalt |  | 82.714 |  | 2 | 10.5402/2012/454072
68 | 2012 | SiO2 | I | Sphere | None | Commercial | Negative | 10 | 7 | 10 | -27 |  | RAW264.7 | 2600 | A | Mouse | Ascites | Monocyte/Macrophage | Adult | L | 24 | 1000 | XTT | TetrazoliumSalt |  | 25.525 |  | 2 | 10.5402/2012/454072
69 | 2012 | SiO2 | I | Sphere | None | Commercial | Negative | 10 | 7 | 10 | -27 |  | RAW264.7 | 2600 | A | Mouse | Ascites | Monocyte/Macrophage | Adult | L | 24 | 1 | LDH | LDHrelease |  | 4.5234 |  | 2 | 10.5402/2012/454072
70 | 2012 | SiO2 | I | Sphere | None | Commercial | Negative | 10 | 7 | 10 | -27 |  | RAW264.7 | 2600 | A | Mouse | Ascites | Monocyte/Macrophage | Adult | L | 24 | 10 | LDH | LDHrelease |  | 6.1389 |  | 2 | 10.5402/2012/454072
71 | 2012 | SiO2 | I | Sphere | None | Commercial | Negative | 10 | 7 | 10 | -27 |  | RAW264.7 | 2600 | A | Mouse | Ascites | Monocyte/Macrophage | Adult | L | 24 | 100 | LDH | LDHrelease |  | 22.294 |  | 2 | 10.5402/2012/454072
72 | 2012 | SiO2 | I | Sphere | None | Commercial | Negative | 10 | 7 | 10 | -27 |  | RAW264.7 | 2600 | A | Mouse | Ascites | Monocyte/Macrophage | Adult | L | 24 | 1000 | LDH | LDHrelease |  | 69.467 |  | 2 | 10.5402/2012/454072
73 | 2012 | SiO2 | I | Sphere | None | Commercial | Negative | 10 | 7 | 10 | -27 |  | RAW264.7 | 6000 | A | Mouse | Ascites | Monocyte/Macrophage | Adult | L | 24 | 1 | Live/Dead | PropidiumIodide |  | 95.315 |  | 2 | 10.5402/2012/454072
74 | 2012 | SiO2 | I | Sphere | None | Commercial | Negative | 10 | 7 | 10 | -27 |  | RAW264.7 | 6000 | A | Mouse | Ascites | Monocyte/Macrophage | Adult | L | 24 | 10 | Live/Dead | PropidiumIodide |  | 86.268 |  | 2 | 10.5402/2012/454072
75 | 2012 | SiO2 | I | Sphere | None | Commercial | Negative | 10 | 7 | 10 | -27 |  | RAW264.7 | 6000 | A | Mouse | Ascites | Monocyte/Macrophage | Adult | L | 24 | 100 | Live/Dead | PropidiumIodide |  | 69.467 |  | 2 | 10.5402/2012/454072
76 | 2012 | SiO2 | I | Sphere | None | Commercial | Negative | 10 | 7 | 10 | -27 |  | RAW264.7 | 6000 | A | Mouse | Ascites | Monocyte/Macrophage | Adult | L | 24 | 1000 | Live/Dead | PropidiumIodide |  | 9.6931 |  | 2 | 10.5402/2012/454072
77 | 2012 | SiO2 | I | Sphere | None | Commercial | Negative | 10 | 7 | 10 | -27 |  | RAW264.7 | 6000 | A | Mouse | Ascites | Monocyte/Macrophage | Adult | L | 24 | 1 | Live/Dead | CalceinAM |  | 94.023 |  | 2 | 10.5402/2012/454072
78 | 2012 | SiO2 | I | Sphere | None | Commercial | Negative | 10 | 7 | 10 | -27 |  | RAW264.7 | 6000 | A | Mouse | Ascites | Monocyte/Macrophage | Adult | L | 24 | 10 | Live/Dead | CalceinAM |  | 91.761 |  | 2 | 10.5402/2012/454072
79 | 2012 | SiO2 | I | Sphere | None | Commercial | Negative | 10 | 7 | 10 | -27 |  | RAW264.7 | 6000 | A | Mouse | Ascites | Monocyte/Macrophage | Adult | L | 24 | 100 | Live/Dead | CalceinAM |  | 71.729 |  | 2 | 10.5402/2012/454072
80 | 2012 | SiO2 | I | Sphere | None | Commercial | Negative | 10 | 7 | 10 | -27 |  | RAW264.7 | 6000 | A | Mouse | Ascites | Monocyte/Macrophage | Adult | L | 24 | 1000 | Live/Dead | CalceinAM |  | 44.265 |  | 2 | 10.5402/2012/454072
81 | 2015 | QD | I | Sphere | DPA | Precipitation | Neutral | 5.4 |  |  |  |  | SVEC4-10 |  | A | Mouse | Axillary Lymph Node | Epithelial | Adult | L | 24 |  | MTS | TetrazoliumSalt |  | 105.33 |  | 3 | 10.3762/bjnano.6.28
82 | 2015 | QD | I | Sphere | DPA | Precipitation | Neutral | 5.4 |  |  |  |  | SVEC4-10 |  | A | Mouse | Axillary Lymph Node | Epithelial | Adult | L | 24 |  | MTS | TetrazoliumSalt |  | 89.73 |  | 3 | 10.3762/bjnano.6.28
83 | 2015 | QD | I | Sphere | DPA | Precipitation | Neutral | 5.4 |  |  |  |  | J774A.1 |  | A | Mouse | Ascites | Macrophage | Adult | L | 24 |  | MTS | TetrazoliumSalt |  | 109.52 |  | 3 | 10.3762/bjnano.6.28
84 | 2015 | QD | I | Sphere | DPA | Precipitation | Neutral | 5.4 |  |  |  |  | J774A.1 |  | A | Mouse | Ascites | Macrophage | Adult | L | 24 |  | MTS | TetrazoliumSalt |  | 112.26 |  | 3 | 10.3762/bjnano.6.28
85 | 2015 | QD | I | Sphere | MPA | Precipitation | Negative | 5.4 |  |  |  |  | SVEC4-10 |  | A | Mouse | Axillary Lymph Node | Epithelial | Adult | L | 24 |  | MTS | TetrazoliumSalt |  | 93.591 |  | 3 | 10.3762/bjnano.6.28
86 | 2015 | QD | I | Sphere | MPA | Precipitation | Negative | 5.4 |  |  |  |  | SVEC4-10 |  | A | Mouse | Axillary Lymph Node | Epithelial | Adult | L | 24 |  | MTS | TetrazoliumSalt |  | 45.56 |  | 3 | 10.3762/bjnano.6.28
87 | 2015 | QD | I | Sphere | MPA | Precipitation | Negative | 5.4 |  |  |  |  | J774A.1 |  | A | Mouse | Ascites | Macrophage | Adult | L | 24 |  | MTS | TetrazoliumSalt |  | 111.61 |  | 3 | 10.3762/bjnano.6.28
88 | 2015 | QD | I | Sphere | MPA | Precipitation | Negative | 5.4 |  |  |  |  | J774A.1 |  | A | Mouse | Ascites | Macrophage | Adult | L | 24 |  | MTS | TetrazoliumSalt |  | 57.419 |  | 3 | 10.3762/bjnano.6.28
89 | 2015 | QD | I | Sphere | CyA | Precipitation | Positive | 5.4 |  |  |  |  | SVEC4-10 |  | A | Mouse | Axillary Lymph Node | Epithelial | Adult | L | 24 |  | MTS | TetrazoliumSalt |  | 29.961 |  | 3 | 10.3762/bjnano.6.28
90 | 2015 | QD | I | Sphere | CyA | Precipitation | Positive | 5.4 |  |  |  |  | SVEC4-10 |  | A | Mouse | Axillary Lymph Node | Epithelial | Adult | L | 24 |  | MTS | TetrazoliumSalt |  | 25.019 |  | 3 | 10.3762/bjnano.6.28
91 | 2015 | QD | I | Sphere | CyA | Precipitation | Positive | 5.4 |  |  |  |  | J774A.1 |  | A | Mouse | Ascites | Macrophage | Adult | L | 24 |  | MTS | TetrazoliumSalt |  | 86.129 |  | 3 | 10.3762/bjnano.6.28
92 | 2015 | QD | I | Sphere | CyA | Precipitation | Positive | 5.4 |  |  |  |  | J774A.1 |  | A | Mouse | Ascites | Macrophage | Adult | L | 24 |  | MTS | TetrazoliumSalt |  | 22.581 |  | 3 | 10.3762/bjnano.6.28
93 | 2014 | IronOxide | I | Sphere | Dextran | Thermal Decomposition |  | 18 | 170 |  |  |  | VERO | 10000 | A | Monkey | Kidney | Epithelial | Adult | L | 24 | 100 | MTT | TetrazoliumSalt |  | 102 |  | 4 | 10.1002/jbm.b.33068
94 | 2014 | IronOxide | I | Sphere | Dextran | Thermal Decomposition |  | 18 | 170 |  |  |  | VERO | 10000 | A | Monkey | Kidney | Epithelial | Adult | L | 24 | 200 | MTT | TetrazoliumSalt |  | 105.08 |  | 4 | 10.1002/jbm.b.33068
95 | 2014 | IronOxide | I | Sphere | Dextran | Thermal Decomposition |  | 18 | 170 |  |  |  | VERO | 10000 | A | Monkey | Kidney | Epithelial | Adult | L | 24 | 300 | MTT | TetrazoliumSalt |  | 100 |  | 4 | 10.1002/jbm.b.33068
96 | 2014 | IronOxide | I | Sphere | Dextran | Thermal Decomposition |  | 18 | 170 |  |  |  | VERO | 10000 | A | Monkey | Kidney | Epithelial | Adult | L | 24 | 400 | MTT | TetrazoliumSalt |  | 100 |  | 4 | 10.1002/jbm.b.33068
97 | 2014 | IronOxide | I | Sphere | Dextran | Thermal Decomposition |  | 18 | 170 |  |  |  | VERO | 10000 | A | Monkey | Kidney | Epithelial | Adult | L | 24 | 500 | MTT | TetrazoliumSalt |  | 80 |  | 4 | 10.1002/jbm.b.33068
98 | 2014 | IronOxide | I | Sphere | Dextran | Thermal Decomposition |  | 18 | 170 |  |  |  | MDCK | 10000 | A | Dog | Kidney | Epithelial | Adult | L | 24 | 100 | MTT | TetrazoliumSalt |  | 101.97 |  | 4 | 10.1002/jbm.b.33068
99 | 2014 | IronOxide | I | Sphere | Dextran | Thermal Decomposition |  | 18 | 170 |  |  |  | MDCK | 10000 | A | Dog | Kidney | Epithelial | Adult | L | 24 | 200 | MTT | TetrazoliumSalt |  | 115.09 |  | 4 | 10.1002/jbm.b.33068
100 | 2014 | IronOxide | I | Sphere | Dextran | Thermal Decomposition |  | 18 | 170 |  |  |  | MDCK | 10000 | A | Dog | Kidney | Epithelial | Adult | L | 24 | 300 | MTT | TetrazoliumSalt |  | 115.09 |  | 4 | 10.1002/jbm.b.33068
101 | 2014 | IronOxide | I | Sphere | Dextran | Thermal Decomposition |  | 18 | 170 |  |  |  | MDCK | 10000 | A | Dog | Kidney | Epithelial | Adult | L | 24 | 400 | MTT | TetrazoliumSalt |  | 100.1 |  | 4 | 10.1002/jbm.b.33068
102 | 2014 | IronOxide | I | Sphere | Dextran | Thermal Decomposition |  | 18 | 170 |  |  |  | MDCK | 10000 | A | Dog | Kidney | Epithelial | Adult | L | 24 | 500 | MTT | TetrazoliumSalt |  | 118.08 |  | 4 | 10.1002/jbm.b.33068
103 | 2014 | IronOxide | I | Sphere | PEG | Thermal Decomposition |  | 18 | 120 |  |  |  | MDCK | 10000 | A | Dog | Kidney | Epithelial | Adult | L | 24 | 100 | MTT | TetrazoliumSalt |  | 80 |  | 4 | 10.1002/jbm.b.33068
104 | 2014 | IronOxide | I | Sphere | PEG | Thermal Decomposition |  | 18 | 120 |  |  |  | MDCK | 10000 | A | Dog | Kidney | Epithelial | Adult | L | 24 | 200 | MTT | TetrazoliumSalt |  | 75.077 |  | 4 | 10.1002/jbm.b.33068
105 | 2014 | IronOxide | I | Sphere | PEG | Thermal Decomposition |  | 18 | 120 |  |  |  | MDCK | 10000 | A | Dog | Kidney | Epithelial | Adult | L | 24 | 300 | MTT | TetrazoliumSalt |  | 50 |  | 4 | 10.1002/jbm.b.33068
106 | 2014 | IronOxide | I | Sphere | PEG | Thermal Decomposition |  | 18 | 120 |  |  |  | MDCK | 10000 | A | Dog | Kidney | Epithelial | Adult | L | 24 | 400 | MTT | TetrazoliumSalt |  | 38 |  | 4 | 10.1002/jbm.b.33068
107 | 2014 | IronOxide | I | Sphere | PEG | Thermal Decomposition |  | 18 | 120 |  |  |  | MDCK | 10000 | A | Dog | Kidney | Epithelial | Adult | L | 24 | 500 | MTT | TetrazoliumSalt |  | 34.923 |  | 4 | 10.1002/jbm.b.33068
108 | 2014 | IronOxide | I | Sphere | PEG | Thermal Decomposition |  | 18 | 120 |  |  |  | MDCK | 10000 | A | Dog | Kidney | Epithelial | Adult | L | 24 | 100 | MTT | TetrazoliumSalt |  | 89.986 |  | 4 | 10.1002/jbm.b.33068
109 | 2014 | IronOxide | I | Sphere | PEG | Thermal Decomposition |  | 18 | 120 |  |  |  | MDCK | 10000 | A | Dog | Kidney | Epithelial | Adult | L | 24 | 200 | MTT | TetrazoliumSalt |  | 80.245 |  | 4 | 10.1002/jbm.b.33068
110 | 2014 | IronOxide | I | Sphere | PEG | Thermal Decomposition |  | 18 | 120 |  |  |  | MDCK | 10000 | A | Dog | Kidney | Epithelial | Adult | L | 24 | 300 | MTT | TetrazoliumSalt |  | 31.916 |  | 4 | 10.1002/jbm.b.33068
111 | 2014 | IronOxide | I | Sphere | PEG | Thermal Decomposition |  | 18 | 120 |  |  |  | MDCK | 10000 | A | Dog | Kidney | Epithelial | Adult | L | 24 | 400 | MTT | TetrazoliumSalt |  | 30.043 |  | 4 | 10.1002/jbm.b.33068
112 | 2014 | IronOxide | I | Sphere | PEG | Thermal Decomposition |  | 18 | 120 |  |  |  | MDCK | 10000 | A | Dog | Kidney | Epithelial | Adult | L | 24 | 500 | MTT | TetrazoliumSalt |  | 30.043 |  | 4 | 10.1002/jbm.b.33068
113 | 2012 | Bi | I | Sphere | None | Precipitation |  | 20 |  |  |  |  | HeLa | 20000 | H | Human | Cervix | Epithelial | Adult | L | 24 |  | Live/Dead | CalceinAM |  | 97.16 |  | 5 | 10.1007/s10856-012-4716-1
114 | 2012 | Bi | I | Sphere | None | Precipitation |  | 20 |  |  |  |  | HeLa | 20000 | H | Human | Cervix | Epithelial | Adult | L | 24 |  | Live/Dead | CalceinAM |  | 86.296 |  | 5 | 10.1007/s10856-012-4716-1
115 | 2012 | Bi | I | Sphere | None | Precipitation |  | 20 |  |  |  |  | HeLa | 20000 | H | Human | Cervix | Epithelial | Adult | L | 24 |  | Live/Dead | CalceinAM |  | 55.802 |  | 5 | 10.1007/s10856-012-4716-1
116 | 2012 | Bi | I | Sphere | None | Precipitation |  | 20 |  |  |  |  | MG-63 | 20000 | H | Human | Bone | Fibroblast | Adult | L | 24 |  | Live/Dead | CalceinAM |  | 99.256 |  | 5 | 10.1007/s10856-012-4716-1
117 | 2012 | Bi | I | Sphere | None | Precipitation |  | 20 |  |  |  |  | MG-63 | 20000 | H | Human | Bone | Fibroblast | Adult | L | 24 |  | Live/Dead | CalceinAM |  | 87.593 |  | 5 | 10.1007/s10856-012-4716-1
118 | 2012 | Bi | I | Sphere | None | Precipitation |  | 20 |  |  |  |  | MG-63 | 20000 | H | Human | Bone | Fibroblast | Adult | L | 24 |  | Live/Dead | CalceinAM |  | 71.712 |  | 5 | 10.1007/s10856-012-4716-1
119 | 2012 | Bi | I | Sphere | None | Precipitation |  | 20 |  |  |  |  | HeLa | 20000 | H | Human | Cervix | Epithelial | Adult | L | 24 |  | MTT | TetrazoliumSalt |  | 95.11 |  | 5 | 10.1007/s10856-012-4716-1
120 | 2012 | Bi | I | Sphere | None | Precipitation |  | 20 |  |  |  |  | HeLa | 20000 | H | Human | Cervix | Epithelial | Adult | L | 24 |  | MTT | TetrazoliumSalt |  | 87.164 |  | 5 | 10.1007/s10856-012-4716-1
121 | 2012 | Bi | I | Sphere | None | Precipitation |  | 20 |  |  |  |  | HeLa | 20000 | H | Human | Cervix | Epithelial | Adult | L | 24 |  | MTT | TetrazoliumSalt |  | 54.156 |  | 5 | 10.1007/s10856-012-4716-1
122 | 2012 | Bi | I | Sphere | None | Precipitation |  | 20 |  |  |  |  | MG-63 | 20000 | H | Human | Bone | Fibroblast | Adult | L | 24 |  | MTT | TetrazoliumSalt |  | 96.429 |  | 5 | 10.1007/s10856-012-4716-1
123 | 2012 | Bi | I | Sphere | None | Precipitation |  | 20 |  |  |  |  | MG-63 | 20000 | H | Human | Bone | Fibroblast | Adult | L | 24 |  | MTT | TetrazoliumSalt |  | 92.989 |  | 5 | 10.1007/s10856-012-4716-1
124 | 2012 | Bi | I | Sphere | None | Precipitation |  | 20 |  |  |  |  | MG-63 | 20000 | H | Human | Bone | Fibroblast | Adult | L | 24 |  | MTT | TetrazoliumSalt |  | 67.857 |  | 5 | 10.1007/s10856-012-4716-1
125 | 2012 | Bi | I | Sphere | NH2 | Precipitation |  | 20 |  |  |  |  | HeLa | 20000 | H | Human | Cervix | Epithelial | Adult | L | 24 |  | Live/Dead | CalceinAM |  | 99.383 |  | 5 | 10.1007/s10856-012-4716-1
126 | 2012 | Bi | I | Sphere | NH2 | Precipitation |  | 20 |  |  |  |  | HeLa | 20000 | H | Human | Cervix | Epithelial | Adult | L | 24 |  | Live/Dead | CalceinAM |  | 70 |  | 5 | 10.1007/s10856-012-4716-1
127 | 2012 | Bi | I | Sphere | NH2 | Precipitation |  | 20 |  |  |  |  | HeLa | 20000 | H | Human | Cervix | Epithelial | Adult | L | 24 |  | Live/Dead | CalceinAM |  | 48.642 |  | 5 | 10.1007/s10856-012-4716-1
128 | 2012 | Bi | I | Sphere | NH2 | Precipitation |  | 20 |  |  |  |  | MG-63 | 20000 | H | Human | Bone | Fibroblast | Adult | L | 24 |  | Live/Dead | CalceinAM |  | 99.256 |  | 5 | 10.1007/s10856-012-4716-1
129 | 2012 | Bi | I | Sphere | NH2 | Precipitation |  | 20 |  |  |  |  | MG-63 | 20000 | H | Human | Bone | Fibroblast | Adult | L | 24 |  | Live/Dead | CalceinAM |  | 82.878 |  | 5 | 10.1007/s10856-012-4716-1
130 | 2012 | Bi | I | Sphere | NH2 | Precipitation |  | 20 |  |  |  |  | MG-63 | 20000 | H | Human | Bone | Fibroblast | Adult | L | 24 |  | Live/Dead | CalceinAM |  | 77.916 |  | 5 | 10.1007/s10856-012-4716-1
131 | 2012 | Bi | I | Sphere | NH2 | Precipitation |  | 20 |  |  |  |  | HeLa | 20000 | H | Human | Cervix | Epithelial | Adult | L | 24 |  | MTT | TetrazoliumSalt |  | 93.521 |  | 5 | 10.1007/s10856-012-4716-1
132 | 2012 | Bi | I | Sphere | NH2 | Precipitation |  | 20 |  |  |  |  | HeLa | 20000 | H | Human | Cervix | Epithelial | Adult | L | 24 |  | MTT | TetrazoliumSalt |  | 78.24 |  | 5 | 10.1007/s10856-012-4716-1
133 | 2012 | Bi | I | Sphere | NH2 | Precipitation |  | 20 |  |  |  |  | HeLa | 20000 | H | Human | Cervix | Epithelial | Adult | L | 24 |  | MTT | TetrazoliumSalt |  | 48.533 |  | 5 | 10.1007/s10856-012-4716-1
134 | 2012 | Bi | I | Sphere | NH2 | Precipitation |  | 20 |  |  |  |  | MG-63 | 20000 | H | Human | Bone | Fibroblast | Adult | L | 24 |  | MTT | TetrazoliumSalt |  | 93.651 |  | 5 | 10.1007/s10856-012-4716-1
135 | 2012 | Bi | I | Sphere | NH2 | Precipitation |  | 20 |  |  |  |  | MG-63 | 20000 | H | Human | Bone | Fibroblast | Adult | L | 24 |  | MTT | TetrazoliumSalt |  | 83.73 |  | 5 | 10.1007/s10856-012-4716-1
136 | 2012 | Bi | I | Sphere | NH2 | Precipitation |  | 20 |  |  |  |  | MG-63 | 20000 | H | Human | Bone | Fibroblast | Adult | L | 24 |  | MTT | TetrazoliumSalt |  | 71.825 |  | 5 | 10.1007/s10856-012-4716-1
137 | 2012 | Bi | I | Sphere | Silica | Precipitation |  | 20 |  |  |  |  | HeLa | 20000 | H | Human | Cervix | Epithelial | Adult | L | 24 |  | Live/Dead | CalceinAM |  | 99.383 |  | 5 | 10.1007/s10856-012-4716-1
138 | 2012 | Bi | I | Sphere | Silica | Precipitation |  | 20 |  |  |  |  | HeLa | 20000 | H | Human | Cervix | Epithelial | Adult | L | 24 |  | Live/Dead | CalceinAM |  | 83.951 |  | 5 | 10.1007/s10856-012-4716-1
139 | 2012 | Bi | I | Sphere | Silica | Precipitation |  | 20 |  |  |  |  | HeLa | 20000 | H | Human | Cervix | Epithelial | Adult | L | 24 |  | Live/Dead | CalceinAM |  | 59.506 |  | 5 | 10.1007/s10856-012-4716-1
140 | 2012 | Bi | I | Sphere | Silica | Precipitation |  | 20 |  |  |  |  | MG-63 | 20000 | H | Human | Bone | Fibroblast | Adult | L | 24 |  | Live/Dead | CalceinAM |  | 98.511 |  | 5 | 10.1007/s10856-012-4716-1
141 | 2012 | Bi | I | Sphere | Silica | Precipitation |  | 20 |  |  |  |  | MG-63 | 20000 | H | Human | Bone | Fibroblast | Adult | L | 24 |  | Live/Dead | CalceinAM |  | 94.169 |  | 5 | 10.1007/s10856-012-4716-1
142 | 2012 | Bi | I | Sphere | Silica | Precipitation |  | 20 |  |  |  |  | MG-63 | 20000 | H | Human | Bone | Fibroblast | Adult | L | 24 |  | Live/Dead | CalceinAM |  | 77.171 |  | 5 | 10.1007/s10856-012-4716-1
143 | 2012 | Bi | I | Sphere | Silica | Precipitation |  | 20 |  |  |  |  | HeLa | 20000 | H | Human | Cervix | Epithelial | Adult | L | 24 |  | MTT | TetrazoliumSalt |  | 99.389 |  | 5 | 10.1007/s10856-012-4716-1
144 | 2012 | Bi | I | Sphere | Silica | Precipitation |  | 20 |  |  |  |  | HeLa | 20000 | H | Human | Cervix | Epithelial | Adult | L | 24 |  | MTT | TetrazoliumSalt |  | 92.176 |  | 5 | 10.1007/s10856-012-4716-1
145 | 2012 | Bi | I | Sphere | Silica | Precipitation |  | 20 |  |  |  |  | HeLa | 20000 | H | Human | Cervix | Epithelial | Adult | L | 24 |  | MTT | TetrazoliumSalt |  | 63.692 |  | 5 | 10.1007/s10856-012-4716-1
146 | 2012 | Bi | I | Sphere | Silica | Precipitation |  | 20 |  |  |  |  | MG-63 | 20000 | H | Human | Bone | Fibroblast | Adult | L | 24 |  | MTT | TetrazoliumSalt |  | 98.28 |  | 5 | 10.1007/s10856-012-4716-1
147 | 2012 | Bi | I | Sphere | Silica | Precipitation |  | 20 |  |  |  |  | MG-63 | 20000 | H | Human | Bone | Fibroblast | Adult | L | 24 |  | MTT | TetrazoliumSalt |  | 93.519 |  | 5 | 10.1007/s10856-012-4716-1
148 | 2012 | Bi | I | Sphere | Silica | Precipitation |  | 20 |  |  |  |  | MG-63 | 20000 | H | Human | Bone | Fibroblast | Adult | L | 24 |  | MTT | TetrazoliumSalt |  | 75.529 |  | 5 | 10.1007/s10856-012-4716-1
149 | 2012 | Bi | I | Sphere | PEG | Precipitation |  | 20 |  |  |  |  | HeLa | 20000 | H | Human | Cervix | Epithelial | Adult | L | 24 |  | Live/Dead | CalceinAM |  | 98.395 |  | 5 | 10.1007/s10856-012-4716-1
150 | 2012 | Bi | I | Sphere | PEG | Precipitation |  | 20 |  |  |  |  | HeLa | 20000 | H | Human | Cervix | Epithelial | Adult | L | 24 |  | Live/Dead | CalceinAM |  | 87.778 |  | 5 | 10.1007/s10856-012-4716-1
151 | 2012 | Bi | I | Sphere | PEG | Precipitation |  | 20 |  |  |  |  | HeLa | 20000 | H | Human | Cervix | Epithelial | Adult | L | 24 |  | Live/Dead | CalceinAM |  | 66.667 |  | 5 | 10.1007/s10856-012-4716-1
152 | 2012 | Bi | I | Sphere | PEG | Precipitation |  | 20 |  |  |  |  | MG-63 | 20000 | H | Human | Bone | Fibroblast | Adult | L | 24 |  | Live/Dead | CalceinAM |  | 98.387 |  | 5 | 10.1007/s10856-012-4716-1
153 | 2012 | Bi | I | Sphere | PEG | Precipitation |  | 20 |  |  |  |  | MG-63 | 20000 | H | Human | Bone | Fibroblast | Adult | L | 24 |  | Live/Dead | CalceinAM |  | 91.935 |  | 5 | 10.1007/s10856-012-4716-1
154 | 2012 | Bi | I | Sphere | PEG | Precipitation |  | 20 |  |  |  |  | MG-63 | 20000 | H | Human | Bone | Fibroblast | Adult | L | 24 |  | Live/Dead | CalceinAM |  | 78.164 |  | 5 | 10.1007/s10856-012-4716-1
155 | 2012 | Bi | I | Sphere | PEG | Precipitation |  | 20 |  |  |  |  | HeLa | 20000 | H | Human | Cervix | Epithelial | Adult | L | 24 |  | MTT | TetrazoliumSalt |  | 96.21 |  | 5 | 10.1007/s10856-012-4716-1
156 | 2012 | Bi | I | Sphere | PEG | Precipitation |  | 20 |  |  |  |  | HeLa | 20000 | H | Human | Cervix | Epithelial | Adult | L | 24 |  | MTT | TetrazoliumSalt |  | 88.875 |  | 5 | 10.1007/s10856-012-4716-1
157 | 2012 | Bi | I | Sphere | PEG | Precipitation |  | 20 |  |  |  |  | HeLa | 20000 | H | Human | Cervix | Epithelial | Adult | L | 24 |  | MTT | TetrazoliumSalt |  | 72.983 |  | 5 | 10.1007/s10856-012-4716-1
158 | 2012 | Bi | I | Sphere | PEG | Precipitation |  | 20 |  |  |  |  | MG-63 | 20000 | H | Human | Bone | Fibroblast | Adult | L | 24 |  | MTT | TetrazoliumSalt |  | 97.354 |  | 5 | 10.1007/s10856-012-4716-1
159 | 2012 | Bi | I | Sphere | PEG | Precipitation |  | 20 |  |  |  |  | MG-63 | 20000 | H | Human | Bone | Fibroblast | Adult | L | 24 |  | MTT | TetrazoliumSalt |  | 92.063 |  | 5 | 10.1007/s10856-012-4716-1
160 | 2012 | Bi | I | Sphere | PEG | Precipitation |  | 20 |  |  |  |  | MG-63 | 20000 | H | Human | Bone | Fibroblast | Adult | L | 24 |  | MTT | TetrazoliumSalt |  | 78.175 |  | 5 | 10.1007/s10856-012-4716-1
161 | 2012 | Bi | I | Sphere | None | Precipitation |  | 20 |  |  |  |  | HeLa | 20000 | H | Human | Cervix | Epithelial | Adult | L | 12 |  | Live/Dead | CalceinAM |  | 90.617 |  | 5 | 10.1007/s10856-012-4716-1
162 | 2012 | Bi | I | Sphere | None | Precipitation |  | 20 |  |  |  |  | HeLa | 20000 | H | Human | Cervix | Epithelial | Adult | L | 24 |  | Live/Dead | CalceinAM |  | 75.802 |  | 5 | 10.1007/s10856-012-4716-1
163 | 2012 | Bi | I | Sphere | None | Precipitation |  | 20 |  |  |  |  | HeLa | 20000 | H | Human | Cervix | Epithelial | Adult | L | 48 |  | Live/Dead | CalceinAM |  | 55.556 |  | 5 | 10.1007/s10856-012-4716-1
164 | 2012 | Bi | I | Sphere | None | Precipitation |  | 20 |  |  |  |  | HeLa | 20000 | H | Human | Cervix | Epithelial | Adult | L | 72 |  | Live/Dead | CalceinAM |  | 34.568 |  | 5 | 10.1007/s10856-012-4716-1
165 | 2012 | Bi | I | Sphere | None | Precipitation |  | 20 |  |  |  |  | HeLa | 20000 | H | Human | Cervix | Epithelial | Adult | L | 96 |  | Live/Dead | CalceinAM |  | 22.963 |  | 5 | 10.1007/s10856-012-4716-1
166 | 2012 | Bi | I | Sphere | None | Precipitation |  | 20 |  |  |  |  | MG-63 | 20000 | H | Human | Bone | Fibroblast | Adult | L | 12 |  | Live/Dead | CalceinAM |  | 93.223 |  | 5 | 10.1007/s10856-012-4716-1
167 | 2012 | Bi | I | Sphere | None | Precipitation |  | 20 |  |  |  |  | MG-63 | 20000 | H | Human | Bone | Fibroblast | Adult | L | 24 |  | Live/Dead | CalceinAM |  | 87.414 |  | 5 | 10.1007/s10856-012-4716-1
168 | 2012 | Bi | I | Sphere | None | Precipitation |  | 20 |  |  |  |  | MG-63 | 20000 | H | Human | Bone | Fibroblast | Adult | L | 48 |  | Live/Dead | CalceinAM |  | 71.369 |  | 5 | 10.1007/s10856-012-4716-1
169 | 2012 | Bi | I | Sphere | None | Precipitation |  | 20 |  |  |  |  | MG-63 | 20000 | H | Human | Bone | Fibroblast | Adult | L | 72 |  | Live/Dead | CalceinAM |  | 54.633 |  | 5 | 10.1007/s10856-012-4716-1
170 | 2012 | Bi | I | Sphere | None | Precipitation |  | 20 |  |  |  |  | MG-63 | 20000 | H | Human | Bone | Fibroblast | Adult | L | 96 |  | Live/Dead | CalceinAM |  | 45.92 |  | 5 | 10.1007/s10856-012-4716-1
171 | 2012 | Bi | I | Sphere | NH2 | Precipitation |  | 20 |  |  |  |  | HeLa | 20000 | H | Human | Cervix | Epithelial | Adult | L | 12 |  | Live/Dead | CalceinAM |  | 91.111 |  | 5 | 10.1007/s10856-012-4716-1
172 | 2012 | Bi | I | Sphere | NH2 | Precipitation |  | 20 |  |  |  |  | HeLa | 20000 | H | Human | Cervix | Epithelial | Adult | L | 24 |  | Live/Dead | CalceinAM |  | 69.63 |  | 5 | 10.1007/s10856-012-4716-1
173 | 2012 | Bi | I | Sphere | NH2 | Precipitation |  | 20 |  |  |  |  | HeLa | 20000 | H | Human | Cervix | Epithelial | Adult | L | 48 |  | Live/Dead | CalceinAM |  | 48.519 |  | 5 | 10.1007/s10856-012-4716-1
174 | 2012 | Bi | I | Sphere | NH2 | Precipitation |  | 20 |  |  |  |  | HeLa | 20000 | H | Human | Cervix | Epithelial | Adult | L | 72 |  | Live/Dead | CalceinAM |  | 22.346 |  | 5 | 10.1007/s10856-012-4716-1
175 | 2012 | Bi | I | Sphere | NH2 | Precipitation |  | 20 |  |  |  |  | HeLa | 20000 | H | Human | Cervix | Epithelial | Adult | L | 96 |  | Live/Dead | CalceinAM |  | 5.8025 |  | 5 | 10.1007/s10856-012-4716-1
176 | 2012 | Bi | I | Sphere | NH2 | Precipitation |  | 20 |  |  |  |  | MG-63 | 20000 | H | Human | Bone | Fibroblast | Adult | L | 12 |  | Live/Dead | CalceinAM |  | 92.531 |  | 5 | 10.1007/s10856-012-4716-1
177 | 2012 | Bi | I | Sphere | NH2 | Precipitation |  | 20 |  |  |  |  | MG-63 | 20000 | H | Human | Bone | Fibroblast | Adult | L | 24 |  | Live/Dead | CalceinAM |  | 82.434 |  | 5 | 10.1007/s10856-012-4716-1
178 | 2012 | Bi | I | Sphere | NH2 | Precipitation |  | 20 |  |  |  |  | MG-63 | 20000 | H | Human | Bone | Fibroblast | Adult | L | 48 |  | Live/Dead | CalceinAM |  | 69.848 |  | 5 | 10.1007/s10856-012-4716-1
179 | 2012 | Bi | I | Sphere | NH2 | Precipitation |  | 20 |  |  |  |  | MG-63 | 20000 | H | Human | Bone | Fibroblast | Adult | L | 72 |  | Live/Dead | CalceinAM |  | 58.091 |  | 5 | 10.1007/s10856-012-4716-1
180 | 2012 | Bi | I | Sphere | NH2 | Precipitation |  | 20 |  |  |  |  | MG-63 | 20000 | H | Human | Bone | Fibroblast | Adult | L | 96 |  | Live/Dead | CalceinAM |  | 34.44 |  | 5 | 10.1007/s10856-012-4716-1
181 | 2012 | Bi | I | Sphere | Silica | Precipitation |  | 20 |  |  |  |  | HeLa | 20000 | H | Human | Cervix | Epithelial | Adult | L | 12 |  | Live/Dead | CalceinAM |  | 92.593 |  | 5 | 10.1007/s10856-012-4716-1
182 | 2012 | Bi | I | Sphere | Silica | Precipitation |  | 20 |  |  |  |  | HeLa | 20000 | H | Human | Cervix | Epithelial | Adult | L | 24 |  | Live/Dead | CalceinAM |  | 83.951 |  | 5 | 10.1007/s10856-012-4716-1
183 | 2012 | Bi | I | Sphere | Silica | Precipitation |  | 20 |  |  |  |  | HeLa | 20000 | H | Human | Cervix | Epithelial | Adult | L | 48 |  | Live/Dead | CalceinAM |  | 59.259 |  | 5 | 10.1007/s10856-012-4716-1
184 | 2012 | Bi | I | Sphere | Silica | Precipitation |  | 20 |  |  |  |  | HeLa | 20000 | H | Human | Cervix | Epithelial | Adult | L | 72 |  | Live/Dead | CalceinAM |  | 46.914 |  | 5 | 10.1007/s10856-012-4716-1
185 | 2012 | Bi | I | Sphere | Silica | Precipitation |  | 20 |  |  |  |  | HeLa | 20000 | H | Human | Cervix | Epithelial | Adult | L | 96 |  | Live/Dead | CalceinAM |  | 32.593 |  | 5 | 10.1007/s10856-012-4716-1
186 | 2012 | Bi | I | Sphere | Silica | Precipitation |  | 20 |  |  |  |  | MG-63 | 20000 | H | Human | Bone | Fibroblast | Adult | L | 12 |  | Live/Dead | CalceinAM |  | 94.053 |  | 5 | 10.1007/s10856-012-4716-1
187 | 2012 | Bi | I | Sphere | Silica | Precipitation |  | 20 |  |  |  |  | MG-63 | 20000 | H | Human | Bone | Fibroblast | Adult | L | 24 |  | Live/Dead | CalceinAM |  | 93.776 |  | 5 | 10.1007/s10856-012-4716-1
188 | 2012 | Bi | I | Sphere | Silica | Precipitation |  | 20 |  |  |  |  | MG-63 | 20000 | H | Human | Bone | Fibroblast | Adult | L | 48 |  | Live/Dead | CalceinAM |  | 77.04 |  | 5 | 10.1007/s10856-012-4716-1
189 | 2012 | Bi | I | Sphere | Silica | Precipitation |  | 20 |  |  |  |  | MG-63 | 20000 | H | Human | Bone | Fibroblast | Adult | L | 72 |  | Live/Dead | CalceinAM |  | 63.209 |  | 5 | 10.1007/s10856-012-4716-1
190 | 2012 | Bi | I | Sphere | Silica | Precipitation |  | 20 |  |  |  |  | MG-63 | 20000 | H | Human | Bone | Fibroblast | Adult | L | 96 |  | Live/Dead | CalceinAM |  | 56.708 |  | 5 | 10.1007/s10856-012-4716-1
191 | 2012 | Bi | I | Sphere | PEG | Precipitation |  | 20 |  |  |  |  | HeLa | 20000 | H | Human | Cervix | Epithelial | Adult | L | 12 |  | Live/Dead | CalceinAM |  | 90.617 |  | 5 | 10.1007/s10856-012-4716-1
192 | 2012 | Bi | I | Sphere | PEG | Precipitation |  | 20 |  |  |  |  | HeLa | 20000 | H | Human | Cervix | Epithelial | Adult | L | 24 |  | Live/Dead | CalceinAM |  | 85.185 |  | 5 | 10.1007/s10856-012-4716-1
193 | 2012 | Bi | I | Sphere | PEG | Precipitation |  | 20 |  |  |  |  | HeLa | 20000 | H | Human | Cervix | Epithelial | Adult | L | 48 |  | Live/Dead | CalceinAM |  | 66.173 |  | 5 | 10.1007/s10856-012-4716-1
194 | 2012 | Bi | I | Sphere | PEG | Precipitation |  | 20 |  |  |  |  | HeLa | 20000 | H | Human | Cervix | Epithelial | Adult | L | 72 |  | Live/Dead | CalceinAM |  | 54.815 |  | 5 | 10.1007/s10856-012-4716-1
195 | 2012 | Bi | I | Sphere | PEG | Precipitation |  | 20 |  |  |  |  | HeLa | 20000 | H | Human | Cervix | Epithelial | Adult | L | 96 |  | Live/Dead | CalceinAM |  | 46.173 |  | 5 | 10.1007/s10856-012-4716-1
196 | 2012 | Bi | I | Sphere | PEG | Precipitation |  | 20 |  |  |  |  | MG-63 | 20000 | H | Human | Bone | Fibroblast | Adult | L | 12 |  | Live/Dead | CalceinAM |  | 95.021 |  | 5 | 10.1007/s10856-012-4716-1
197 | 2012 | Bi | I | Sphere | PEG | Precipitation |  | 20 |  |  |  |  | MG-63 | 20000 | H | Human | Bone | Fibroblast | Adult | L | 24 |  | Live/Dead | CalceinAM |  | 91.425 |  | 5 | 10.1007/s10856-012-4716-1
198 | 2012 | Bi | I | Sphere | PEG | Precipitation |  | 20 |  |  |  |  | MG-63 | 20000 | H | Human | Bone | Fibroblast | Adult | L | 48 |  | Live/Dead | CalceinAM |  | 77.87 |  | 5 | 10.1007/s10856-012-4716-1
199 | 2012 | Bi | I | Sphere | PEG | Precipitation |  | 20 |  |  |  |  | MG-63 | 20000 | H | Human | Bone | Fibroblast | Adult | L | 72 |  | Live/Dead | CalceinAM |  | 66.667 |  | 5 | 10.1007/s10856-012-4716-1
200 | 2012 | Bi | I | Sphere | PEG | Precipitation |  | 20 |  |  |  |  | MG-63 | 20000 | H | Human | Bone | Fibroblast | Adult | L | 96 |  | Live/Dead | CalceinAM |  | 54.08 |  | 5 | 10.1007/s10856-012-4716-1
201 | 2010 | Au | I | Sphere | None | Chemical Reduction | Positive | 2 | 9.31 |  | 24.4 |  | BEC | 15000 | H | Human | Lung | Epithelial | Adult | P | 24 |  | MTS | TetrazoliumSalt |  | 28.349 |  | 6 | 10.1021/nl101140t
202 | 2010 | Au | I | Sphere | None | Chemical Reduction | Positive | 2 | 9.31 |  | 24.4 |  | ASM | 15000 | H | Human | Lung | Spindle | Adult | P | 24 |  | MTS | TetrazoliumSalt |  | 54.984 |  | 6 | 10.1021/nl101140t
203 | 2010 | Au | I | Sphere | None | Chemical Reduction | Positive | 2 | 9.31 |  | 24.4 |  | BEC | 15000 | H | Human | Lung | Epithelial | Adult | P | 24 |  | MTS | TetrazoliumSalt |  | 24.611 |  | 6 | 10.1021/nl101140t
204 | 2010 | Au | I | Sphere | None | Chemical Reduction | Positive | 2 | 9.31 |  | 24.4 |  | ASM | 15000 | H | Human | Lung | Spindle | Adult | P | 24 |  | MTS | TetrazoliumSalt |  | 30.218 |  | 6 | 10.1021/nl101140t
205 | 2010 | Au | I | Sphere | None | Chemical Reduction | Positive | 2 | 9.31 |  | 24.4 |  | BEC | 15000 | H | Human | Lung | Epithelial | Adult | P | 24 |  | MTS | TetrazoliumSalt |  | 21.028 |  | 6 | 10.1021/nl101140t
206 | 2010 | Au | I | Sphere | None | Chemical Reduction | Positive | 2 | 9.31 |  | 24.4 |  | ASM | 15000 | H | Human | Lung | Spindle | Adult | P | 24 |  | MTS | TetrazoliumSalt |  | 19.938 |  | 6 | 10.1021/nl101140t
207 | 2012 | Ag | I | Sphere | CKK | Precipitation |  | 20 |  |  |  |  | Caco-2 | 10000 | H | Human | Colon | Epithelial | Adult | L | 24 | 5 | CellTiterBlue | AlamarBlue |  | 88.421 |  | 7 | 10.1007/s00204-012-0840-4
208 | 2012 | Ag | I | Sphere | CKK | Precipitation |  | 20 |  |  |  |  | Caco-2 | 10000 | H | Human | Colon | Epithelial | Adult | L | 30 | 5 | CellTiterBlue | AlamarBlue |  | 78.421 |  | 7 | 10.1007/s00204-012-0840-4
209 | 2012 | Ag | I | Sphere | CKK | Precipitation |  | 20 |  |  |  |  | Caco-2 | 10000 | H | Human | Colon | Epithelial | Adult | L | 48 | 5 | CellTiterBlue | AlamarBlue |  | 39.737 |  | 7 | 10.1007/s00204-012-0840-4
210 | 2012 | Ag | I | Sphere | CKK | Precipitation |  | 20 |  |  |  |  | Caco-2 | 10000 | H | Human | Colon | Epithelial | Adult | L | 24 | 10 | CellTiterBlue | AlamarBlue |  | 68.158 |  | 7 | 10.1007/s00204-012-0840-4
211 | 2012 | Ag | I | Sphere | CKK | Precipitation |  | 20 |  |  |  |  | Caco-2 | 10000 | H | Human | Colon | Epithelial | Adult | L | 30 | 10 | CellTiterBlue | AlamarBlue |  | 49.737 |  | 7 | 10.1007/s00204-012-0840-4
212 | 2012 | Ag | I | Sphere | CKK | Precipitation |  | 20 |  |  |  |  | Caco-2 | 10000 | H | Human | Colon | Epithelial | Adult | L | 48 | 10 | CellTiterBlue | AlamarBlue |  | 24.474 |  | 7 | 10.1007/s00204-012-0840-4
213 | 2012 | Ag | I | Sphere | CKK | Precipitation |  | 20 |  |  |  |  | Caco-2 | 10000 | H | Human | Colon | Epithelial | Adult | L | 24 | 25 | CellTiterBlue | AlamarBlue |  | 33.947 |  | 7 | 10.1007/s00204-012-0840-4
214 | 2012 | Ag | I | Sphere | CKK | Precipitation |  | 20 |  |  |  |  | Caco-2 | 10000 | H | Human | Colon | Epithelial | Adult | L | 30 | 25 | CellTiterBlue | AlamarBlue |  | 5.5263 |  | 7 | 10.1007/s00204-012-0840-4
215 | 2012 | Ag | I | Sphere | CKK | Precipitation |  | 20 |  |  |  |  | Caco-2 | 10000 | H | Human | Colon | Epithelial | Adult | L | 48 | 25 | CellTiterBlue | AlamarBlue |  | 4.2105 |  | 7 | 10.1007/s00204-012-0840-4
216 | 2012 | Ag | I | Sphere | CKK | Precipitation |  | 20 |  |  |  |  | Caco-2 | 10000 | H | Human | Colon | Epithelial | Adult | L | 24 | 50 | CellTiterBlue | AlamarBlue |  | 20.526 |  | 7 | 10.1007/s00204-012-0840-4
217 | 2012 | Ag | I | Sphere | CKK | Precipitation |  | 20 |  |  |  |  | Caco-2 | 10000 | H | Human | Colon | Epithelial | Adult | L | 30 | 50 | CellTiterBlue | AlamarBlue |  | 0.26316 |  | 7 | 10.1007/s00204-012-0840-4
218 | 2012 | Ag | I | Sphere | CKK | Precipitation |  | 20 |  |  |  |  | Caco-2 | 10000 | H | Human | Colon | Epithelial | Adult | L | 48 | 50 | CellTiterBlue | AlamarBlue |  | 2.6316 |  | 7 | 10.1007/s00204-012-0840-4
219 | 2012 | Ag | I | Sphere | CKK | Precipitation |  | 20 |  |  |  |  | Caco-2 | 10000 | H | Human | Colon | Epithelial | Adult | L | 24 | 100 | CellTiterBlue | AlamarBlue |  | 10.789 |  | 7 | 10.1007/s00204-012-0840-4
220 | 2012 | Ag | I | Sphere | CKK | Precipitation |  | 20 |  |  |  |  | Caco-2 | 10000 | H | Human | Colon | Epithelial | Adult | L | 30 | 100 | CellTiterBlue | AlamarBlue |  | 0.26316 |  | 7 | 10.1007/s00204-012-0840-4
221 | 2012 | Ag | I | Sphere | CKK | Precipitation |  | 20 |  |  |  |  | Caco-2 | 10000 | H | Human | Colon | Epithelial | Adult | L | 48 | 100 | CellTiterBlue | AlamarBlue |  | 2.3684 |  | 7 | 10.1007/s00204-012-0840-4
222 | 2012 | Ag | I | Sphere | CKK | Precipitation |  | 40 |  |  |  |  | Caco-2 | 10000 | H | Human | Colon | Epithelial | Adult | L | 24 | 5 | CellTiterBlue | AlamarBlue |  | 107.42 |  | 7 | 10.1007/s00204-012-0840-4
223 | 2012 | Ag | I | Sphere | CKK | Precipitation |  | 40 |  |  |  |  | Caco-2 | 10000 | H | Human | Colon | Epithelial | Adult | L | 30 | 5 | CellTiterBlue | AlamarBlue |  | 98.516 |  | 7 | 10.1007/s00204-012-0840-4
224 | 2012 | Ag | I | Sphere | CKK | Precipitation |  | 40 |  |  |  |  | Caco-2 | 10000 | H | Human | Colon | Epithelial | Adult | L | 48 | 5 | CellTiterBlue | AlamarBlue |  | 96.142 |  | 7 | 10.1007/s00204-012-0840-4
225 | 2012 | Ag | I | Sphere | CKK | Precipitation |  | 40 |  |  |  |  | Caco-2 | 10000 | H | Human | Colon | Epithelial | Adult | L | 24 | 10 | CellTiterBlue | AlamarBlue |  | 101.09 |  | 7 | 10.1007/s00204-012-0840-4
226 | 2012 | Ag | I | Sphere | CKK | Precipitation |  | 40 |  |  |  |  | Caco-2 | 10000 | H | Human | Colon | Epithelial | Adult | L | 30 | 10 | CellTiterBlue | AlamarBlue |  | 90.603 |  | 7 | 10.1007/s00204-012-0840-4
227 | 2012 | Ag | I | Sphere | CKK | Precipitation |  | 40 |  |  |  |  | Caco-2 | 10000 | H | Human | Colon | Epithelial | Adult | L | 48 | 10 | CellTiterBlue | AlamarBlue |  | 64.491 |  | 7 | 10.1007/s00204-012-0840-4
228 | 2012 | Ag | I | Sphere | CKK | Precipitation |  | 40 |  |  |  |  | Caco-2 | 10000 | H | Human | Colon | Epithelial | Adult | L | 24 | 25 | CellTiterBlue | AlamarBlue |  | 93.966 |  | 7 | 10.1007/s00204-012-0840-4
229 | 2012 | Ag | I | Sphere | CKK | Precipitation |  | 40 |  |  |  |  | Caco-2 | 10000 | H | Human | Colon | Epithelial | Adult | L | 30 | 25 | CellTiterBlue | AlamarBlue |  | 80.91 |  | 7 | 10.1007/s00204-012-0840-4
230 | 2012 | Ag | I | Sphere | CKK | Precipitation |  | 40 |  |  |  |  | Caco-2 | 10000 | H | Human | Colon | Epithelial | Adult | L | 48 | 25 | CellTiterBlue | AlamarBlue |  | 43.323 |  | 7 | 10.1007/s00204-012-0840-4
231 | 2012 | Ag | I | Sphere | CKK | Precipitation |  | 40 |  |  |  |  | Caco-2 | 10000 | H | Human | Colon | Epithelial | Adult | L | 24 | 50 | CellTiterBlue | AlamarBlue |  | 72.601 |  | 7 | 10.1007/s00204-012-0840-4
232 | 2012 | Ag | I | Sphere | CKK | Precipitation |  | 40 |  |  |  |  | Caco-2 | 10000 | H | Human | Colon | Epithelial | Adult | L | 30 | 50 | CellTiterBlue | AlamarBlue |  | 54.797 |  | 7 | 10.1007/s00204-012-0840-4
233 | 2012 | Ag | I | Sphere | CKK | Precipitation |  | 40 |  |  |  |  | Caco-2 | 10000 | H | Human | Colon | Epithelial | Adult | L | 48 | 50 | CellTiterBlue | AlamarBlue |  | 26.706 |  | 7 | 10.1007/s00204-012-0840-4
234 | 2012 | Ag | I | Sphere | CKK | Precipitation |  | 40 |  |  |  |  | Caco-2 | 10000 | H | Human | Colon | Epithelial | Adult | L | 24 | 100 | CellTiterBlue | AlamarBlue |  | 43.323 |  | 7 | 10.1007/s00204-012-0840-4
235 | 2012 | Ag | I | Sphere | CKK | Precipitation |  | 40 |  |  |  |  | Caco-2 | 10000 | H | Human | Colon | Epithelial | Adult | L | 30 | 100 | CellTiterBlue | AlamarBlue |  | 26.706 |  | 7 | 10.1007/s00204-012-0840-4
236 | 2012 | Ag | I | Sphere | CKK | Precipitation |  | 40 |  |  |  |  | Caco-2 | 10000 | H | Human | Colon | Epithelial | Adult | L | 48 | 100 | CellTiterBlue | AlamarBlue |  | 5.9347 |  | 7 | 10.1007/s00204-012-0840-4
237 | 2014 | IronOxide | I | Sphere | None | Precipitation |  | 22 | 174 |  |  |  | A549 | 10000 | H | Human | Lung | Epithelial | Adult | L | 24 | 10 | MTT | TetrazoliumSalt |  | 84 |  | 8 | 10.1016/j.colsurfb.2014.06.064
238 | 2014 | IronOxide | I | Sphere | None | Precipitation |  | 22 | 174 |  |  |  | A549 | 10000 | H | Human | Lung | Epithelial | Adult | L | 24 | 25 | MTT | TetrazoliumSalt |  | 72 |  | 8 | 10.1016/j.colsurfb.2014.06.064
239 | 2014 | IronOxide | I | Sphere | None | Precipitation |  | 22 | 174 |  |  |  | A549 | 10000 | H | Human | Lung | Epithelial | Adult | L | 24 | 50 | MTT | TetrazoliumSalt |  | 56 |  | 8 | 10.1016/j.colsurfb.2014.06.064
240 | 2014 | IronOxide | I | Sphere | None | Precipitation |  | 22 | 174 |  |  |  | A549 | 10000 | H | Human | Lung | Epithelial | Adult | L | 24 | 10 | NRU | NeutralRed |  | 87 |  | 8 | 10.1016/j.colsurfb.2014.06.064
241 | 2014 | IronOxide | I | Sphere | None | Precipitation |  | 22 | 174 |  |  |  | A549 | 10000 | H | Human | Lung | Epithelial | Adult | L | 24 | 25 | NRU | NeutralRed |  | 79 |  | 8 | 10.1016/j.colsurfb.2014.06.064
242 | 2014 | IronOxide | I | Sphere | None | Precipitation |  | 22 | 174 |  |  |  | A549 | 10000 | H | Human | Lung | Epithelial | Adult | L | 24 | 50 | NRU | NeutralRed |  | 65 |  | 8 | 10.1016/j.colsurfb.2014.06.064
243 | 2014 | Ag | I | Sphere | None | Chemical Reduction | Negative | 17 | 36.4 |  | -23.1 |  | KEC | 20000 | H | Human | Skin | Epithelial | Adult | P | 24 | 1.35 | MTS | TetrazoliumSalt |  | 84.91 |  | 9 | 10.1007/s11051-014-2726-2
244 | 2014 | Ag | I | Sphere | None | Chemical Reduction | Negative | 17 | 36.4 |  | -23.1 |  | KEC | 20000 | H | Human | Skin | Epithelial | Adult | P | 24 | 2.7 | MTS | TetrazoliumSalt |  | 82.481 |  | 9 | 10.1007/s11051-014-2726-2
245 | 2014 | Ag | I | Sphere | None | Chemical Reduction | Negative | 17 | 36.4 |  | -23.1 |  | KEC | 20000 | H | Human | Skin | Epithelial | Adult | P | 24 | 5.39 | MTS | TetrazoliumSalt |  | 77.621 |  | 9 | 10.1007/s11051-014-2726-2
246 | 2014 | Ag | I | Sphere | None | Chemical Reduction | Negative | 17 | 36.4 |  | -23.1 |  | KEC | 20000 | H | Human | Skin | Epithelial | Adult | P | 24 | 13.48 | MTS | TetrazoliumSalt |  | 27.621 |  | 9 | 10.1007/s11051-014-2726-2
247 | 2014 | Ag | I | Sphere | None | Chemical Reduction | Negative | 17 | 36.4 |  | -23.1 |  | KEC | 20000 | H | Human | Skin | Epithelial | Adult | P | 48 | 1.35 | MTS | TetrazoliumSalt |  | 86.189 |  | 9 | 10.1007/s11051-014-2726-2
248 | 2014 | Ag | I | Sphere | None | Chemical Reduction | Negative | 17 | 36.4 |  | -23.1 |  | KEC | 20000 | H | Human | Skin | Epithelial | Adult | P | 48 | 2.7 | MTS | TetrazoliumSalt |  | 85.55 |  | 9 | 10.1007/s11051-014-2726-2
249 | 2014 | Ag | I | Sphere | None | Chemical Reduction | Negative | 17 | 36.4 |  | -23.1 |  | KEC | 20000 | H | Human | Skin | Epithelial | Adult | P | 48 | 5.39 | MTS | TetrazoliumSalt |  | 84.655 |  | 9 | 10.1007/s11051-014-2726-2
250 | 2014 | Ag | I | Sphere | None | Chemical Reduction | Negative | 17 | 36.4 |  | -23.1 |  | KEC | 20000 | H | Human | Skin | Epithelial | Adult | P | 48 | 13.48 | MTS | TetrazoliumSalt |  | 8.0563 |  | 9 | 10.1007/s11051-014-2726-2
251 | 2014 | Ag | I | Sphere | PVP | Chemical Reduction | Negative | 17 | 27.02 |  | -18.4 |  | KEC | 20000 | H | Human | Skin | Epithelial | Adult | P | 24 | 1.35 | MTS | TetrazoliumSalt |  | 102.89 |  | 9 | 10.1007/s11051-014-2726-2
252 | 2014 | Ag | I | Sphere | PVP | Chemical Reduction | Negative | 17 | 27.02 |  | -18.4 |  | KEC | 20000 | H | Human | Skin | Epithelial | Adult | P | 24 | 2.7 | MTS | TetrazoliumSalt |  | 95.921 |  | 9 | 10.1007/s11051-014-2726-2
253 | 2014 | Ag | I | Sphere | PVP | Chemical Reduction | Negative | 17 | 27.02 |  | -18.4 |  | KEC | 20000 | H | Human | Skin | Epithelial | Adult | P | 24 | 5.39 | MTS | TetrazoliumSalt |  | 75.395 |  | 9 | 10.1007/s11051-014-2726-2
254 | 2014 | Ag | I | Sphere | PVP | Chemical Reduction | Negative | 17 | 27.02 |  | -18.4 |  | KEC | 20000 | H | Human | Skin | Epithelial | Adult | P | 24 | 13.48 | MTS | TetrazoliumSalt |  | 17.895 |  | 9 | 10.1007/s11051-014-2726-2
255 | 2014 | Ag | I | Sphere | PVP | Chemical Reduction | Negative | 17 | 27.02 |  | -18.4 |  | KEC | 20000 | H | Human | Skin | Epithelial | Adult | P | 48 | 1.35 | MTS | TetrazoliumSalt |  | 102.89 |  | 9 | 10.1007/s11051-014-2726-2
256 | 2014 | Ag | I | Sphere | PVP | Chemical Reduction | Negative | 17 | 27.02 |  | -18.4 |  | KEC | 20000 | H | Human | Skin | Epithelial | Adult | P | 48 | 2.7 | MTS | TetrazoliumSalt |  | 77.632 |  | 9 | 10.1007/s11051-014-2726-2
257 | 2014 | Ag | I | Sphere | PVP | Chemical Reduction | Negative | 17 | 27.02 |  | -18.4 |  | KEC | 20000 | H | Human | Skin | Epithelial | Adult | P | 48 | 5.39 | MTS | TetrazoliumSalt |  | 32.763 |  | 9 | 10.1007/s11051-014-2726-2
258 | 2014 | Ag | I | Sphere | PVP | Chemical Reduction | Negative | 17 | 27.02 |  | -18.4 |  | KEC | 20000 | H | Human | Skin | Epithelial | Adult | P | 48 | 13.48 | MTS | TetrazoliumSalt |  | 5.3947 |  | 9 | 10.1007/s11051-014-2726-2
259 | 2011 | TiO2 | I | Irregular | None | Commercial | Negative | 50 | 124.9 | 171.4 | -17.6 | -11.5 | A431 | 10000 | H | Human | Skin | Epithelial | Adult | L | 6 | 0.008 | MTT | TetrazoliumSalt |  | 99.883 |  | 10 | 10.1016/j.tiv.2010.11.008
260 | 2011 | TiO2 | I | Irregular | None | Commercial | Negative | 50 | 124.9 | 171.4 | -17.6 | -11.5 | A431 | 10000 | H | Human | Skin | Epithelial | Adult | L | 6 | 0.08 | MTT | TetrazoliumSalt |  | 98.659 |  | 10 | 10.1016/j.tiv.2010.11.008
261 | 2011 | TiO2 | I | Irregular | None | Commercial | Negative | 50 | 124.9 | 171.4 | -17.6 | -11.5 | A431 | 10000 | H | Human | Skin | Epithelial | Adult | L | 6 | 0.8 | MTT | TetrazoliumSalt |  | 96.91 |  | 10 | 10.1016/j.tiv.2010.11.008
262 | 2011 | TiO2 | I | Irregular | None | Commercial | Negative | 50 | 124.9 | 171.4 | -17.6 | -11.5 | A431 | 10000 | H | Human | Skin | Epithelial | Adult | L | 6 | 8 | MTT | TetrazoliumSalt |  | 95.335 |  | 10 | 10.1016/j.tiv.2010.11.008
263 | 2011 | TiO2 | I | Irregular | None | Commercial | Negative | 50 | 124.9 | 171.4 | -17.6 | -11.5 | A431 | 10000 | H | Human | Skin | Epithelial | Adult | L | 6 | 80 | MTT | TetrazoliumSalt |  | 93.061 |  | 10 | 10.1016/j.tiv.2010.11.008
264 | 2011 | TiO2 | I | Irregular | None | Commercial | Negative | 50 | 124.9 | 171.4 | -17.6 | -11.5 | A431 | 10000 | H | Human | Skin | Epithelial | Adult | L | 24 | 0.008 | MTT | TetrazoliumSalt |  | 98.659 |  | 10 | 10.1016/j.tiv.2010.11.008
265 | 2011 | TiO2 | I | Irregular | None | Commercial | Negative | 50 | 124.9 | 171.4 | -17.6 | -11.5 | A431 | 10000 | H | Human | Skin | Epithelial | Adult | L | 24 | 0.08 | MTT | TetrazoliumSalt |  | 99.883 |  | 10 | 10.1016/j.tiv.2010.11.008
266 | 2011 | TiO2 | I | Irregular | None | Commercial | Negative | 50 | 124.9 | 171.4 | -17.6 | -11.5 | A431 | 10000 | H | Human | Skin | Epithelial | Adult | L | 24 | 0.8 | MTT | TetrazoliumSalt |  | 88.338 |  | 10 | 10.1016/j.tiv.2010.11.008
267 | 2011 | TiO2 | I | Irregular | None | Commercial | Negative | 50 | 124.9 | 171.4 | -17.6 | -11.5 | A431 | 10000 | H | Human | Skin | Epithelial | Adult | L | 24 | 8 | MTT | TetrazoliumSalt |  | 83.44 |  | 10 | 10.1016/j.tiv.2010.11.008
268 | 2011 | TiO2 | I | Irregular | None | Commercial | Negative | 50 | 124.9 | 171.4 | -17.6 | -11.5 | A431 | 10000 | H | Human | Skin | Epithelial | Adult | L | 24 | 80 | MTT | TetrazoliumSalt |  | 80.466 |  | 10 | 10.1016/j.tiv.2010.11.008
269 | 2011 | TiO2 | I | Irregular | None | Commercial | Negative | 50 | 124.9 | 171.4 | -17.6 | -11.5 | A431 | 10000 | H | Human | Skin | Epithelial | Adult | L | 48 | 0.008 | MTT | TetrazoliumSalt |  | 97.609 |  | 10 | 10.1016/j.tiv.2010.11.008
270 | 2011 | TiO2 | I | Irregular | None | Commercial | Negative | 50 | 124.9 | 171.4 | -17.6 | -11.5 | A431 | 10000 | H | Human | Skin | Epithelial | Adult | L | 48 | 0.08 | MTT | TetrazoliumSalt |  | 96.385 |  | 10 | 10.1016/j.tiv.2010.11.008
271 | 2011 | TiO2 | I | Irregular | None | Commercial | Negative | 50 | 124.9 | 171.4 | -17.6 | -11.5 | A431 | 10000 | H | Human | Skin | Epithelial | Adult | L | 48 | 0.8 | MTT | TetrazoliumSalt |  | 85.015 |  | 10 | 10.1016/j.tiv.2010.11.008
272 | 2011 | TiO2 | I | Irregular | None | Commercial | Negative | 50 | 124.9 | 171.4 | -17.6 | -11.5 | A431 | 10000 | H | Human | Skin | Epithelial | Adult | L | 48 | 8 | MTT | TetrazoliumSalt |  | 74.169 |  | 10 | 10.1016/j.tiv.2010.11.008
273 | 2011 | TiO2 | I | Irregular | None | Commercial | Negative | 50 | 124.9 | 171.4 | -17.6 | -11.5 | A431 | 10000 | H | Human | Skin | Epithelial | Adult | L | 48 | 80 | MTT | TetrazoliumSalt |  | 68.222 |  | 10 | 10.1016/j.tiv.2010.11.008
274 | 2011 | TiO2 | I | Irregular | None | Commercial | Negative | 50 | 124.9 | 171.4 | -17.6 | -11.5 | A431 | 10000 | H | Human | Skin | Epithelial | Adult | L | 6 | 0.008 | NRU | NeutralRed |  | 98.754 |  | 10 | 10.1016/j.tiv.2010.11.008
275 | 2011 | TiO2 | I | Irregular | None | Commercial | Negative | 50 | 124.9 | 171.4 | -17.6 | -11.5 | A431 | 10000 | H | Human | Skin | Epithelial | Adult | L | 6 | 0.08 | NRU | NeutralRed |  | 99.344 |  | 10 | 10.1016/j.tiv.2010.11.008
276 | 2011 | TiO2 | I | Irregular | None | Commercial | Negative | 50 | 124.9 | 171.4 | -17.6 | -11.5 | A431 | 10000 | H | Human | Skin | Epithelial | Adult | L | 6 | 0.8 | NRU | NeutralRed |  | 92.262 |  | 10 | 10.1016/j.tiv.2010.11.008
277 | 2011 | TiO2 | I | Irregular | None | Commercial | Negative | 50 | 124.9 | 171.4 | -17.6 | -11.5 | A431 | 10000 | H | Human | Skin | Epithelial | Adult | L | 6 | 8 | NRU | NeutralRed |  | 91.672 |  | 10 | 10.1016/j.tiv.2010.11.008
278 | 2011 | TiO2 | I | Irregular | None | Commercial | Negative | 50 | 124.9 | 171.4 | -17.6 | -11.5 | A431 | 10000 | H | Human | Skin | Epithelial | Adult | L | 6 | 80 | NRU | NeutralRed |  | 90.295 |  | 10 | 10.1016/j.tiv.2010.11.008
279 | 2011 | TiO2 | I | Irregular | None | Commercial | Negative | 50 | 124.9 | 171.4 | -17.6 | -11.5 | A431 | 10000 | H | Human | Skin | Epithelial | Adult | L | 24 | 0.008 | NRU | NeutralRed |  | 97.574 |  | 10 | 10.1016/j.tiv.2010.11.008
280 | 2011 | TiO2 | I | Irregular | None | Commercial | Negative | 50 | 124.9 | 171.4 | -17.6 | -11.5 | A431 | 10000 | H | Human | Skin | Epithelial | Adult | L | 24 | 0.08 | NRU | NeutralRed |  | 93.836 |  | 10 | 10.1016/j.tiv.2010.11.008
281 | 2011 | TiO2 | I | Irregular | None | Commercial | Negative | 50 | 124.9 | 171.4 | -17.6 | -11.5 | A431 | 10000 | H | Human | Skin | Epithelial | Adult | L | 24 | 0.8 | NRU | NeutralRed |  | 88.328 |  | 10 | 10.1016/j.tiv.2010.11.008
282 | 2011 | TiO2 | I | Irregular | None | Commercial | Negative | 50 | 124.9 | 171.4 | -17.6 | -11.5 | A431 | 10000 | H | Human | Skin | Epithelial | Adult | L | 24 | 8 | NRU | NeutralRed |  | 85.377 |  | 10 | 10.1016/j.tiv.2010.11.008
283 | 2011 | TiO2 | I | Irregular | None | Commercial | Negative | 50 | 124.9 | 171.4 | -17.6 | -11.5 | A431 | 10000 | H | Human | Skin | Epithelial | Adult | L | 24 | 80 | NRU | NeutralRed |  | 77.508 |  | 10 | 10.1016/j.tiv.2010.11.008
284 | 2011 | TiO2 | I | Irregular | None | Commercial | Negative | 50 | 124.9 | 171.4 | -17.6 | -11.5 | A431 | 10000 | H | Human | Skin | Epithelial | Adult | L | 48 | 0.008 | NRU | NeutralRed |  | 97.574 |  | 10 | 10.1016/j.tiv.2010.11.008
285 | 2011 | TiO2 | I | Irregular | None | Commercial | Negative | 50 | 124.9 | 171.4 | -17.6 | -11.5 | A431 | 10000 | H | Human | Skin | Epithelial | Adult | L | 48 | 0.08 | NRU | NeutralRed |  | 93.049 |  | 10 | 10.1016/j.tiv.2010.11.008
286 | 2011 | TiO2 | I | Irregular | None | Commercial | Negative | 50 | 124.9 | 171.4 | -17.6 | -11.5 | A431 | 10000 | H | Human | Skin | Epithelial | Adult | L | 48 | 0.8 | NRU | NeutralRed |  | 85.77 |  | 10 | 10.1016/j.tiv.2010.11.008
287 | 2011 | TiO2 | I | Irregular | None | Commercial | Negative | 50 | 124.9 | 171.4 | -17.6 | -11.5 | A431 | 10000 | H | Human | Skin | Epithelial | Adult | L | 48 | 8 | NRU | NeutralRed |  | 74.951 |  | 10 | 10.1016/j.tiv.2010.11.008
288 | 2011 | TiO2 | I | Irregular | None | Commercial | Negative | 50 | 124.9 | 171.4 | -17.6 | -11.5 | A431 | 10000 | H | Human | Skin | Epithelial | Adult | L | 48 | 80 | NRU | NeutralRed |  | 65.311 |  | 10 | 10.1016/j.tiv.2010.11.008
289 | 2014 | Au | I | Sphere | PEG | Chemical Reduction | Negative | 4.6 | 21.7 |  | -7.6 |  | PC12 | 50000 | A | Rat | Adrenal Gland | Irregular | Adult | L | 24 |  | MTT | TetrazoliumSalt |  | 96.951 |  | 11 | 10.1002/ppsc.201300357
290 | 2014 | Au | I | Sphere | PEG | Chemical Reduction | Negative | 4.6 | 21.7 |  | -7.6 |  | PC12 | 50000 | A | Rat | Adrenal Gland | Irregular | Adult | L | 24 |  | MTT | TetrazoliumSalt |  | 95.654 |  | 11 | 10.1002/ppsc.201300357
291 | 2014 | Au | I | Sphere | PEG | Chemical Reduction | Negative | 4.6 | 21.7 |  | -7.6 |  | PC12 | 50000 | A | Rat | Adrenal Gland | Irregular | Adult | L | 24 |  | MTT | TetrazoliumSalt |  | 94.214 |  | 11 | 10.1002/ppsc.201300357
292 | 2014 | Au | I | Sphere | PEG | Chemical Reduction | Negative | 4.6 | 21.7 |  | -7.6 |  | PC12 | 50000 | A | Rat | Adrenal Gland | Irregular | Adult | L | 24 |  | MTT | TetrazoliumSalt |  | 92.053 |  | 11 | 10.1002/ppsc.201300357
293 | 2014 | Au | I | Sphere | PEG | Chemical Reduction | Negative | 4.6 | 21.7 |  | -7.6 |  | PC12 | 50000 | A | Rat | Adrenal Gland | Irregular | Adult | L | 24 |  | MTT | TetrazoliumSalt |  | 94.934 |  | 11 | 10.1002/ppsc.201300357
294 | 2014 | Au | I | Sphere | PEG | Chemical Reduction | Negative | 4.6 | 21.7 |  | -7.6 |  | PC12 | 50000 | A | Rat | Adrenal Gland | Irregular | Adult | L | 24 |  | MTT | TetrazoliumSalt |  | 84.706 |  | 11 | 10.1002/ppsc.201300357
295 | 2014 | Au | I | Sphere | PEG | Chemical Reduction | Negative | 4.6 | 21.7 |  | -7.6 |  | PC12 | 50000 | A | Rat | Adrenal Gland | Irregular | Adult | L | 24 |  | MTT | TetrazoliumSalt |  | 77.647 |  | 11 | 10.1002/ppsc.201300357
296 | 2014 | Au | I | Sphere | PEG | Chemical Reduction | Negative | 4.6 | 21.7 |  | -7.6 |  | HUVEC | 50000 | H | Human | Umbilical Vein | Endothelial | Embryonic | P | 24 |  | MTT | TetrazoliumSalt |  | 94.934 |  | 11 | 10.1002/ppsc.201300357
297 | 2014 | Au | I | Sphere | PEG | Chemical Reduction | Negative | 4.6 | 21.7 |  | -7.6 |  | HUVEC | 50000 | H | Human | Umbilical Vein | Endothelial | Embryonic | P | 24 |  | MTT | TetrazoliumSalt |  | 96.807 |  | 11 | 10.1002/ppsc.201300357
298 | 2014 | Au | I | Sphere | PEG | Chemical Reduction | Negative | 4.6 | 21.7 |  | -7.6 |  | HUVEC | 50000 | H | Human | Umbilical Vein | Endothelial | Embryonic | P | 24 |  | MTT | TetrazoliumSalt |  | 94.646 |  | 11 | 10.1002/ppsc.201300357
299 | 2014 | Au | I | Sphere | PEG | Chemical Reduction | Negative | 4.6 | 21.7 |  | -7.6 |  | HUVEC | 50000 | H | Human | Umbilical Vein | Endothelial | Embryonic | P | 24 |  | MTT | TetrazoliumSalt |  | 91.909 |  | 11 | 10.1002/ppsc.201300357
300 | 2014 | Au | I | Sphere | PEG | Chemical Reduction | Negative | 4.6 | 21.7 |  | -7.6 |  | HUVEC | 50000 | H | Human | Umbilical Vein | Endothelial | Embryonic | P | 24 |  | MTT | TetrazoliumSalt |  | 86.002 |  | 11 | 10.1002/ppsc.201300357
301 | 2014 | Au | I | Sphere | PEG | Chemical Reduction | Negative | 4.6 | 21.7 |  | -7.6 |  | HUVEC | 50000 | H | Human | Umbilical Vein | Endothelial | Embryonic | P | 24 |  | MTT | TetrazoliumSalt |  | 72.029 |  | 11 | 10.1002/ppsc.201300357
302 | 2014 | Au | I | Sphere | PEG | Chemical Reduction | Negative | 4.6 | 21.7 |  | -7.6 |  | HUVEC | 50000 | H | Human | Umbilical Vein | Endothelial | Embryonic | P | 24 |  | MTT | TetrazoliumSalt |  | 53.733 |  | 11 | 10.1002/ppsc.201300357
303 | 2014 | Au | I | Sphere | PEG | Chemical Reduction | Negative | 4.6 | 21.7 |  | -7.6 |  | C17.2 | 50000 | A | Mouse | Cerebellum | Neuronal | Adult | L | 24 |  | MTT | TetrazoliumSalt |  | 91.477 |  | 11 | 10.1002/ppsc.201300357
304 | 2014 | Au | I | Sphere | PEG | Chemical Reduction | Negative | 4.6 | 21.7 |  | -7.6 |  | C17.2 | 50000 | A | Mouse | Cerebellum | Neuronal | Adult | L | 24 |  | MTT | TetrazoliumSalt |  | 93.637 |  | 11 | 10.1002/ppsc.201300357
305 | 2014 | Au | I | Sphere | PEG | Chemical Reduction | Negative | 4.6 | 21.7 |  | -7.6 |  | C17.2 | 50000 | A | Mouse | Cerebellum | Neuronal | Adult | L | 24 |  | MTT | TetrazoliumSalt |  | 95.51 |  | 11 | 10.1002/ppsc.201300357
306 | 2014 | Au | I | Sphere | PEG | Chemical Reduction | Negative | 4.6 | 21.7 |  | -7.6 |  | C17.2 | 50000 | A | Mouse | Cerebellum | Neuronal | Adult | L | 24 |  | MTT | TetrazoliumSalt |  | 92.341 |  | 11 | 10.1002/ppsc.201300357
307 | 2014 | Au | I | Sphere | PEG | Chemical Reduction | Negative | 4.6 | 21.7 |  | -7.6 |  | C17.2 | 50000 | A | Mouse | Cerebellum | Neuronal | Adult | L | 24 |  | MTT | TetrazoliumSalt |  | 88.739 |  | 11 | 10.1002/ppsc.201300357
308 | 2014 | Au | I | Sphere | PEG | Chemical Reduction | Negative | 4.6 | 21.7 |  | -7.6 |  | C17.2 | 50000 | A | Mouse | Cerebellum | Neuronal | Adult | L | 24 |  | MTT | TetrazoliumSalt |  | 82.545 |  | 11 | 10.1002/ppsc.201300357
309 | 2014 | Au | I | Sphere | PEG | Chemical Reduction | Negative | 4.6 | 21.7 |  | -7.6 |  | C17.2 | 50000 | A | Mouse | Cerebellum | Neuronal | Adult | L | 24 |  | MTT | TetrazoliumSalt |  | 71.597 |  | 11 | 10.1002/ppsc.201300357
310 | 2010 | Dendrimer | O | Sphere | None | Commercial | Positive |  |  | 1.9 | 16 |  | HeLa |  | H | Human | Cervix | Epithelial | Adult | L | 1 | 0.3 | Live/Dead | PropidiumIodide |  | 98 |  | 12 | 10.1021/mp9002464
311 | 2010 | Dendrimer | O | Sphere | None | Commercial | Positive |  |  | 1.9 | 16 |  | HeLa |  | H | Human | Cervix | Epithelial | Adult | L | 1 | 1.7 | Live/Dead | PropidiumIodide |  | 97.3 |  | 12 | 10.1021/mp9002464
312 | 2010 | Dendrimer | O | Sphere | None | Commercial | Positive |  |  | 1.9 | 16 |  | HeLa |  | H | Human | Cervix | Epithelial | Adult | L | 1 | 5 | Live/Dead | PropidiumIodide |  | 97.2 |  | 12 | 10.1021/mp9002464
313 | 2010 | Dendrimer | O | Sphere | None | Commercial | Positive |  |  | 2.5 | 64 |  | HeLa |  | H | Human | Cervix | Epithelial | Adult | L | 1 | 1.4 | Live/Dead | PropidiumIodide |  | 98 |  | 12 | 10.1021/mp9002464
314 | 2010 | Dendrimer | O | Sphere | None | Commercial | Positive |  |  | 2.5 | 64 |  | HeLa |  | H | Human | Cervix | Epithelial | Adult | L | 1 | 7.1 | Live/Dead | PropidiumIodide |  | 97.2 |  | 12 | 10.1021/mp9002464
315 | 2010 | Dendrimer | O | Sphere | None | Commercial | Positive |  |  | 2.5 | 64 |  | HeLa |  | H | Human | Cervix | Epithelial | Adult | L | 1 | 21.3 | Live/Dead | PropidiumIodide |  | 95.7 |  | 12 | 10.1021/mp9002464
316 | 2010 | Dendrimer | O | Sphere | None | Commercial | Positive |  |  | 3.8 | 256 |  | HeLa |  | H | Human | Cervix | Epithelial | Adult | L | 1 | 5.8 | Live/Dead | PropidiumIodide |  | 97.6 |  | 12 | 10.1021/mp9002464
317 | 2010 | Dendrimer | O | Sphere | None | Commercial | Positive |  |  | 3.8 | 256 |  | HeLa |  | H | Human | Cervix | Epithelial | Adult | L | 1 | 29 | Live/Dead | PropidiumIodide |  | 88.4 |  | 12 | 10.1021/mp9002464
318 | 2010 | Dendrimer | O | Sphere | None | Commercial | Positive |  |  | 3.8 | 256 |  | HeLa |  | H | Human | Cervix | Epithelial | Adult | L | 1 | 87 | Live/Dead | PropidiumIodide |  | 67 |  | 12 | 10.1021/mp9002464
319 | 2010 | Dendrimer | O | Sphere | Ac | Commercial | Positive |  |  | 4 | 150 |  | HeLa |  | H | Human | Cervix | Epithelial | Adult | L | 1 | 6.1 | Live/Dead | PropidiumIodide |  | 97.8 |  | 12 | 10.1021/mp9002464
320 | 2010 | Dendrimer | O | Sphere | Ac | Commercial | Positive |  |  | 4 | 150 |  | HeLa |  | H | Human | Cervix | Epithelial | Adult | L | 1 | 3.01 | Live/Dead | PropidiumIodide |  | 95.5 |  | 12 | 10.1021/mp9002464
321 | 2010 | Dendrimer | O | Sphere | Ac | Commercial | Positive |  |  | 4 | 150 |  | HeLa |  | H | Human | Cervix | Epithelial | Adult | L | 1 | 92 | Live/Dead | PropidiumIodide |  | 94.2 |  | 12 | 10.1021/mp9002464
322 | 2010 | Dendrimer | O | Sphere | C12 | Commercial | Neutral |  |  | 2.5 |  |  | HeLa |  | H | Human | Cervix | Epithelial | Adult | L | 1 | 2 | Live/Dead | PropidiumIodide |  | 97 |  | 12 | 10.1021/mp9002464
323 | 2010 | Dendrimer | O | Sphere | C12 | Commercial | Neutral |  |  | 2.5 |  |  | HeLa |  | H | Human | Cervix | Epithelial | Adult | L | 1 | 10.1 | Live/Dead | PropidiumIodide |  | 90.1 |  | 12 | 10.1021/mp9002464
324 | 2010 | Dendrimer | O | Sphere | C12 | Commercial | Neutral |  |  | 2.5 |  |  | HeLa |  | H | Human | Cervix | Epithelial | Adult | L | 1 | 30.2 | Live/Dead | PropidiumIodide |  | 86.9 |  | 12 | 10.1021/mp9002464
325 | 2010 | Dendrimer | O | Sphere | Ac | Commercial | Neutral |  |  | 2.9 |  |  | HeLa |  | H | Human | Cervix | Epithelial | Adult | L | 1 | 1.7 | Live/Dead | PropidiumIodide |  | 99 |  | 12 | 10.1021/mp9002464
326 | 2010 | Dendrimer | O | Sphere | Ac | Commercial | Neutral |  |  | 2.9 |  |  | HeLa |  | H | Human | Cervix | Epithelial | Adult | L | 1 | 8.5 | Live/Dead | PropidiumIodide |  | 97.2 |  | 12 | 10.1021/mp9002464
327 | 2010 | Dendrimer | O | Sphere | Ac | Commercial | Neutral |  |  | 2.9 |  |  | HeLa |  | H | Human | Cervix | Epithelial | Adult | L | 1 | 25.3 | Live/Dead | PropidiumIodide |  | 97 |  | 12 | 10.1021/mp9002464
328 | 2012 | Dendrimer | O | Sphere | None | Commercial | Positive |  | 3.9 |  | 9 |  | Neuron |  | A | Mouse | Cortex | Neuronal | Adult | P | 24 |  | Live/Dead | PropidiumIodide |  | 100 |  | 13 | 10.1021/mp300391v
329 | 2012 | Dendrimer | O | Sphere | None | Commercial | Positive |  | 3.9 |  | 9 |  | Neuron |  | A | Mouse | Cortex | Neuronal | Adult | P | 24 |  | Live/Dead | PropidiumIodide |  | 86.29 |  | 13 | 10.1021/mp300391v
330 | 2012 | Dendrimer | O | Sphere | None | Commercial | Positive |  | 3.9 |  | 9 |  | Neuron |  | A | Mouse | Cortex | Neuronal | Adult | P | 24 |  | Live/Dead | PropidiumIodide |  | 73.226 |  | 13 | 10.1021/mp300391v
331 | 2012 | Dendrimer | O | Sphere | C12 | Commercial | Positive |  | 4 |  | 5.8 |  | Neuron |  | A | Mouse | Cortex | Neuronal | Adult | P | 24 |  | Live/Dead | PropidiumIodide |  | 96.774 |  | 13 | 10.1021/mp300391v
332 | 2012 | Dendrimer | O | Sphere | C12 | Commercial | Positive |  | 4 |  | 5.8 |  | Neuron |  | A | Mouse | Cortex | Neuronal | Adult | P | 24 |  | Live/Dead | PropidiumIodide |  | 90.645 |  | 13 | 10.1021/mp300391v
333 | 2012 | Dendrimer | O | Sphere | C12 | Commercial | Positive |  | 4 |  | 5.8 |  | Neuron |  | A | Mouse | Cortex | Neuronal | Adult | P | 24 |  | Live/Dead | PropidiumIodide |  | 37.419 |  | 13 | 10.1021/mp300391v
334 | 2016 | Dendrimer | O | Sphere | NH2 | Commercial | Negative | 1.5 |  | 390.3 | -13.06 | -0.21 | hNPC | 100000 | H | Human | Brain | Neuronal | Embryonic | P | 24 | 5 | MTT | TetrazoliumSalt |  | 101.21 |  | 15 | 10.2131/jts.41.351
335 | 2016 | Dendrimer | O | Sphere | NH2 | Commercial | Neutral | 2.2 |  | 221.7 | 0.01 | -0.87 | hNPC | 100000 | H | Human | Brain | Neuronal | Embryonic | P | 24 | 5 | MTT | TetrazoliumSalt |  | 100.47 |  | 15 | 10.2131/jts.41.351
336 | 2016 | Dendrimer | O | Sphere | NH2 | Commercial | Positive | 2.9 |  | 38.3 | 6.77 | 0.44 | hNPC | 100000 | H | Human | Brain | Neuronal | Embryonic | P | 24 | 5 | MTT | TetrazoliumSalt |  | 109.95 |  | 15 | 10.2131/jts.41.351
337 | 2016 | Dendrimer | O | Sphere | NH2 | Commercial | Positive | 3.6 |  | 31.2 | 5.8 | 0.553 | hNPC | 100000 | H | Human | Brain | Neuronal | Embryonic | P | 24 | 5 | MTT | TetrazoliumSalt |  | 102.33 |  | 15 | 10.2131/jts.41.351
338 | 2016 | Dendrimer | O | Sphere | NH2 | Commercial | Positive | 4.5 |  | 28.6 | 21.81 | 0.33 | hNPC | 100000 | H | Human | Brain | Neuronal | Embryonic | P | 24 | 5 | MTT | TetrazoliumSalt |  | 94.14 |  | 15 | 10.2131/jts.41.351
339 | 2016 | Dendrimer | O | Sphere | NH2 | Commercial | Positive | 5.4 |  | 40.4 | 50.03 | 0.47 | hNPC | 100000 | H | Human | Brain | Neuronal | Embryonic | P | 24 | 5 | MTT | TetrazoliumSalt |  | 99.163 |  | 15 | 10.2131/jts.41.351
340 | 2016 | Dendrimer | O | Sphere | NH2 | Commercial | Positive | 6.7 |  | 35.8 | 7.2 | 1.503 | hNPC | 100000 | H | Human | Brain | Neuronal | Embryonic | P | 24 | 5 | MTT | TetrazoliumSalt |  | 87.07 |  | 15 | 10.2131/jts.41.351
341 | 2016 | Dendrimer | O | Sphere | NH2 | Commercial | Positive | 8.1 |  | 11 | 7.6 | 2.253 | hNPC | 100000 | H | Human | Brain | Neuronal | Embryonic | P | 24 | 5 | MTT | TetrazoliumSalt |  | 68.279 |  | 15 | 10.2131/jts.41.351
342 | 2016 | Dendrimer | O | Sphere | None | Commercial | Negative | 1.5 |  | 390.3 | -13.06 | -0.21 | hNPC | 100000 | H | Human | Brain | Neuronal | Embryonic | P | 24 | 10 | MTT | TetrazoliumSalt |  | 101.21 |  | 15 | 10.2131/jts.41.351
343 | 2016 | Dendrimer | O | Sphere | None | Commercial | Neutral | 2.2 |  | 221.7 | 0.01 | -0.87 | hNPC | 100000 | H | Human | Brain | Neuronal | Embryonic | P | 24 | 10 | MTT | TetrazoliumSalt |  | 105.67 |  | 15 | 10.2131/jts.41.351
344 | 2016 | Dendrimer | O | Sphere | None | Commercial | Positive | 2.9 |  | 38.3 | 6.77 | 0.44 | hNPC | 100000 | H | Human | Brain | Neuronal | Embryonic | P | 24 | 10 | MTT | TetrazoliumSalt |  | 102.7 |  | 15 | 10.2131/jts.41.351
345 | 2016 | Dendrimer | O | Sphere | None | Commercial | Positive | 3.6 |  | 31.2 | 5.8 | 0.553 | hNPC | 100000 | H | Human | Brain | Neuronal | Embryonic | P | 24 | 10 | MTT | TetrazoliumSalt |  | 94.512 |  | 15 | 10.2131/jts.41.351
346 | 2016 | Dendrimer | O | Sphere | None | Commercial | Positive | 4.5 |  | 28.6 | 21.81 | 0.33 | hNPC | 100000 | H | Human | Brain | Neuronal | Embryonic | P | 24 | 10 | MTT | TetrazoliumSalt |  | 71.628 |  | 15 | 10.2131/jts.41.351
347 | 2016 | Dendrimer | O | Sphere | None | Commercial | Positive | 5.4 |  | 40.4 | 50.03 | 0.47 | hNPC | 100000 | H | Human | Brain | Neuronal | Embryonic | P | 24 | 10 | MTT | TetrazoliumSalt |  | 55.442 |  | 15 | 10.2131/jts.41.351
348 | 2016 | Dendrimer | O | Sphere | None | Commercial | Positive | 6.7 |  | 35.8 | 7.2 | 1.503 | hNPC | 100000 | H | Human | Brain | Neuronal | Embryonic | P | 24 | 10 | MTT | TetrazoliumSalt |  | 64.372 |  | 15 | 10.2131/jts.41.351
349 | 2016 | Dendrimer | O | Sphere | None | Commercial | Positive | 8.1 |  | 11 | 7.6 | 2.253 | hNPC | 100000 | H | Human | Brain | Neuronal | Embryonic | P | 24 | 10 | MTT | TetrazoliumSalt |  | 56.744 |  | 15 | 10.2131/jts.41.351
350 | 2016 | Dendrimer | O | Sphere | None | Commercial | Negative | 1.5 |  | 390.3 | -13.06 | -0.21 | hNPC | 100000 | H | Human | Brain | Neuronal | Embryonic | P | 24 | 100 | MTT | TetrazoliumSalt |  | 93.767 |  | 15 | 10.2131/jts.41.351
351 | 2016 | Dendrimer | O | Sphere | None | Commercial | Neutral | 2.2 |  | 221.7 | 0.01 | -0.87 | hNPC | 100000 | H | Human | Brain | Neuronal | Embryonic | P | 24 | 100 | MTT | TetrazoliumSalt |  | 96.558 |  | 15 | 10.2131/jts.41.351
352 | 2016 | Dendrimer | O | Sphere | None | Commercial | Positive | 2.9 |  | 38.3 | 6.77 | 0.44 | hNPC | 100000 | H | Human | Brain | Neuronal | Embryonic | P | 24 | 100 | MTT | TetrazoliumSalt |  | 78.884 |  | 15 | 10.2131/jts.41.351
353 | 2016 | Dendrimer | O | Sphere | None | Commercial | Positive | 3.6 |  | 31.2 | 5.8 | 0.553 | hNPC | 100000 | H | Human | Brain | Neuronal | Embryonic | P | 24 | 100 | MTT | TetrazoliumSalt |  | 17.302 |  | 15 | 10.2131/jts.41.351
354 | 2016 | Dendrimer | O | Sphere | None | Commercial | Positive | 4.5 |  | 28.6 | 21.81 | 0.33 | hNPC | 100000 | H | Human | Brain | Neuronal | Embryonic | P | 24 | 100 | MTT | TetrazoliumSalt |  | 11.535 |  | 15 | 10.2131/jts.41.351
355 | 2016 | Dendrimer | O | Sphere | None | Commercial | Positive | 5.4 |  | 40.4 | 50.03 | 0.47 | hNPC | 100000 | H | Human | Brain | Neuronal | Embryonic | P | 24 | 100 | MTT | TetrazoliumSalt |  | 11.535 |  | 15 | 10.2131/jts.41.351
356 | 2016 | Dendrimer | O | Sphere | None | Commercial | Positive | 6.7 |  | 35.8 | 7.2 | 1.503 | hNPC | 100000 | H | Human | Brain | Neuronal | Embryonic | P | 24 | 100 | MTT | TetrazoliumSalt |  | 9.8605 |  | 15 | 10.2131/jts.41.351
357 | 2016 | Dendrimer | O | Sphere | None | Commercial | Positive | 8.1 |  | 11 | 7.6 | 2.253 | hNPC | 100000 | H | Human | Brain | Neuronal | Embryonic | P | 24 | 100 | MTT | TetrazoliumSalt |  | 5.5814 |  | 15 | 10.2131/jts.41.351
358 | 2016 | Dendrimer | O | Sphere | None | Commercial | Negative | 1.5 |  | 390.3 | -13.06 | -0.21 | hNPC | 100000 | H | Human | Brain | Neuronal | Embryonic | P | 72 | 5 | MTT | TetrazoliumSalt |  | 103.19 |  | 15 | 10.2131/jts.41.351
359 | 2016 | Dendrimer | O | Sphere | None | Commercial | Neutral | 2.2 |  | 221.7 | 0.01 | -0.87 | hNPC | 100000 | H | Human | Brain | Neuronal | Embryonic | P | 72 | 5 | MTT | TetrazoliumSalt |  | 92.89 |  | 15 | 10.2131/jts.41.351
360 | 2016 | Dendrimer | O | Sphere | None | Commercial | Positive | 2.9 |  | 38.3 | 6.77 | 0.44 | hNPC | 100000 | H | Human | Brain | Neuronal | Embryonic | P | 72 | 5 | MTT | TetrazoliumSalt |  | 104.24 |  | 15 | 10.2131/jts.41.351
361 | 2016 | Dendrimer | O | Sphere | None | Commercial | Positive | 3.6 |  | 31.2 | 5.8 | 0.553 | hNPC | 100000 | H | Human | Brain | Neuronal | Embryonic | P | 72 | 5 | MTT | TetrazoliumSalt |  | 101.09 |  | 15 | 10.2131/jts.41.351
362 | 2016 | Dendrimer | O | Sphere | None | Commercial | Positive | 4.5 |  | 28.6 | 21.81 | 0.33 | hNPC | 100000 | H | Human | Brain | Neuronal | Embryonic | P | 72 | 5 | MTT | TetrazoliumSalt |  | 76.077 |  | 15 | 10.2131/jts.41.351
363 | 2016 | Dendrimer | O | Sphere | None | Commercial | Positive | 5.4 |  | 40.4 | 50.03 | 0.47 | hNPC | 100000 | H | Human | Brain | Neuronal | Embryonic | P | 72 | 5 | MTT | TetrazoliumSalt |  | 73.135 |  | 15 | 10.2131/jts.41.351
364 | 2016 | Dendrimer | O | Sphere | None | Commercial | Positive | 6.7 |  | 35.8 | 7.2 | 1.503 | hNPC | 100000 | H | Human | Brain | Neuronal | Embryonic | P | 72 | 5 | MTT | TetrazoliumSalt |  | 73.765 |  | 15 | 10.2131/jts.41.351
365 | 2016 | Dendrimer | O | Sphere | None | Commercial | Positive | 8.1 |  | 11 | 7.6 | 2.253 | hNPC | 100000 | H | Human | Brain | Neuronal | Embryonic | P | 72 | 5 | MTT | TetrazoliumSalt |  | 70.823 |  | 15 | 10.2131/jts.41.351
366 | 2016 | Dendrimer | O | Sphere | None | Commercial | Negative | 1.5 |  | 390.3 | -13.06 | -0.21 | hNPC | 100000 | H | Human | Brain | Neuronal | Embryonic | P | 72 | 10 | MTT | TetrazoliumSalt |  | 101.51 |  | 15 | 10.2131/jts.41.351
367 | 2016 | Dendrimer | O | Sphere | None | Commercial | Neutral | 2.2 |  | 221.7 | 0.01 | -0.87 | hNPC | 100000 | H | Human | Brain | Neuronal | Embryonic | P | 72 | 10 | MTT | TetrazoliumSalt |  | 97.093 |  | 15 | 10.2131/jts.41.351
368 | 2016 | Dendrimer | O | Sphere | None | Commercial | Positive | 2.9 |  | 38.3 | 6.77 | 0.44 | hNPC | 100000 | H | Human | Brain | Neuronal | Embryonic | P | 72 | 10 | MTT | TetrazoliumSalt |  | 107.18 |  | 15 | 10.2131/jts.41.351
369 | 2016 | Dendrimer | O | Sphere | None | Commercial | Positive | 3.6 |  | 31.2 | 5.8 | 0.553 | hNPC | 100000 | H | Human | Brain | Neuronal | Embryonic | P | 72 | 10 | MTT | TetrazoliumSalt |  | 41.611 |  | 15 | 10.2131/jts.41.351
370 | 2016 | Dendrimer | O | Sphere | None | Commercial | Positive | 4.5 |  | 28.6 | 21.81 | 0.33 | hNPC | 100000 | H | Human | Brain | Neuronal | Embryonic | P | 72 | 10 | MTT | TetrazoliumSalt |  | 27.11 |  | 15 | 10.2131/jts.41.351
371 | 2016 | Dendrimer | O | Sphere | None | Commercial | Positive | 5.4 |  | 40.4 | 50.03 | 0.47 | hNPC | 100000 | H | Human | Brain | Neuronal | Embryonic | P | 72 | 10 | MTT | TetrazoliumSalt |  | 28.371 |  | 15 | 10.2131/jts.41.351
372 | 2016 | Dendrimer | O | Sphere | None | Commercial | Positive | 6.7 |  | 35.8 | 7.2 | 1.503 | hNPC | 100000 | H | Human | Brain | Neuronal | Embryonic | P | 72 | 10 | MTT | TetrazoliumSalt |  | 38.249 |  | 15 | 10.2131/jts.41.351
373 | 2016 | Dendrimer | O | Sphere | None | Commercial | Positive | 8.1 |  | 11 | 7.6 | 2.253 | hNPC | 100000 | H | Human | Brain | Neuronal | Embryonic | P | 72 | 10 | MTT | TetrazoliumSalt |  | 45.814 |  | 15 | 10.2131/jts.41.351
374 | 2016 | Dendrimer | O | Sphere | None | Commercial | Negative | 1.5 |  | 390.3 | -13.06 | -0.21 | hNPC | 100000 | H | Human | Brain | Neuronal | Embryonic | P | 72 | 100 | MTT | TetrazoliumSalt |  | 95.412 |  | 15 | 10.2131/jts.41.351
375 | 2016 | Dendrimer | O | Sphere | None | Commercial | Neutral | 2.2 |  | 221.7 | 0.01 | -0.87 | hNPC | 100000 | H | Human | Brain | Neuronal | Embryonic | P | 72 | 100 | MTT | TetrazoliumSalt |  | 99.615 |  | 15 | 10.2131/jts.41.351
376 | 2016 | Dendrimer | O | Sphere | None | Commercial | Positive | 2.9 |  | 38.3 | 6.77 | 0.44 | hNPC | 100000 | H | Human | Brain | Neuronal | Embryonic | P | 72 | 100 | MTT | TetrazoliumSalt |  | 103.61 |  | 15 | 10.2131/jts.41.351
377 | 2016 | Dendrimer | O | Sphere | None | Commercial | Positive | 3.6 |  | 31.2 | 5.8 | 0.553 | hNPC | 100000 | H | Human | Brain | Neuronal | Embryonic | P | 72 | 100 | MTT | TetrazoliumSalt |  | 13.24 |  | 15 | 10.2131/jts.41.351
378 | 2016 | Dendrimer | O | Sphere | None | Commercial | Positive | 4.5 |  | 28.6 | 21.81 | 0.33 | hNPC | 100000 | H | Human | Brain | Neuronal | Embryonic | P | 72 | 100 | MTT | TetrazoliumSalt |  | 11.979 |  | 15 | 10.2131/jts.41.351
379 | 2016 | Dendrimer | O | Sphere | None | Commercial | Positive | 5.4 |  | 40.4 | 50.03 | 0.47 | hNPC | 100000 | H | Human | Brain | Neuronal | Embryonic | P | 72 | 100 | MTT | TetrazoliumSalt |  | 11.559 |  | 15 | 10.2131/jts.41.351
380 | 2016 | Dendrimer | O | Sphere | None | Commercial | Positive | 6.7 |  | 35.8 | 7.2 | 1.503 | hNPC | 100000 | H | Human | Brain | Neuronal | Embryonic | P | 72 | 100 | MTT | TetrazoliumSalt |  | 9.8774 |  | 15 | 10.2131/jts.41.351
381 | 2016 | Dendrimer | O | Sphere | None | Commercial | Positive | 8.1 |  | 11 | 7.6 | 2.253 | hNPC | 100000 | H | Human | Brain | Neuronal | Embryonic | P | 72 | 100 | MTT | TetrazoliumSalt |  | 9.2469 |  | 15 | 10.2131/jts.41.351
382 | 2016 | Dendrimer | O | Sphere | OH | Commercial | Positive | 4.5 |  | 8.4 | 9 | 0.13 | hNPC | 100000 | H | Human | Brain | Neuronal | Embryonic | P | 72 | 1 | MTT | TetrazoliumSalt |  | 107.16 |  | 15 | 10.2131/jts.41.351
383 | 2016 | Dendrimer | O | Sphere | OS | Commercial | Positive | 4.5 |  | 377.6 | 19.57 | -2.967 | hNPC | 100000 | H | Human | Brain | Neuronal | Embryonic | P | 72 | 1 | MTT | TetrazoliumSalt |  | 91.852 |  | 15 | 10.2131/jts.41.351
384 | 2016 | Dendrimer | O | Sphere | SC | Commercial | Negative | 4.5 |  | 70.2 | -23.98 | -3.323 | hNPC | 100000 | H | Human | Brain | Neuronal | Embryonic | P | 72 | 1 | MTT | TetrazoliumSalt |  | 113.09 |  | 15 | 10.2131/jts.41.351
385 | 2016 | Dendrimer | O | Sphere | C12 | Commercial | Positive | 4.5 |  | 984.4 | 54.47 | -8.76 | hNPC | 100000 | H | Human | Brain | Neuronal | Embryonic | P | 72 | 1 | MTT | TetrazoliumSalt |  | 110.62 |  | 15 | 10.2131/jts.41.351
386 | 2016 | Dendrimer | O | Sphere | OH | Commercial | Positive | 4.5 |  | 8.4 | 9 | 0.13 | hNPC | 100000 | H | Human | Brain | Neuronal | Embryonic | P | 72 | 10 | MTT | TetrazoliumSalt |  | 119.26 |  | 15 | 10.2131/jts.41.351
387 | 2016 | Dendrimer | O | Sphere | OS | Commercial | Positive | 4.5 |  | 377.6 | 19.57 | -2.967 | hNPC | 100000 | H | Human | Brain | Neuronal | Embryonic | P | 72 | 10 | MTT | TetrazoliumSalt |  | 84.938 |  | 15 | 10.2131/jts.41.351
388 | 2016 | Dendrimer | O | Sphere | SC | Commercial | Negative | 4.5 |  | 70.2 | -23.98 | -3.323 | hNPC | 100000 | H | Human | Brain | Neuronal | Embryonic | P | 72 | 10 | MTT | TetrazoliumSalt |  | 114.32 |  | 15 | 10.2131/jts.41.351
389 | 2016 | Dendrimer | O | Sphere | C12 | Commercial | Positive | 4.5 |  | 984.4 | 54.47 | -8.76 | hNPC | 100000 | H | Human | Brain | Neuronal | Embryonic | P | 72 | 10 | MTT | TetrazoliumSalt |  | 39.012 |  | 15 | 10.2131/jts.41.351
390 | 2016 | Dendrimer | O | Sphere | OH | Commercial | Positive | 4.5 |  | 8.4 | 9 | 0.13 | hNPC | 100000 | H | Human | Brain | Neuronal | Embryonic | P | 72 | 100 | MTT | TetrazoliumSalt |  | 110.86 |  | 15 | 10.2131/jts.41.351
391 | 2016 | Dendrimer | O | Sphere | OS | Commercial | Positive | 4.5 |  | 377.6 | 19.57 | -2.967 | hNPC | 100000 | H | Human | Brain | Neuronal | Embryonic | P | 72 | 100 | MTT | TetrazoliumSalt |  | 92.346 |  | 15 | 10.2131/jts.41.351
392 | 2016 | Dendrimer | O | Sphere | SC | Commercial | Negative | 4.5 |  | 70.2 | -23.98 | -3.323 | hNPC | 100000 | H | Human | Brain | Neuronal | Embryonic | P | 72 | 100 | MTT | TetrazoliumSalt |  | 118.02 |  | 15 | 10.2131/jts.41.351
393 | 2016 | Dendrimer | O | Sphere | C12 | Commercial | Positive | 4.5 |  | 984.4 | 54.47 | -8.76 | hNPC | 100000 | H | Human | Brain | Neuronal | Embryonic | P | 72 | 100 | MTT | TetrazoliumSalt |  | 13.086 |  | 15 | 10.2131/jts.41.351
394 | 2015 | PLGA | O | Sphere | None | Emulsion-Solvent Evaporation | Negative |  | 120 |  | -11 |  | MDBK | 10000 | A | Cow | Kidney | Epithelial | Adult | L | 24 | 312 | MTS | TetrazoliumSalt |  | 99.597 | 0.109 | 16 | 10.1002/jbm.a.35498
395 | 2015 | PLGA | O | Sphere | None | Emulsion-Solvent Evaporation | Negative |  | 120 |  | -11 |  | MDBK | 10000 | A | Cow | Kidney | Epithelial | Adult | L | 24 | 625 | MTS | TetrazoliumSalt |  | 97.935 | 0.109 | 16 | 10.1002/jbm.a.35498
396 | 2015 | PLGA | O | Sphere | None | Emulsion-Solvent Evaporation | Negative |  | 120 |  | -11 |  | MDBK | 10000 | A | Cow | Kidney | Epithelial | Adult | L | 24 | 1250 | MTS | TetrazoliumSalt |  | 97.33 | 0.109 | 16 | 10.1002/jbm.a.35498
397 | 2015 | PLGA | O | Sphere | None | Emulsion-Solvent Evaporation | Negative |  | 120 |  | -11 |  | MDBK | 10000 | A | Cow | Kidney | Epithelial | Adult | L | 24 | 2500 | MTS | TetrazoliumSalt |  | 95.365 | 0.109 | 16 | 10.1002/jbm.a.35498
398 | 2015 | PLGA | O | Sphere | None | Emulsion-Solvent Evaporation | Negative |  | 120 |  | -11 |  | MDBK | 10000 | A | Cow | Kidney | Epithelial | Adult | L | 24 | 5000 | MTS | TetrazoliumSalt |  | 73.602 | 0.109 | 16 | 10.1002/jbm.a.35498
399 | 2015 | PLGA | O | Sphere | Chitosan | Emulsion-Solvent Evaporation | Positive |  | 204 |  | 10 |  | MDBK | 10000 | A | Cow | Kidney | Epithelial | Adult | L | 24 | 312 | MTS | TetrazoliumSalt |  | 97.632 | 0.233 | 16 | 10.1002/jbm.a.35498
400 | 2015 | PLGA | O | Sphere | Chitosan | Emulsion-Solvent Evaporation | Positive |  | 204 |  | 10 |  | MDBK | 10000 | A | Cow | Kidney | Epithelial | Adult | L | 24 | 625 | MTS | TetrazoliumSalt |  | 96.121 | 0.233 | 16 | 10.1002/jbm.a.35498
401 | 2015 | PLGA | O | Sphere | Chitosan | Emulsion-Solvent Evaporation | Positive |  | 204 |  | 10 |  | MDBK | 10000 | A | Cow | Kidney | Epithelial | Adult | L | 24 | 1250 | MTS | TetrazoliumSalt |  | 95.365 | 0.233 | 16 | 10.1002/jbm.a.35498
402 | 2015 | PLGA | O | Sphere | Chitosan | Emulsion-Solvent Evaporation | Positive |  | 204 |  | 10 |  | MDBK | 10000 | A | Cow | Kidney | Epithelial | Adult | L | 24 | 2500 | MTS | TetrazoliumSalt |  | 87.506 | 0.233 | 16 | 10.1002/jbm.a.35498
403 | 2015 | PLGA | O | Sphere | Chitosan | Emulsion-Solvent Evaporation | Positive |  | 204 |  | 10 |  | MDBK | 10000 | A | Cow | Kidney | Epithelial | Adult | L | 24 | 5000 | MTS | TetrazoliumSalt |  | 72.544 | 0.233 | 16 | 10.1002/jbm.a.35498
404 | 2015 | PLGA | O | Sphere | None | Emulsion-Solvent Evaporation | Negative |  | 120 |  | -11 |  | Colo_205 | 10000 | H | Human | Colon | Epithelial | Adult | L | 24 | 312 | MTS | TetrazoliumSalt |  | 98.674 | 0.109 | 16 | 10.1002/jbm.a.35498
405 | 2015 | PLGA | O | Sphere | None | Emulsion-Solvent Evaporation | Negative |  | 120 |  | -11 |  | Colo_205 | 10000 | H | Human | Colon | Epithelial | Adult | L | 24 | 625 | MTS | TetrazoliumSalt |  | 97.082 | 0.109 | 16 | 10.1002/jbm.a.35498
406 | 2015 | PLGA | O | Sphere | None | Emulsion-Solvent Evaporation | Negative |  | 120 |  | -11 |  | Colo_205 | 10000 | H | Human | Colon | Epithelial | Adult | L | 24 | 1250 | MTS | TetrazoliumSalt |  | 95.491 | 0.109 | 16 | 10.1002/jbm.a.35498
407 | 2015 | PLGA | O | Sphere | None | Emulsion-Solvent Evaporation | Negative |  | 120 |  | -11 |  | Colo_205 | 10000 | H | Human | Colon | Epithelial | Adult | L | 24 | 2500 | MTS | TetrazoliumSalt |  | 87.851 | 0.109 | 16 | 10.1002/jbm.a.35498
408 | 2015 | PLGA | O | Sphere | None | Emulsion-Solvent Evaporation | Negative |  | 120 |  | -11 |  | Colo_205 | 10000 | H | Human | Colon | Epithelial | Adult | L | 24 | 5000 | MTS | TetrazoliumSalt |  | 83.077 | 0.109 | 16 | 10.1002/jbm.a.35498
409 | 2015 | PLGA | O | Sphere | Chitosan | Emulsion-Solvent Evaporation | Positive |  | 204 |  | 10 |  | Colo_205 | 10000 | H | Human | Colon | Epithelial | Adult | L | 24 | 312 | MTS | TetrazoliumSalt |  | 99.31 | 0.233 | 16 | 10.1002/jbm.a.35498
410 | 2015 | PLGA | O | Sphere | Chitosan | Emulsion-Solvent Evaporation | Positive |  | 204 |  | 10 |  | Colo_205 | 10000 | H | Human | Colon | Epithelial | Adult | L | 24 | 625 | MTS | TetrazoliumSalt |  | 96.923 | 0.233 | 16 | 10.1002/jbm.a.35498
411 | 2015 | PLGA | O | Sphere | Chitosan | Emulsion-Solvent Evaporation | Positive |  | 204 |  | 10 |  | Colo_205 | 10000 | H | Human | Colon | Epithelial | Adult | L | 24 | 1250 | MTS | TetrazoliumSalt |  | 92.944 | 0.233 | 16 | 10.1002/jbm.a.35498
412 | 2015 | PLGA | O | Sphere | Chitosan | Emulsion-Solvent Evaporation | Positive |  | 204 |  | 10 |  | Colo_205 | 10000 | H | Human | Colon | Epithelial | Adult | L | 24 | 2500 | MTS | TetrazoliumSalt |  | 90.716 | 0.233 | 16 | 10.1002/jbm.a.35498
413 | 2015 | PLGA | O | Sphere | Chitosan | Emulsion-Solvent Evaporation | Positive |  | 204 |  | 10 |  | Colo_205 | 10000 | H | Human | Colon | Epithelial | Adult | L | 24 | 5000 | MTS | TetrazoliumSalt |  | 86.897 | 0.233 | 16 | 10.1002/jbm.a.35498
414 | 2011 | PLGA | O | Sphere | Chitosan | Emulsion-Solvent Evaporation | Positive | 230 | 225 | 216 | 32 | 8 | Calu-3 | 25000 | H | Human | Lung | Epithelial | Adult | L | 72 | 300 | MTT | TetrazoliumSalt |  | 89.009 | 0.2 | 17 | 10.2147/IJN.S24552
415 | 2011 | PLGA | O | Sphere | Chitosan | Emulsion-Solvent Evaporation | Positive | 230 | 225 | 216 | 32 | 8 | Calu-3 | 25000 | H | Human | Lung | Epithelial | Adult | L | 72 | 1000 | MTT | TetrazoliumSalt |  | 82.358 | 0.2 | 17 | 10.2147/IJN.S24552
416 | 2011 | PLGA | O | Sphere | Chitosan | Emulsion-Solvent Evaporation | Positive | 230 | 225 | 216 | 32 | 8 | Calu-3 | 25000 | H | Human | Lung | Epithelial | Adult | L | 72 | 1500 | MTT | TetrazoliumSalt |  | 76.274 | 0.2 | 17 | 10.2147/IJN.S24552
417 | 2011 | PLGA | O | Sphere | Chitosan | Emulsion-Solvent Evaporation | Positive | 230 | 225 | 216 | 32 | 8 | Calu-3 | 25000 | H | Human | Lung | Epithelial | Adult | L | 72 | 3000 | MTT | TetrazoliumSalt |  | 74.151 | 0.2 | 17 | 10.2147/IJN.S24552
418 | 2011 | PLGA | O | Sphere | Poloxamer | Emulsion-Solvent Evaporation | Negative | 105 | 103 | 128 | -24 | -18 | Calu-3 | 25000 | H | Human | Lung | Epithelial | Adult | L | 72 | 5000 | MTT | TetrazoliumSalt |  | 74.575 | 0.13 | 17 | 10.2147/IJN.S24552
419 | 2011 | PLGA | O | Sphere | Poloxamer | Emulsion-Solvent Evaporation | Negative | 105 | 103 | 128 | -24 | -18 | Calu-3 | 25000 | H | Human | Lung | Epithelial | Adult | L | 72 | 300 | MTT | TetrazoliumSalt |  | 85.613 | 0.13 | 17 | 10.2147/IJN.S24552
420 | 2011 | PLGA | O | Sphere | Poloxamer | Emulsion-Solvent Evaporation | Negative | 105 | 103 | 128 | -24 | -18 | Calu-3 | 25000 | H | Human | Lung | Epithelial | Adult | L | 72 | 1000 | MTT | TetrazoliumSalt |  | 73.726 | 0.13 | 17 | 10.2147/IJN.S24552
421 | 2011 | PLGA | O | Sphere | Poloxamer | Emulsion-Solvent Evaporation | Negative | 105 | 103 | 128 | -24 | -18 | Calu-3 | 25000 | H | Human | Lung | Epithelial | Adult | L | 72 | 1500 | MTT | TetrazoliumSalt |  | 72.453 | 0.13 | 17 | 10.2147/IJN.S24552
422 | 2011 | PLGA | O | Sphere | Poloxamer | Emulsion-Solvent Evaporation | Negative | 105 | 103 | 128 | -24 | -18 | Calu-3 | 25000 | H | Human | Lung | Epithelial | Adult | L | 72 | 3000 | MTT | TetrazoliumSalt |  | 63.255 | 0.13 | 17 | 10.2147/IJN.S24552
423 | 2011 | PLGA | O | Sphere | Poloxamer | Emulsion-Solvent Evaporation | Negative | 105 | 103 | 128 | -24 | -18 | Calu-3 | 25000 | H | Human | Lung | Epithelial | Adult | L | 72 | 5000 | MTT | TetrazoliumSalt |  | 57.877 | 0.13 | 17 | 10.2147/IJN.S24552
424 | 2011 | PLGA | O | Sphere | PVA | Emulsion-Solvent Evaporation | Negative | 230 | 201 | 156 | -5 | -2 | Calu-3 | 25000 | H | Human | Lung | Epithelial | Adult | L | 72 | 300 | MTT | TetrazoliumSalt |  | 85.896 | 0.12 | 17 | 10.2147/IJN.S24552
425 | 2011 | PLGA | O | Sphere | PVA | Emulsion-Solvent Evaporation | Negative | 230 | 201 | 156 | -5 | -2 | Calu-3 | 25000 | H | Human | Lung | Epithelial | Adult | L | 72 | 1000 | MTT | TetrazoliumSalt |  | 65.236 | 0.12 | 17 | 10.2147/IJN.S24552
426 | 2011 | PLGA | O | Sphere | PVA | Emulsion-Solvent Evaporation | Negative | 230 | 201 | 156 | -5 | -2 | Calu-3 | 25000 | H | Human | Lung | Epithelial | Adult | L | 72 | 1500 | MTT | TetrazoliumSalt |  | 63.821 | 0.12 | 17 | 10.2147/IJN.S24552
427 | 2011 | PLGA | O | Sphere | PVA | Emulsion-Solvent Evaporation | Negative | 230 | 201 | 156 | -5 | -2 | Calu-3 | 25000 | H | Human | Lung | Epithelial | Adult | L | 72 | 3000 | MTT | TetrazoliumSalt |  | 63.538 | 0.12 | 17 | 10.2147/IJN.S24552
428 | 2011 | PLGA | O | Sphere | PVA | Emulsion-Solvent Evaporation | Negative | 230 | 201 | 156 | -5 | -2 | Calu-3 | 25000 | H | Human | Lung | Epithelial | Adult | L | 72 | 5000 | MTT | TetrazoliumSalt |  | 65.236 | 0.12 | 17 | 10.2147/IJN.S24552
429 | 2011 | PLGA | O | Sphere | Chitosan | Emulsion-Solvent Evaporation | Positive | 230 | 218 | 217 | 32 | 8 | Calu-3 | 25000 | H | Human | Lung | Epithelial | Adult | L | 4 | 200 | MTT | TetrazoliumSalt |  | 102.57 | 0.2 | 17 | 10.2147/IJN.S24552
430 | 2011 | PLGA | O | Sphere | Chitosan | Emulsion-Solvent Evaporation | Positive | 230 | 218 | 217 | 32 | 8 | Calu-3 | 25000 | H | Human | Lung | Epithelial | Adult | L | 4 | 500 | MTT | TetrazoliumSalt |  | 101.47 | 0.2 | 17 | 10.2147/IJN.S24552
431 | 2011 | PLGA | O | Sphere | Chitosan | Emulsion-Solvent Evaporation | Positive | 230 | 218 | 217 | 32 | 8 | Calu-3 | 25000 | H | Human | Lung | Epithelial | Adult | L | 4 | 1000 | MTT | TetrazoliumSalt |  | 101.32 | 0.2 | 17 | 10.2147/IJN.S24552
432 | 2011 | PLGA | O | Sphere | Chitosan | Emulsion-Solvent Evaporation | Positive | 230 | 218 | 217 | 32 | 8 | Calu-3 | 25000 | H | Human | Lung | Epithelial | Adult | L | 4 | 3000 | MTT | TetrazoliumSalt |  | 98.78 | 0.2 | 17 | 10.2147/IJN.S24552
433 | 2011 | PLGA | O | Sphere | Chitosan | Emulsion-Solvent Evaporation | Positive | 230 | 218 | 217 | 32 | 8 | Calu-3 | 25000 | H | Human | Lung | Epithelial | Adult | L | 4 | 5000 | MTT | TetrazoliumSalt |  | 95.641 | 0.2 | 17 | 10.2147/IJN.S24552
434 | 2011 | PLGA | O | Sphere | Chitosan | Emulsion-Solvent Evaporation | Positive | 230 | 227 | 166 | 32 | 8 | Calu-3 | 25000 | H | Human | Lung | Epithelial | Adult | L | 24 | 200 | MTT | TetrazoliumSalt |  | 100.12 | 0.2 | 17 | 10.2147/IJN.S24552
435 | 2011 | PLGA | O | Sphere | Chitosan | Emulsion-Solvent Evaporation | Positive | 230 | 227 | 166 | 32 | 8 | Calu-3 | 25000 | H | Human | Lung | Epithelial | Adult | L | 24 | 500 | MTT | TetrazoliumSalt |  | 98.63 | 0.2 | 17 | 10.2147/IJN.S24552
436 | 2011 | PLGA | O | Sphere | Chitosan | Emulsion-Solvent Evaporation | Positive | 230 | 227 | 166 | 32 | 8 | Calu-3 | 25000 | H | Human | Lung | Epithelial | Adult | L | 24 | 1000 | MTT | TetrazoliumSalt |  | 97.285 | 0.2 | 17 | 10.2147/IJN.S24552
437 | 2011 | PLGA | O | Sphere | Chitosan | Emulsion-Solvent Evaporation | Positive | 230 | 227 | 166 | 32 | 8 | Calu-3 | 25000 | H | Human | Lung | Epithelial | Adult | L | 24 | 3000 | MTT | TetrazoliumSalt |  | 90.859 | 0.2 | 17 | 10.2147/IJN.S24552
438 | 2011 | PLGA | O | Sphere | Chitosan | Emulsion-Solvent Evaporation | Positive | 230 | 227 | 166 | 32 | 8 | Calu-3 | 25000 | H | Human | Lung | Epithelial | Adult | L | 24 | 5000 | MTT | TetrazoliumSalt |  | 88.02 | 0.2 | 17 | 10.2147/IJN.S24552
439 | 2011 | PLGA | O | Sphere | Poloxamer | Emulsion-Solvent Evaporation | Negative | 105 | 102 | 113 | -24 | -18 | Calu-3 | 25000 | H | Human | Lung | Epithelial | Adult | L | 4 | 200 | MTT | TetrazoliumSalt |  | 113.08 | 0.13 | 17 | 10.2147/IJN.S24552
440 | 2011 | PLGA | O | Sphere | Poloxamer | Emulsion-Solvent Evaporation | Negative | 105 | 102 | 113 | -24 | -18 | Calu-3 | 25000 | H | Human | Lung | Epithelial | Adult | L | 4 | 500 | MTT | TetrazoliumSalt |  | 119.95 | 0.13 | 17 | 10.2147/IJN.S24552
441 | 2011 | PLGA | O | Sphere | Poloxamer | Emulsion-Solvent Evaporation | Negative | 105 | 102 | 113 | -24 | -18 | Calu-3 | 25000 | H | Human | Lung | Epithelial | Adult | L | 4 | 1000 | MTT | TetrazoliumSalt |  | 126.63 | 0.13 | 17 | 10.2147/IJN.S24552
442 | 2011 | PLGA | O | Sphere | Poloxamer | Emulsion-Solvent Evaporation | Negative | 105 | 102 | 113 | -24 | -18 | Calu-3 | 25000 | H | Human | Lung | Epithelial | Adult | L | 4 | 3000 | MTT | TetrazoliumSalt |  | 113.45 | 0.13 | 17 | 10.2147/IJN.S24552
443 | 2011 | PLGA | O | Sphere | Poloxamer | Emulsion-Solvent Evaporation | Negative | 105 | 102 | 113 | -24 | -18 | Calu-3 | 25000 | H | Human | Lung | Epithelial | Adult | L | 4 | 5000 | MTT | TetrazoliumSalt |  | 103.33 | 0.13 | 17 | 10.2147/IJN.S24552
444 | 2011 | PLGA | O | Sphere | Poloxamer | Emulsion-Solvent Evaporation | Negative | 105 | 101 | 123 | -24 | -18 | Calu-3 | 25000 | H | Human | Lung | Epithelial | Adult | L | 24 | 200 | MTT | TetrazoliumSalt |  | 102.97 | 0.13 | 17 | 10.2147/IJN.S24552
445 | 2011 | PLGA | O | Sphere | Poloxamer | Emulsion-Solvent Evaporation | Negative | 105 | 101 | 123 | -24 | -18 | Calu-3 | 25000 | H | Human | Lung | Epithelial | Adult | L | 24 | 500 | MTT | TetrazoliumSalt |  | 100.26 | 0.13 | 17 | 10.2147/IJN.S24552
446 | 2011 | PLGA | O | Sphere | Poloxamer | Emulsion-Solvent Evaporation | Negative | 105 | 101 | 123 | -24 | -18 | Calu-3 | 25000 | H | Human | Lung | Epithelial | Adult | L | 24 | 1000 | MTT | TetrazoliumSalt |  | 96.465 | 0.13 | 17 | 10.2147/IJN.S24552
447 | 2011 | PLGA | O | Sphere | Poloxamer | Emulsion-Solvent Evaporation | Negative | 105 | 101 | 123 | -24 | -18 | Calu-3 | 25000 | H | Human | Lung | Epithelial | Adult | L | 24 | 3000 | MTT | TetrazoliumSalt |  | 87.432 | 0.13 | 17 | 10.2147/IJN.S24552
448 | 2011 | PLGA | O | Sphere | Poloxamer | Emulsion-Solvent Evaporation | Negative | 105 | 101 | 123 | -24 | -18 | Calu-3 | 25000 | H | Human | Lung | Epithelial | Adult | L | 24 | 5000 | MTT | TetrazoliumSalt |  | 89.239 | 0.13 | 17 | 10.2147/IJN.S24552
449 | 2011 | PLGA | O | Sphere | PVA | Emulsion-Solvent Evaporation | Negative | 230 | 205 | 159 | -5 | -2 | Calu-3 | 25000 | H | Human | Lung | Epithelial | Adult | L | 4 | 200 | MTT | TetrazoliumSalt |  | 98.143 | 0.12 | 17 | 10.2147/IJN.S24552
450 | 2011 | PLGA | O | Sphere | PVA | Emulsion-Solvent Evaporation | Negative | 230 | 205 | 159 | -5 | -2 | Calu-3 | 25000 | H | Human | Lung | Epithelial | Adult | L | 4 | 500 | MTT | TetrazoliumSalt |  | 94.286 | 0.12 | 17 | 10.2147/IJN.S24552
451 | 2011 | PLGA | O | Sphere | PVA | Emulsion-Solvent Evaporation | Negative | 230 | 205 | 159 | -5 | -2 | Calu-3 | 25000 | H | Human | Lung | Epithelial | Adult | L | 4 | 1000 | MTT | TetrazoliumSalt |  | 98.857 | 0.12 | 17 | 10.2147/IJN.S24552
452 | 2011 | PLGA | O | Sphere | PVA | Emulsion-Solvent Evaporation | Negative | 230 | 205 | 159 | -5 | -2 | Calu-3 | 25000 | H | Human | Lung | Epithelial | Adult | L | 4 | 3000 | MTT | TetrazoliumSalt |  | 95.143 | 0.12 | 17 | 10.2147/IJN.S24552
453 | 2011 | PLGA | O | Sphere | PVA | Emulsion-Solvent Evaporation | Negative | 230 | 205 | 159 | -5 | -2 | Calu-3 | 25000 | H | Human | Lung | Epithelial | Adult | L | 4 | 5000 | MTT | TetrazoliumSalt |  | 91.857 | 0.12 | 17 | 10.2147/IJN.S24552
454 | 2011 | PLGA | O | Sphere | PVA | Emulsion-Solvent Evaporation | Negative | 230 | 203 | 141 | -5 | -2 | Calu-3 | 25000 | H | Human | Lung | Epithelial | Adult | L | 24 | 200 | MTT | TetrazoliumSalt |  | 95.714 | 0.12 | 17 | 10.2147/IJN.S24552
455 | 2011 | PLGA | O | Sphere | PVA | Emulsion-Solvent Evaporation | Negative | 230 | 203 | 141 | -5 | -2 | Calu-3 | 25000 | H | Human | Lung | Epithelial | Adult | L | 24 | 500 | MTT | TetrazoliumSalt |  | 90.143 | 0.12 | 17 | 10.2147/IJN.S24552
456 | 2011 | PLGA | O | Sphere | PVA | Emulsion-Solvent Evaporation | Negative | 230 | 203 | 141 | -5 | -2 | Calu-3 | 25000 | H | Human | Lung | Epithelial | Adult | L | 24 | 1000 | MTT | TetrazoliumSalt |  | 86.857 | 0.12 | 17 | 10.2147/IJN.S24552
457 | 2011 | PLGA | O | Sphere | PVA | Emulsion-Solvent Evaporation | Negative | 230 | 203 | 141 | -5 | -2 | Calu-3 | 25000 | H | Human | Lung | Epithelial | Adult | L | 24 | 3000 | MTT | TetrazoliumSalt |  | 82.571 | 0.12 | 17 | 10.2147/IJN.S24552
458 | 2011 | PLGA | O | Sphere | PVA | Emulsion-Solvent Evaporation | Negative | 230 | 203 | 141 | -5 | -2 | Calu-3 | 25000 | H | Human | Lung | Epithelial | Adult | L | 24 | 5000 | MTT | TetrazoliumSalt |  | 80.143 | 0.12 | 17 | 10.2147/IJN.S24552
459 | 2019 | Alginate | O | Sphere | PEA | Chemical Modification |  |  | 425.3 |  |  |  | Caco-2 | 30000 | H | Human | Colon | Epithelial | Adult | L | 48 | 50 | MTT | TetrazoliumSalt |  | 96.842 |  | 18 | 10.3390/molecules24030555
460 | 2019 | Alginate | O | Sphere | PEA | Chemical Modification |  |  | 425.3 |  |  |  | Caco-2 | 30000 | H | Human | Colon | Epithelial | Adult | L | 48 | 250 | MTT | TetrazoliumSalt |  | 96.561 |  | 18 | 10.3390/molecules24030555
461 | 2019 | Alginate | O | Sphere | PEA | Chemical Modification |  |  | 425.3 |  |  |  | Caco-2 | 30000 | H | Human | Colon | Epithelial | Adult | L | 48 | 500 | MTT | TetrazoliumSalt |  | 95.579 |  | 18 | 10.3390/molecules24030555
462 | 2019 | Alginate | O | Sphere | PEA | Chemical Modification |  |  | 425.3 |  |  |  | Caco-2 | 30000 | H | Human | Colon | Epithelial | Adult | L | 48 | 1000 | MTT | TetrazoliumSalt |  | 92.491 |  | 18 | 10.3390/molecules24030555
463 | 2019 | Alginate | O | Sphere | PEA | Chemical Modification |  |  | 275 |  |  |  | Caco-2 | 30000 | H | Human | Colon | Epithelial | Adult | L | 48 | 50 | MTT | TetrazoliumSalt |  | 95.86 |  | 18 | 10.3390/molecules24030555
464 | 2019 | Alginate | O | Sphere | PEA | Chemical Modification |  |  | 275 |  |  |  | Caco-2 | 30000 | H | Human | Colon | Epithelial | Adult | L | 48 | 250 | MTT | TetrazoliumSalt |  | 93.614 |  | 18 | 10.3390/molecules24030555
465 | 2019 | Alginate | O | Sphere | PEA | Chemical Modification |  |  | 275 |  |  |  | Caco-2 | 30000 | H | Human | Colon | Epithelial | Adult | L | 48 | 500 | MTT | TetrazoliumSalt |  | 94.877 |  | 18 | 10.3390/molecules24030555
466 | 2019 | Alginate | O | Sphere | PEA | Chemical Modification |  |  | 275 |  |  |  | Caco-2 | 30000 | H | Human | Colon | Epithelial | Adult | L | 48 | 1000 | MTT | TetrazoliumSalt |  | 91.93 |  | 18 | 10.3390/molecules24030555
467 | 2019 | Alginate | O | Sphere | PEA | Chemical Modification |  |  | 226.7 |  |  |  | Caco-2 | 30000 | H | Human | Colon | Epithelial | Adult | L | 48 | 50 | MTT | TetrazoliumSalt |  | 95.298 |  | 18 | 10.3390/molecules24030555
468 | 2019 | Alginate | O | Sphere | PEA | Chemical Modification |  |  | 226.7 |  |  |  | Caco-2 | 30000 | H | Human | Colon | Epithelial | Adult | L | 48 | 250 | MTT | TetrazoliumSalt |  | 93.053 |  | 18 | 10.3390/molecules24030555
469 | 2019 | Alginate | O | Sphere | PEA | Chemical Modification |  |  | 226.7 |  |  |  | Caco-2 | 30000 | H | Human | Colon | Epithelial | Adult | L | 48 | 500 | MTT | TetrazoliumSalt |  | 93.754 |  | 18 | 10.3390/molecules24030555
470 | 2019 | Alginate | O | Sphere | PEA | Chemical Modification |  |  | 226.7 |  |  |  | Caco-2 | 30000 | H | Human | Colon | Epithelial | Adult | L | 48 | 1000 | MTT | TetrazoliumSalt |  | 89.544 |  | 18 | 10.3390/molecules24030555
471 | 2018 | PTFE-PMMA | O | Irregular | None | Free Radical Polymerization | Negative |  | 544.5 | 691.6 | -8.6 | -7.5 | HepG2 | 10000 | H | Human | Liver | Epithelial | Adult | L | 24 | 10 | AlamarBlue | AlamarBlue |  | 100.26 |  | 19 | 10.1016/j.jes.2017.10.014
472 | 2018 | PTFE-PMMA | O | Irregular | None | Free Radical Polymerization | Negative |  | 544.5 | 691.6 | -8.6 | -7.5 | HepG2 | 10000 | H | Human | Liver | Epithelial | Adult | L | 24 | 20 | AlamarBlue | AlamarBlue |  | 100.02 |  | 19 | 10.1016/j.jes.2017.10.014
473 | 2018 | PTFE-PMMA | O | Irregular | None | Free Radical Polymerization | Negative |  | 544.5 | 691.6 | -8.6 | -7.5 | HepG2 | 10000 | H | Human | Liver | Epithelial | Adult | L | 24 | 50 | AlamarBlue | AlamarBlue |  | 97.408 |  | 19 | 10.1016/j.jes.2017.10.014
474 | 2018 | PTFE-PMMA | O | Irregular | None | Free Radical Polymerization | Negative |  | 544.5 | 691.6 | -8.6 | -7.5 | HepG2 | 10000 | H | Human | Liver | Epithelial | Adult | L | 24 | 100 | AlamarBlue | AlamarBlue |  | 90.756 |  | 19 | 10.1016/j.jes.2017.10.014
475 | 2018 | PTFE-PMMA | O | Irregular | None | Free Radical Polymerization | Negative |  | 544.5 | 691.6 | -8.6 | -7.5 | HepG2 | 10000 | H | Human | Liver | Epithelial | Adult | L | 24 | 200 | AlamarBlue | AlamarBlue |  | 77.095 |  | 19 | 10.1016/j.jes.2017.10.014
476 | 2018 | PTFE-PMMA | O | Irregular | None | Free Radical Polymerization | Negative |  | 544.5 | 691.6 | -8.6 | -7.5 | HepG2 | 10000 | H | Human | Liver | Epithelial | Adult | L | 24 | 400 | AlamarBlue | AlamarBlue |  | 35.162 |  | 19 | 10.1016/j.jes.2017.10.014
477 | 2018 | PTFE-PMMA | O | Irregular | None | Free Radical Polymerization | Negative |  | 715.3 | 730.8 | -4.5 | -8 | HepG2 | 10000 | H | Human | Liver | Epithelial | Adult | L | 24 | 10 | AlamarBlue | AlamarBlue |  | 97.527 |  | 19 | 10.1016/j.jes.2017.10.014
478 | 2018 | PTFE-PMMA | O | Irregular | None | Free Radical Polymerization | Negative |  | 715.3 | 730.8 | -4.5 | -8 | HepG2 | 10000 | H | Human | Liver | Epithelial | Adult | L | 24 | 20 | AlamarBlue | AlamarBlue |  | 96.577 |  | 19 | 10.1016/j.jes.2017.10.014
479 | 2018 | PTFE-PMMA | O | Irregular | None | Free Radical Polymerization | Negative |  | 715.3 | 730.8 | -4.5 | -8 | HepG2 | 10000 | H | Human | Liver | Epithelial | Adult | L | 24 | 50 | AlamarBlue | AlamarBlue |  | 89.924 |  | 19 | 10.1016/j.jes.2017.10.014
480 | 2018 | PTFE-PMMA | O | Irregular | None | Free Radical Polymerization | Negative |  | 715.3 | 730.8 | -4.5 | -8 | HepG2 | 10000 | H | Human | Liver | Epithelial | Adult | L | 24 | 100 | AlamarBlue | AlamarBlue |  | 82.322 |  | 19 | 10.1016/j.jes.2017.10.014
481 | 2018 | PTFE-PMMA | O | Irregular | None | Free Radical Polymerization | Negative |  | 715.3 | 730.8 | -4.5 | -8 | HepG2 | 10000 | H | Human | Liver | Epithelial | Adult | L | 24 | 200 | AlamarBlue | AlamarBlue |  | 67.592 |  | 19 | 10.1016/j.jes.2017.10.014
482 | 2018 | PTFE-PMMA | O | Irregular | None | Free Radical Polymerization | Negative |  | 715.3 | 730.8 | -4.5 | -8 | HepG2 | 10000 | H | Human | Liver | Epithelial | Adult | L | 24 | 400 | AlamarBlue | AlamarBlue |  | 34.093 |  | 19 | 10.1016/j.jes.2017.10.014
483 | 2018 | PTFE-PMMA | O | Irregular | None | Free Radical Polymerization | Negative |  | 744.7 | 957.4 | -2.2 | -8.3 | HepG2 | 10000 | H | Human | Liver | Epithelial | Adult | L | 24 | 10 | AlamarBlue | AlamarBlue |  | 95.27 |  | 19 | 10.1016/j.jes.2017.10.014
484 | 2018 | PTFE-PMMA | O | Irregular | None | Free Radical Polymerization | Negative |  | 744.7 | 957.4 | -2.2 | -8.3 | HepG2 | 10000 | H | Human | Liver | Epithelial | Adult | L | 24 | 20 | AlamarBlue | AlamarBlue |  | 94.557 |  | 19 | 10.1016/j.jes.2017.10.014
485 | 2018 | PTFE-PMMA | O | Irregular | None | Free Radical Polymerization | Negative |  | 744.7 | 957.4 | -2.2 | -8.3 | HepG2 | 10000 | H | Human | Liver | Epithelial | Adult | L | 24 | 50 | AlamarBlue | AlamarBlue |  | 88.024 |  | 19 | 10.1016/j.jes.2017.10.014
486 | 2018 | PTFE-PMMA | O | Irregular | None | Free Radical Polymerization | Negative |  | 744.7 | 957.4 | -2.2 | -8.3 | HepG2 | 10000 | H | Human | Liver | Epithelial | Adult | L | 24 | 100 | AlamarBlue | AlamarBlue |  | 80.778 |  | 19 | 10.1016/j.jes.2017.10.014
487 | 2018 | PTFE-PMMA | O | Irregular | None | Free Radical Polymerization | Negative |  | 744.7 | 957.4 | -2.2 | -8.3 | HepG2 | 10000 | H | Human | Liver | Epithelial | Adult | L | 24 | 200 | AlamarBlue | AlamarBlue |  | 66.523 |  | 19 | 10.1016/j.jes.2017.10.014
488 | 2018 | PTFE-PMMA | O | Irregular | None | Free Radical Polymerization | Negative |  | 744.7 | 957.4 | -2.2 | -8.3 | HepG2 | 10000 | H | Human | Liver | Epithelial | Adult | L | 24 | 400 | AlamarBlue | AlamarBlue |  | 31.955 |  | 19 | 10.1016/j.jes.2017.10.014
489 | 2018 | PTFE-PMMA | O | Irregular | None | Free Radical Polymerization | Negative |  | 544.5 | 691.6 | -8.6 | -7.5 | J774A.1 | 10000 | A | Mouse | Ascites | Macrophage | Adult | L | 24 | 10 | AlamarBlue | AlamarBlue |  | 99.691 |  | 19 | 10.1016/j.jes.2017.10.014
490 | 2018 | PTFE-PMMA | O | Irregular | None | Free Radical Polymerization | Negative |  | 544.5 | 691.6 | -8.6 | -7.5 | J774A.1 | 10000 | A | Mouse | Ascites | Macrophage | Adult | L | 24 | 20 | AlamarBlue | AlamarBlue |  | 96.411 |  | 19 | 10.1016/j.jes.2017.10.014
491 | 2018 | PTFE-PMMA | O | Irregular | None | Free Radical Polymerization | Negative |  | 544.5 | 691.6 | -8.6 | -7.5 | J774A.1 | 10000 | A | Mouse | Ascites | Macrophage | Adult | L | 24 | 50 | AlamarBlue | AlamarBlue |  | 96.411 |  | 19 | 10.1016/j.jes.2017.10.014
492 | 2018 | PTFE-PMMA | O | Irregular | None | Free Radical Polymerization | Negative |  | 544.5 | 691.6 | -8.6 | -7.5 | J774A.1 | 10000 | A | Mouse | Ascites | Macrophage | Adult | L | 24 | 100 | AlamarBlue | AlamarBlue |  | 98.52 |  | 19 | 10.1016/j.jes.2017.10.014
493 | 2018 | PTFE-PMMA | O | Irregular | None | Free Radical Polymerization | Negative |  | 544.5 | 691.6 | -8.6 | -7.5 | J774A.1 | 10000 | A | Mouse | Ascites | Macrophage | Adult | L | 24 | 200 | AlamarBlue | AlamarBlue |  | 87.274 |  | 19 | 10.1016/j.jes.2017.10.014
494 | 2018 | PTFE-PMMA | O | Irregular | None | Free Radical Polymerization | Negative |  | 544.5 | 691.6 | -8.6 | -7.5 | J774A.1 | 10000 | A | Mouse | Ascites | Macrophage | Adult | L | 24 | 400 | AlamarBlue | AlamarBlue |  | 52.364 |  | 19 | 10.1016/j.jes.2017.10.014
495 | 2018 | PTFE-PMMA | O | Irregular | None | Free Radical Polymerization | Negative |  | 715.3 | 730.8 | -4.5 | -8 | J774A.1 | 10000 | A | Mouse | Ascites | Macrophage | Adult | L | 24 | 10 | AlamarBlue | AlamarBlue |  | 99.925 |  | 19 | 10.1016/j.jes.2017.10.014
496 | 2018 | PTFE-PMMA | O | Irregular | None | Free Radical Polymerization | Negative |  | 715.3 | 730.8 | -4.5 | -8 | J774A.1 | 10000 | A | Mouse | Ascites | Macrophage | Adult | L | 24 | 20 | AlamarBlue | AlamarBlue |  | 99.925 |  | 19 | 10.1016/j.jes.2017.10.014
497 | 2018 | PTFE-PMMA | O | Irregular | None | Free Radical Polymerization | Negative |  | 715.3 | 730.8 | -4.5 | -8 | J774A.1 | 10000 | A | Mouse | Ascites | Macrophage | Adult | L | 24 | 50 | AlamarBlue | AlamarBlue |  | 99.925 |  | 19 | 10.1016/j.jes.2017.10.014
498 | 2018 | PTFE-PMMA | O | Irregular | None | Free Radical Polymerization | Negative |  | 715.3 | 730.8 | -4.5 | -8 | J774A.1 | 10000 | A | Mouse | Ascites | Macrophage | Adult | L | 24 | 100 | AlamarBlue | AlamarBlue |  | 99.925 |  | 19 | 10.1016/j.jes.2017.10.014
499 | 2018 | PTFE-PMMA | O | Irregular | None | Free Radical Polymerization | Negative |  | 715.3 | 730.8 | -4.5 | -8 | J774A.1 | 10000 | A | Mouse | Ascites | Macrophage | Adult | L | 24 | 200 | AlamarBlue | AlamarBlue |  | 81.065 |  | 19 | 10.1016/j.jes.2017.10.014
500 | 2018 | PTFE-PMMA | O | Irregular | None | Free Radical Polymerization | Negative |  | 715.3 | 730.8 | -4.5 | -8 | J774A.1 | 10000 | A | Mouse | Ascites | Macrophage | Adult | L | 24 | 400 | AlamarBlue | AlamarBlue |  | 49.553 |  | 19 | 10.1016/j.jes.2017.10.014
501 | 2018 | PTFE-PMMA | O | Irregular | None | Free Radical Polymerization | Negative |  | 744.7 | 957.4 | -2.2 | -8.3 | J774A.1 | 10000 | A | Mouse | Ascites | Macrophage | Adult | L | 24 | 10 | AlamarBlue | AlamarBlue |  | 99.925 |  | 19 | 10.1016/j.jes.2017.10.014
502 | 2018 | PTFE-PMMA | O | Irregular | None | Free Radical Polymerization | Negative |  | 744.7 | 957.4 | -2.2 | -8.3 | J774A.1 | 10000 | A | Mouse | Ascites | Macrophage | Adult | L | 24 | 20 | AlamarBlue | AlamarBlue |  | 98.988 |  | 19 | 10.1016/j.jes.2017.10.014
503 | 2018 | PTFE-PMMA | O | Irregular | None | Free Radical Polymerization | Negative |  | 744.7 | 957.4 | -2.2 | -8.3 | J774A.1 | 10000 | A | Mouse | Ascites | Macrophage | Adult | L | 24 | 50 | AlamarBlue | AlamarBlue |  | 97.817 |  | 19 | 10.1016/j.jes.2017.10.014
504 | 2018 | PTFE-PMMA | O | Irregular | None | Free Radical Polymerization | Negative |  | 744.7 | 957.4 | -2.2 | -8.3 | J774A.1 | 10000 | A | Mouse | Ascites | Macrophage | Adult | L | 24 | 100 | AlamarBlue | AlamarBlue |  | 93.131 |  | 19 | 10.1016/j.jes.2017.10.014
505 | 2018 | PTFE-PMMA | O | Irregular | None | Free Radical Polymerization | Negative |  | 744.7 | 957.4 | -2.2 | -8.3 | J774A.1 | 10000 | A | Mouse | Ascites | Macrophage | Adult | L | 24 | 200 | AlamarBlue | AlamarBlue |  | 73.216 |  | 19 | 10.1016/j.jes.2017.10.014
506 | 2018 | PTFE-PMMA | O | Irregular | None | Free Radical Polymerization | Negative |  | 744.7 | 957.4 | -2.2 | -8.3 | J774A.1 | 10000 | A | Mouse | Ascites | Macrophage | Adult | L | 24 | 400 | AlamarBlue | AlamarBlue |  | 42.758 |  | 19 | 10.1016/j.jes.2017.10.014
507 | 2020 | Au | I | Sphere | None | Chemical Reduction |  | 38 | 44 |  |  |  | MG-63 | 50000 | H | Human | Bone | Fibroblast | Adult | L | 24 | 0.2 | MTT | TetrazoliumSalt |  | 98.827 |  | 20 | 10.1016/j.jphotobiol.2020.111778
508 | 2020 | Au | I | Sphere | None | Chemical Reduction |  | 38 | 44 |  |  |  | MG-63 | 50000 | H | Human | Bone | Fibroblast | Adult | L | 24 | 0.4 | MTT | TetrazoliumSalt |  | 91.134 |  | 20 | 10.1016/j.jphotobiol.2020.111778
509 | 2020 | Au | I | Sphere | None | Chemical Reduction |  | 38 | 44 |  |  |  | MG-63 | 50000 | H | Human | Bone | Fibroblast | Adult | L | 24 | 0.8 | MTT | TetrazoliumSalt |  | 79.531 |  | 20 | 10.1016/j.jphotobiol.2020.111778
510 | 2020 | Au | I | Sphere | None | Chemical Reduction |  | 46 | 48 |  |  |  | MG-63 | 50000 | H | Human | Bone | Fibroblast | Adult | L | 24 | 0.2 | MTT | TetrazoliumSalt |  | 91.134 |  | 20 | 10.1016/j.jphotobiol.2020.111778
511 | 2020 | Au | I | Sphere | None | Chemical Reduction |  | 46 | 48 |  |  |  | MG-63 | 50000 | H | Human | Bone | Fibroblast | Adult | L | 24 | 0.4 | MTT | TetrazoliumSalt |  | 87.223 |  | 20 | 10.1016/j.jphotobiol.2020.111778
512 | 2020 | Au | I | Sphere | None | Chemical Reduction |  | 46 | 48 |  |  |  | MG-63 | 50000 | H | Human | Bone | Fibroblast | Adult | L | 24 | 0.8 | MTT | TetrazoliumSalt |  | 47.849 |  | 20 | 10.1016/j.jphotobiol.2020.111778
513 | 2020 | Au | I | Sphere | None | Chemical Reduction |  | 60 | 64 |  |  |  | MG-63 | 50000 | H | Human | Bone | Fibroblast | Adult | L | 24 | 0.2 | MTT | TetrazoliumSalt |  | 91.134 |  | 20 | 10.1016/j.jphotobiol.2020.111778
514 | 2020 | Au | I | Sphere | None | Chemical Reduction |  | 60 | 64 |  |  |  | MG-63 | 50000 | H | Human | Bone | Fibroblast | Adult | L | 24 | 0.4 | MTT | TetrazoliumSalt |  | 87.353 |  | 20 | 10.1016/j.jphotobiol.2020.111778
515 | 2020 | Au | I | Sphere | None | Chemical Reduction |  | 60 | 64 |  |  |  | MG-63 | 50000 | H | Human | Bone | Fibroblast | Adult | L | 24 | 0.8 | MTT | TetrazoliumSalt |  | 56.845 |  | 20 | 10.1016/j.jphotobiol.2020.111778
516 | 2020 | TiO2 | I | Lentil | None | Commercial |  | 5 |  |  |  |  | SHSY5Y | 160000 | H | Human | BoneMarrow | Epithelial | Adult | L | 24 | 5 | MTT | TetrazoliumSalt |  | 99.234 |  | 21 | 10.1016/j.jtemb.2019.126413
517 | 2020 | TiO2 | I | Lentil | None | Commercial |  | 5 |  |  |  |  | SHSY5Y | 160000 | H | Human | BoneMarrow | Epithelial | Adult | L | 24 | 10 | MTT | TetrazoliumSalt |  | 104.44 |  | 21 | 10.1016/j.jtemb.2019.126413
518 | 2020 | TiO2 | I | Lentil | None | Commercial |  | 5 |  |  |  |  | SHSY5Y | 160000 | H | Human | BoneMarrow | Epithelial | Adult | L | 24 | 50 | MTT | TetrazoliumSalt |  | 136.91 |  | 21 | 10.1016/j.jtemb.2019.126413
519 | 2020 | TiO2 | I | Lentil | None | Commercial |  | 5 |  |  |  |  | SHSY5Y | 160000 | H | Human | BoneMarrow | Epithelial | Adult | L | 24 | 100 | MTT | TetrazoliumSalt |  | 162.02 |  | 21 | 10.1016/j.jtemb.2019.126413
520 | 2019 | TiO2 | I | Sphere | None | Sol-Gel Method | Negative | 60 | 239.1 |  | -51.9 |  | THP-1 |  | H | Human | Blood | Monocyte | Adult | L | 24 | 1 | MTT | TetrazoliumSalt |  | 87.472 | 0.217 | 22 | 10.1016/j.procbio.2019.08.004
521 | 2019 | TiO2 | I | Sphere | None | Sol-Gel Method | Negative | 60 | 239.1 |  | -51.9 |  | THP-1 |  | H | Human | Blood | Monocyte | Adult | L | 24 | 10 | MTT | TetrazoliumSalt |  | 61.197 | 0.217 | 22 | 10.1016/j.procbio.2019.08.004
522 | 2019 | TiO2 | I | Sphere | None | Sol-Gel Method | Negative | 60 | 239.1 |  | -51.9 |  | THP-1 |  | H | Human | Blood | Monocyte | Adult | L | 24 | 20 | MTT | TetrazoliumSalt |  | 51.774 | 0.217 | 22 | 10.1016/j.procbio.2019.08.004
523 | 2019 | TiO2 | I | Sphere | None | Sol-Gel Method | Negative | 60 | 239.1 |  | -51.9 |  | THP-1 |  | H | Human | Blood | Monocyte | Adult | L | 24 | 50 | MTT | TetrazoliumSalt |  | 44.9 | 0.217 | 22 | 10.1016/j.procbio.2019.08.004
524 | 2014 | ZnO | I | Sph/Tri/Hex | None | Biosynthesis |  | 75 | 97.5 |  |  |  | Lymphocyte | 100000 | H | Human | Blood | Lymphoblast | Adult | P | 3 | 125 | MTT | TetrazoliumSalt |  | 95.027 |  | 23 | 10.1007/s00449-013-0982-7
525 | 2014 | ZnO | I | Sph/Tri/Hex | None | Biosynthesis |  | 75 | 97.5 |  |  |  | Lymphocyte | 100000 | H | Human | Blood | Lymphoblast | Adult | P | 3 | 250 | MTT | TetrazoliumSalt |  | 106.05 |  | 23 | 10.1007/s00449-013-0982-7
526 | 2014 | ZnO | I | Sph/Tri/Hex | None | Biosynthesis |  | 75 | 97.5 |  |  |  | Lymphocyte | 100000 | H | Human | Blood | Lymphoblast | Adult | P | 3 | 500 | MTT | TetrazoliumSalt |  | 74.757 |  | 23 | 10.1007/s00449-013-0982-7
527 | 2014 | ZnO | I | Sph/Tri/Hex | None | Biosynthesis |  | 75 | 97.5 |  |  |  | Lymphocyte | 100000 | H | Human | Blood | Lymphoblast | Adult | P | 3 | 1000 | MTT | TetrazoliumSalt |  | 49.297 |  | 23 | 10.1007/s00449-013-0982-7
528 | 2014 | ZnO | I | Sph/Tri/Hex | None | Biosynthesis |  | 75 | 97.5 |  |  |  | Lymphocyte | 100000 | H | Human | Blood | Lymphoblast | Adult | P | 3 | 125 | Live/Dead | TrypanBlue |  | 91.304 |  | 23 | 10.1007/s00449-013-0982-7
529 | 2014 | ZnO | I | Sph/Tri/Hex | None | Biosynthesis |  | 75 | 97.5 |  |  |  | Lymphocyte | 100000 | H | Human | Blood | Lymphoblast | Adult | P | 3 | 250 | Live/Dead | TrypanBlue |  | 90.261 |  | 23 | 10.1007/s00449-013-0982-7
530 | 2014 | ZnO | I | Sph/Tri/Hex | None | Biosynthesis |  | 75 | 97.5 |  |  |  | Lymphocyte | 100000 | H | Human | Blood | Lymphoblast | Adult | P | 3 | 500 | Live/Dead | TrypanBlue |  | 78.957 |  | 23 | 10.1007/s00449-013-0982-7
531 | 2014 | ZnO | I | Sph/Tri/Hex | None | Biosynthesis |  | 75 | 97.5 |  |  |  | Lymphocyte | 100000 | H | Human | Blood | Lymphoblast | Adult | P | 3 | 1000 | Live/Dead | TrypanBlue |  | 65.565 |  | 23 | 10.1007/s00449-013-0982-7
532 | 2014 | IronOxide | I | Sphere | PEG | Solvothermal Process |  | 18.4 |  |  |  |  | SKOV-3 | 100000 | H | Human | Ovary | Epithelial | Adult | L | 24 | 0.5 | MTT | TetrazoliumSalt |  | 88.907 |  | 24 | 10.1016/j.nano.2014.01.006
533 | 2014 | IronOxide | I | Sphere | PEG | Solvothermal Process |  | 18.4 |  |  |  |  | SKOV-3 | 100000 | H | Human | Ovary | Epithelial | Adult | L | 24 | 1 | MTT | TetrazoliumSalt |  | 89.723 |  | 24 | 10.1016/j.nano.2014.01.006
534 | 2014 | IronOxide | I | Sphere | PEG | Solvothermal Process |  | 18.4 |  |  |  |  | SKOV-3 | 100000 | H | Human | Ovary | Epithelial | Adult | L | 24 | 5 | MTT | TetrazoliumSalt |  | 93.312 |  | 24 | 10.1016/j.nano.2014.01.006
535 | 2014 | IronOxide | I | Sphere | PEG | Solvothermal Process |  | 18.4 |  |  |  |  | SKOV-3 | 100000 | H | Human | Ovary | Epithelial | Adult | L | 24 | 10 | MTT | TetrazoliumSalt |  | 91.517 |  | 24 | 10.1016/j.nano.2014.01.006
536 | 2014 | IronOxide | I | Sphere | PEG | Solvothermal Process |  | 18.4 |  |  |  |  | SKOV-3 | 100000 | H | Human | Ovary | Epithelial | Adult | L | 24 | 50 | MTT | TetrazoliumSalt |  | 80.914 |  | 24 | 10.1016/j.nano.2014.01.006
537 | 2014 | IronOxide | I | Sphere | PEG | Solvothermal Process |  | 18.4 |  |  |  |  | SKOV-3 | 100000 | H | Human | Ovary | Epithelial | Adult | L | 24 | 100 | MTT | TetrazoliumSalt |  | 74.388 |  | 24 | 10.1016/j.nano.2014.01.006
538 | 2014 | IronOxide | I | Sphere | PEG-FA | Solvothermal Process | Negative |  | 326.5 | 362.8 | -23.5 | -9.4 | SKOV-3 | 100000 | H | Human | Ovary | Epithelial | Adult | L | 24 | 0.5 | MTT | TetrazoliumSalt |  | 88.699 | 0.8 | 24 | 10.1016/j.nano.2014.01.006
539 | 2014 | IronOxide | I | Sphere | PEG-FA | Solvothermal Process | Negative |  | 326.5 | 362.8 | -23.5 | -9.4 | SKOV-3 | 100000 | H | Human | Ovary | Epithelial | Adult | L | 24 | 1 | MTT | TetrazoliumSalt |  | 87.158 | 0.8 | 24 | 10.1016/j.nano.2014.01.006
540 | 2014 | IronOxide | I | Sphere | PEG-FA | Solvothermal Process | Negative |  | 326.5 | 362.8 | -23.5 | -9.4 | SKOV-3 | 100000 | H | Human | Ovary | Epithelial | Adult | L | 24 | 5 | MTT | TetrazoliumSalt |  | 86.473 | 0.8 | 24 | 10.1016/j.nano.2014.01.006
541 | 2014 | IronOxide | I | Sphere | PEG-FA | Solvothermal Process | Negative |  | 326.5 | 362.8 | -23.5 | -9.4 | SKOV-3 | 100000 | H | Human | Ovary | Epithelial | Adult | L | 24 | 10 | MTT | TetrazoliumSalt |  | 90.925 | 0.8 | 24 | 10.1016/j.nano.2014.01.006
542 | 2014 | IronOxide | I | Sphere | PEG-FA | Solvothermal Process | Negative |  | 326.5 | 362.8 | -23.5 | -9.4 | SKOV-3 | 100000 | H | Human | Ovary | Epithelial | Adult | L | 24 | 50 | MTT | TetrazoliumSalt |  | 88.014 | 0.8 | 24 | 10.1016/j.nano.2014.01.006
543 | 2014 | IronOxide | I | Sphere | PEG-FA | Solvothermal Process | Negative |  | 326.5 | 362.8 | -23.5 | -9.4 | SKOV-3 | 100000 | H | Human | Ovary | Epithelial | Adult | L | 24 | 100 | MTT | TetrazoliumSalt |  | 85.616 | 0.8 | 24 | 10.1016/j.nano.2014.01.006
544 | 2014 | IronOxide | I | Sphere | Silica-FA | Solvothermal Process | Negative |  | 274.1 | 567.3 | -27.7 | -7.6 | SKOV-3 | 100000 | H | Human | Ovary | Epithelial | Adult | L | 24 | 0.5 | MTT | TetrazoliumSalt |  | 87.873 | 0.7 | 24 | 10.1016/j.nano.2014.01.006
545 | 2014 | IronOxide | I | Sphere | Silica-FA | Solvothermal Process | Negative |  | 274.1 | 567.3 | -27.7 | -7.6 | SKOV-3 | 100000 | H | Human | Ovary | Epithelial | Adult | L | 24 | 1 | MTT | TetrazoliumSalt |  | 86.455 | 0.7 | 24 | 10.1016/j.nano.2014.01.006
546 | 2014 | IronOxide | I | Sphere | Silica-FA | Solvothermal Process | Negative |  | 274.1 | 567.3 | -27.7 | -7.6 | SKOV-3 | 100000 | H | Human | Ovary | Epithelial | Adult | L | 24 | 5 | MTT | TetrazoliumSalt |  | 83.445 | 0.7 | 24 | 10.1016/j.nano.2014.01.006
547 | 2014 | IronOxide | I | Sphere | Silica-FA | Solvothermal Process | Negative |  | 274.1 | 567.3 | -27.7 | -7.6 | SKOV-3 | 100000 | H | Human | Ovary | Epithelial | Adult | L | 24 | 10 | MTT | TetrazoliumSalt |  | 91.639 | 0.7 | 24 | 10.1016/j.nano.2014.01.006
548 | 2014 | IronOxide | I | Sphere | Silica-FA | Solvothermal Process | Negative |  | 274.1 | 567.3 | -27.7 | -7.6 | SKOV-3 | 100000 | H | Human | Ovary | Epithelial | Adult | L | 24 | 50 | MTT | TetrazoliumSalt |  | 85.786 | 0.7 | 24 | 10.1016/j.nano.2014.01.006
549 | 2014 | IronOxide | I | Sphere | Silica-FA | Solvothermal Process | Negative |  | 274.1 | 567.3 | -27.7 | -7.6 | SKOV-3 | 100000 | H | Human | Ovary | Epithelial | Adult | L | 24 | 100 | MTT | TetrazoliumSalt |  | 84.114 | 0.7 | 24 | 10.1016/j.nano.2014.01.006
550 | 2014 | IronOxide | I | Sphere | PEG | Solvothermal Process |  | 18.4 |  |  |  |  | SKOV-3 | 100000 | H | Human | Ovary | Epithelial | Adult | L | 48 | 0.5 | MTT | TetrazoliumSalt |  | 105.22 |  | 24 | 10.1016/j.nano.2014.01.006
551 | 2014 | IronOxide | I | Sphere | PEG | Solvothermal Process |  | 18.4 |  |  |  |  | SKOV-3 | 100000 | H | Human | Ovary | Epithelial | Adult | L | 48 | 1 | MTT | TetrazoliumSalt |  | 96.9 |  | 24 | 10.1016/j.nano.2014.01.006
552 | 2014 | IronOxide | I | Sphere | PEG | Solvothermal Process |  | 18.4 |  |  |  |  | SKOV-3 | 100000 | H | Human | Ovary | Epithelial | Adult | L | 48 | 5 | MTT | TetrazoliumSalt |  | 94.29 |  | 24 | 10.1016/j.nano.2014.01.006
553 | 2014 | IronOxide | I | Sphere | PEG | Solvothermal Process |  | 18.4 |  |  |  |  | SKOV-3 | 100000 | H | Human | Ovary | Epithelial | Adult | L | 48 | 10 | MTT | TetrazoliumSalt |  | 89.886 |  | 24 | 10.1016/j.nano.2014.01.006
554 | 2014 | IronOxide | I | Sphere | PEG | Solvothermal Process |  | 18.4 |  |  |  |  | SKOV-3 | 100000 | H | Human | Ovary | Epithelial | Adult | L | 48 | 50 | MTT | TetrazoliumSalt |  | 86.949 |  | 24 | 10.1016/j.nano.2014.01.006
555 | 2014 | IronOxide | I | Sphere | PEG | Solvothermal Process |  | 18.4 |  |  |  |  | SKOV-3 | 100000 | H | Human | Ovary | Epithelial | Adult | L | 48 | 100 | MTT | TetrazoliumSalt |  | 82.545 |  | 24 | 10.1016/j.nano.2014.01.006
556 | 2014 | IronOxide | I | Sphere | PEG-FA | Solvothermal Process | Negative |  | 326.5 | 362.8 | -23.5 | -9.4 | SKOV-3 | 100000 | H | Human | Ovary | Epithelial | Adult | L | 48 | 0.5 | MTT | TetrazoliumSalt |  | 98.288 | 0.8 | 24 | 10.1016/j.nano.2014.01.006
557 | 2014 | IronOxide | I | Sphere | PEG-FA | Solvothermal Process | Negative |  | 326.5 | 362.8 | -23.5 | -9.4 | SKOV-3 | 100000 | H | Human | Ovary | Epithelial | Adult | L | 48 | 1 | MTT | TetrazoliumSalt |  | 99.144 | 0.8 | 24 | 10.1016/j.nano.2014.01.006
558 | 2014 | IronOxide | I | Sphere | PEG-FA | Solvothermal Process | Negative |  | 326.5 | 362.8 | -23.5 | -9.4 | SKOV-3 | 100000 | H | Human | Ovary | Epithelial | Adult | L | 48 | 5 | MTT | TetrazoliumSalt |  | 93.151 | 0.8 | 24 | 10.1016/j.nano.2014.01.006
559 | 2014 | IronOxide | I | Sphere | PEG-FA | Solvothermal Process | Negative |  | 326.5 | 362.8 | -23.5 | -9.4 | SKOV-3 | 100000 | H | Human | Ovary | Epithelial | Adult | L | 48 | 10 | MTT | TetrazoliumSalt |  | 92.979 | 0.8 | 24 | 10.1016/j.nano.2014.01.006
560 | 2014 | IronOxide | I | Sphere | PEG-FA | Solvothermal Process | Negative |  | 326.5 | 362.8 | -23.5 | -9.4 | SKOV-3 | 100000 | H | Human | Ovary | Epithelial | Adult | L | 48 | 50 | MTT | TetrazoliumSalt |  | 88.87 | 0.8 | 24 | 10.1016/j.nano.2014.01.006
561 | 2014 | IronOxide | I | Sphere | PEG-FA | Solvothermal Process | Negative |  | 326.5 | 362.8 | -23.5 | -9.4 | SKOV-3 | 100000 | H | Human | Ovary | Epithelial | Adult | L | 48 | 100 | MTT | TetrazoliumSalt |  | 86.473 | 0.8 | 24 | 10.1016/j.nano.2014.01.006
562 | 2014 | IronOxide | I | Sphere | Silica-FA | Solvothermal Process | Negative |  | 274.1 | 567.3 | -27.7 | -7.6 | SKOV-3 | 100000 | H | Human | Ovary | Epithelial | Adult | L | 48 | 0.5 | MTT | TetrazoliumSalt |  | 93.144 | 0.7 | 24 | 10.1016/j.nano.2014.01.006
563 | 2014 | IronOxide | I | Sphere | Silica-FA | Solvothermal Process | Negative |  | 274.1 | 567.3 | -27.7 | -7.6 | SKOV-3 | 100000 | H | Human | Ovary | Epithelial | Adult | L | 48 | 1 | MTT | TetrazoliumSalt |  | 87.793 | 0.7 | 24 | 10.1016/j.nano.2014.01.006
564 | 2014 | IronOxide | I | Sphere | Silica-FA | Solvothermal Process | Negative |  | 274.1 | 567.3 | -27.7 | -7.6 | SKOV-3 | 100000 | H | Human | Ovary | Epithelial | Adult | L | 48 | 5 | MTT | TetrazoliumSalt |  | 88.629 | 0.7 | 24 | 10.1016/j.nano.2014.01.006
565 | 2014 | IronOxide | I | Sphere | Silica-FA | Solvothermal Process | Negative |  | 274.1 | 567.3 | -27.7 | -7.6 | SKOV-3 | 100000 | H | Human | Ovary | Epithelial | Adult | L | 48 | 10 | MTT | TetrazoliumSalt |  | 90.301 | 0.7 | 24 | 10.1016/j.nano.2014.01.006
566 | 2014 | IronOxide | I | Sphere | Silica-FA | Solvothermal Process | Negative |  | 274.1 | 567.3 | -27.7 | -7.6 | SKOV-3 | 100000 | H | Human | Ovary | Epithelial | Adult | L | 48 | 50 | MTT | TetrazoliumSalt |  | 85.786 | 0.7 | 24 | 10.1016/j.nano.2014.01.006
567 | 2014 | IronOxide | I | Sphere | Silica-FA | Solvothermal Process | Negative |  | 274.1 | 567.3 | -27.7 | -7.6 | SKOV-3 | 100000 | H | Human | Ovary | Epithelial | Adult | L | 48 | 100 | MTT | TetrazoliumSalt |  | 83.445 | 0.7 | 24 | 10.1016/j.nano.2014.01.006
568 | 2014 | IronOxide | I | Sphere | PEG-FA | Solvothermal Process | Negative |  | 326.5 | 362.8 | -23.5 | -9.4 | SKOV-3 | 100000 | H | Human | Ovary | Epithelial | Adult | L | 24 | 0.5 | LDH | LDHrelease |  | 96.743 | 0.8 | 24 | 10.1016/j.nano.2014.01.006
569 | 2014 | IronOxide | I | Sphere | PEG-FA | Solvothermal Process | Negative |  | 326.5 | 362.8 | -23.5 | -9.4 | SKOV-3 | 100000 | H | Human | Ovary | Epithelial | Adult | L | 24 | 1 | LDH | LDHrelease |  | 83.225 | 0.8 | 24 | 10.1016/j.nano.2014.01.006
570 | 2014 | IronOxide | I | Sphere | PEG-FA | Solvothermal Process | Negative |  | 326.5 | 362.8 | -23.5 | -9.4 | SKOV-3 | 100000 | H | Human | Ovary | Epithelial | Adult | L | 24 | 5 | LDH | LDHrelease |  | 82.573 | 0.8 | 24 | 10.1016/j.nano.2014.01.006
571 | 2014 | IronOxide | I | Sphere | PEG-FA | Solvothermal Process | Negative |  | 326.5 | 362.8 | -23.5 | -9.4 | SKOV-3 | 100000 | H | Human | Ovary | Epithelial | Adult | L | 24 | 10 | LDH | LDHrelease |  | 80.945 | 0.8 | 24 | 10.1016/j.nano.2014.01.006
572 | 2014 | IronOxide | I | Sphere | PEG-FA | Solvothermal Process | Negative |  | 326.5 | 362.8 | -23.5 | -9.4 | SKOV-3 | 100000 | H | Human | Ovary | Epithelial | Adult | L | 24 | 50 | LDH | LDHrelease |  | 80.945 | 0.8 | 24 | 10.1016/j.nano.2014.01.006
573 | 2014 | IronOxide | I | Sphere | PEG-FA | Solvothermal Process | Negative |  | 326.5 | 362.8 | -23.5 | -9.4 | SKOV-3 | 100000 | H | Human | Ovary | Epithelial | Adult | L | 24 | 100 | LDH | LDHrelease |  | 79.316 | 0.8 | 24 | 10.1016/j.nano.2014.01.006
574 | 2014 | IronOxide | I | Sphere | Silica-FA | Solvothermal Process | Negative |  | 274.1 | 567.3 | -27.7 | -7.6 | SKOV-3 | 100000 | H | Human | Ovary | Epithelial | Adult | L | 24 | 0.5 | LDH | LDHrelease |  | 96.743 | 0.7 | 24 | 10.1016/j.nano.2014.01.006
575 | 2014 | IronOxide | I | Sphere | Silica-FA | Solvothermal Process | Negative |  | 274.1 | 567.3 | -27.7 | -7.6 | SKOV-3 | 100000 | H | Human | Ovary | Epithelial | Adult | L | 24 | 1 | LDH | LDHrelease |  | 82.573 | 0.7 | 24 | 10.1016/j.nano.2014.01.006
576 | 2014 | IronOxide | I | Sphere | Silica-FA | Solvothermal Process | Negative |  | 274.1 | 567.3 | -27.7 | -7.6 | SKOV-3 | 100000 | H | Human | Ovary | Epithelial | Adult | L | 24 | 5 | LDH | LDHrelease |  | 76.873 | 0.7 | 24 | 10.1016/j.nano.2014.01.006
577 | 2014 | IronOxide | I | Sphere | Silica-FA | Solvothermal Process | Negative |  | 274.1 | 567.3 | -27.7 | -7.6 | SKOV-3 | 100000 | H | Human | Ovary | Epithelial | Adult | L | 24 | 10 | LDH | LDHrelease |  | 76.873 | 0.7 | 24 | 10.1016/j.nano.2014.01.006
578 | 2014 | IronOxide | I | Sphere | Silica-FA | Solvothermal Process | Negative |  | 274.1 | 567.3 | -27.7 | -7.6 | SKOV-3 | 100000 | H | Human | Ovary | Epithelial | Adult | L | 24 | 50 | LDH | LDHrelease |  | 91.205 | 0.7 | 24 | 10.1016/j.nano.2014.01.006
579 | 2014 | IronOxide | I | Sphere | Silica-FA | Solvothermal Process | Negative |  | 274.1 | 567.3 | -27.7 | -7.6 | SKOV-3 | 100000 | H | Human | Ovary | Epithelial | Adult | L | 24 | 100 | LDH | LDHrelease |  | 91.205 | 0.7 | 24 | 10.1016/j.nano.2014.01.006
580 | 2013 | SiO2 | I | Sphere | None | Commercial | Negative | 15 | 128 | 96 | -25 | -28 | A431 | 10000 | H | Human | Skin | Epithelial | Adult | L | 72 | 25 | MTT | TetrazoliumSalt |  | 88.973 |  | 26 | 10.1177/0960327112459206
581 | 2013 | SiO2 | I | Sphere | None | Commercial | Negative | 15 | 128 | 96 | -25 | -28 | A431 | 10000 | H | Human | Skin | Epithelial | Adult | L | 72 | 50 | MTT | TetrazoliumSalt |  | 76.933 |  | 26 | 10.1177/0960327112459206
582 | 2013 | SiO2 | I | Sphere | None | Commercial | Negative | 15 | 128 | 96 | -25 | -28 | A431 | 10000 | H | Human | Skin | Epithelial | Adult | L | 72 | 100 | MTT | TetrazoliumSalt |  | 59.949 |  | 26 | 10.1177/0960327112459206
583 | 2013 | SiO2 | I | Sphere | None | Commercial | Negative | 15 | 128 | 96 | -25 | -28 | A431 | 10000 | H | Human | Skin | Epithelial | Adult | L | 72 | 200 | MTT | TetrazoliumSalt |  | 48.923 |  | 26 | 10.1177/0960327112459206
584 | 2013 | SiO2 | I | Sphere | None | Commercial | Negative | 15 | 128 | 96 | -25 | -28 | A549 | 10000 | H | Human | Lung | Epithelial | Adult | L | 72 | 25 | MTT | TetrazoliumSalt |  | 87.072 |  | 26 | 10.1177/0960327112459206
585 | 2013 | SiO2 | I | Sphere | None | Commercial | Negative | 15 | 128 | 96 | -25 | -28 | A549 | 10000 | H | Human | Lung | Epithelial | Adult | L | 72 | 50 | MTT | TetrazoliumSalt |  | 74.018 |  | 26 | 10.1177/0960327112459206
586 | 2013 | SiO2 | I | Sphere | None | Commercial | Negative | 15 | 128 | 96 | -25 | -28 | A549 | 10000 | H | Human | Lung | Epithelial | Adult | L | 72 | 100 | MTT | TetrazoliumSalt |  | 58.048 |  | 26 | 10.1177/0960327112459206
587 | 2013 | SiO2 | I | Sphere | None | Commercial | Negative | 15 | 128 | 96 | -25 | -28 | A549 | 10000 | H | Human | Lung | Epithelial | Adult | L | 72 | 200 | MTT | TetrazoliumSalt |  | 44.994 |  | 26 | 10.1177/0960327112459206
588 | 2012 | SiO2 | I | Sphere | None | Commercial | Negative | 14.23 | 128 | 96 | -25 | -28 | HepG2 | 10000 | H | Human | Liver | Epithelial | Adult | L | 72 | 1 | MTT | TetrazoliumSalt |  | 96.842 |  | 27 | 10.1016/j.taap.2011.12.020
589 | 2012 | SiO2 | I | Sphere | None | Commercial | Negative | 14.23 | 128 | 96 | -25 | -28 | HepG2 | 10000 | H | Human | Liver | Epithelial | Adult | L | 72 | 5 | MTT | TetrazoliumSalt |  | 95 |  | 27 | 10.1016/j.taap.2011.12.020
590 | 2012 | SiO2 | I | Sphere | None | Commercial | Negative | 14.23 | 128 | 96 | -25 | -28 | HepG2 | 10000 | H | Human | Liver | Epithelial | Adult | L | 72 | 10 | MTT | TetrazoliumSalt |  | 91.184 |  | 27 | 10.1016/j.taap.2011.12.020
591 | 2012 | SiO2 | I | Sphere | None | Commercial | Negative | 14.23 | 128 | 96 | -25 | -28 | HepG2 | 10000 | H | Human | Liver | Epithelial | Adult | L | 72 | 25 | MTT | TetrazoliumSalt |  | 79.342 |  | 27 | 10.1016/j.taap.2011.12.020
592 | 2012 | SiO2 | I | Sphere | None | Commercial | Negative | 14.23 | 128 | 96 | -25 | -28 | HepG2 | 10000 | H | Human | Liver | Epithelial | Adult | L | 72 | 50 | MTT | TetrazoliumSalt |  | 71.316 |  | 27 | 10.1016/j.taap.2011.12.020
593 | 2012 | SiO2 | I | Sphere | None | Commercial | Negative | 14.23 | 128 | 96 | -25 | -28 | HepG2 | 10000 | H | Human | Liver | Epithelial | Adult | L | 72 | 100 | MTT | TetrazoliumSalt |  | 63.816 |  | 27 | 10.1016/j.taap.2011.12.020
594 | 2012 | SiO2 | I | Sphere | None | Commercial | Negative | 14.23 | 128 | 96 | -25 | -28 | HepG2 | 10000 | H | Human | Liver | Epithelial | Adult | L | 72 | 200 | MTT | TetrazoliumSalt |  | 55.263 |  | 27 | 10.1016/j.taap.2011.12.020
595 | 2012 | SiO2 | I | Sphere | None | Commercial | Negative | 14.23 | 128 | 96 | -25 | -28 | HepG2 | 10000 | H | Human | Liver | Epithelial | Adult | L | 72 | 1 | NRU | NeutralRed |  | 96.708 |  | 27 | 10.1016/j.taap.2011.12.020
596 | 2012 | SiO2 | I | Sphere | None | Commercial | Negative | 14.23 | 128 | 96 | -25 | -28 | HepG2 | 10000 | H | Human | Liver | Epithelial | Adult | L | 72 | 5 | NRU | NeutralRed |  | 95.61 |  | 27 | 10.1016/j.taap.2011.12.020
597 | 2012 | SiO2 | I | Sphere | None | Commercial | Negative | 14.23 | 128 | 96 | -25 | -28 | HepG2 | 10000 | H | Human | Liver | Epithelial | Adult | L | 72 | 10 | NRU | NeutralRed |  | 92.455 |  | 27 | 10.1016/j.taap.2011.12.020
598 | 2012 | SiO2 | I | Sphere | None | Commercial | Negative | 14.23 | 128 | 96 | -25 | -28 | HepG2 | 10000 | H | Human | Liver | Epithelial | Adult | L | 72 | 25 | NRU | NeutralRed |  | 78.326 |  | 27 | 10.1016/j.taap.2011.12.020
599 | 2012 | SiO2 | I | Sphere | None | Commercial | Negative | 14.23 | 128 | 96 | -25 | -28 | HepG2 | 10000 | H | Human | Liver | Epithelial | Adult | L | 72 | 50 | NRU | NeutralRed |  | 71.605 |  | 27 | 10.1016/j.taap.2011.12.020
600 | 2012 | SiO2 | I | Sphere | None | Commercial | Negative | 14.23 | 128 | 96 | -25 | -28 | HepG2 | 10000 | H | Human | Liver | Epithelial | Adult | L | 72 | 100 | NRU | NeutralRed |  | 65.021 |  | 27 | 10.1016/j.taap.2011.12.020
601 | 2012 | SiO2 | I | Sphere | None | Commercial | Negative | 14.23 | 128 | 96 | -25 | -28 | HepG2 | 10000 | H | Human | Liver | Epithelial | Adult | L | 72 | 200 | NRU | NeutralRed |  | 58.848 |  | 27 | 10.1016/j.taap.2011.12.020
602 | 2019 | SiO2 | I | Sphere | None | Hydrolysis | Negative |  | 289.76 |  | -28 |  | Caco-2 | 5000 | H | Human | Colon | Epithelial | Adult | L | 24 | 50 | AlamarBlue | AlamarBlue |  | 91.683 | 0.25 | 28 | 10.3390/nano9081081
603 | 2019 | SiO2 | I | Sphere | None | Hydrolysis | Negative |  | 289.76 |  | -28 |  | Caco-2 | 5000 | H | Human | Colon | Epithelial | Adult | L | 24 | 100 | AlamarBlue | AlamarBlue |  | 117.41 | 0.25 | 28 | 10.3390/nano9081081
604 | 2019 | SiO2 | I | Sphere | None | Hydrolysis | Negative |  | 289.76 |  | -28 |  | Caco-2 | 5000 | H | Human | Colon | Epithelial | Adult | L | 24 | 200 | AlamarBlue | AlamarBlue |  | 113.35 | 0.25 | 28 | 10.3390/nano9081081
605 | 2019 | SiO2 | I | Sphere | None | Hydrolysis | Negative |  | 289.76 |  | -28 |  | Caco-2 | 5000 | H | Human | Colon | Epithelial | Adult | L | 24 | 500 | AlamarBlue | AlamarBlue |  | 128.05 | 0.25 | 28 | 10.3390/nano9081081
606 | 2019 | SiO2 | I | Sphere | Chitosan | Hydrolysis | Positive |  | 578.27 |  | 8 |  | Caco-2 | 5000 | H | Human | Colon | Epithelial | Adult | L | 24 | 50 | AlamarBlue | AlamarBlue |  | 94.523 | 0.32 | 28 | 10.3390/nano9081081
607 | 2019 | SiO2 | I | Sphere | Chitosan | Hydrolysis | Positive |  | 578.27 |  | 8 |  | Caco-2 | 5000 | H | Human | Colon | Epithelial | Adult | L | 24 | 100 | AlamarBlue | AlamarBlue |  | 69.258 | 0.32 | 28 | 10.3390/nano9081081
608 | 2019 | SiO2 | I | Sphere | Chitosan | Hydrolysis | Positive |  | 578.27 |  | 8 |  | Caco-2 | 5000 | H | Human | Colon | Epithelial | Adult | L | 24 | 200 | AlamarBlue | AlamarBlue |  | 42.933 | 0.32 | 28 | 10.3390/nano9081081
609 | 2019 | SiO2 | I | Sphere | Chitosan | Hydrolysis | Positive |  | 578.27 |  | 8 |  | Caco-2 | 5000 | H | Human | Colon | Epithelial | Adult | L | 24 | 500 | AlamarBlue | AlamarBlue |  | 40.636 | 0.32 | 28 | 10.3390/nano9081081
610 | 2019 | SiO2 | I | Sphere | SodiumAlginate | Hydrolysis | Negative |  | 345.2 |  | -13 |  | Caco-2 | 5000 | H | Human | Colon | Epithelial | Adult | L | 24 | 50 | AlamarBlue | AlamarBlue |  | 88.508 | 0.37 | 28 | 10.3390/nano9081081
611 | 2019 | SiO2 | I | Sphere | SodiumAlginate | Hydrolysis | Negative |  | 345.2 |  | -13 |  | Caco-2 | 5000 | H | Human | Colon | Epithelial | Adult | L | 24 | 100 | AlamarBlue | AlamarBlue |  | 36.878 | 0.37 | 28 | 10.3390/nano9081081
612 | 2019 | SiO2 | I | Sphere | SodiumAlginate | Hydrolysis | Negative |  | 345.2 |  | -13 |  | Caco-2 | 5000 | H | Human | Colon | Epithelial | Adult | L | 24 | 200 | AlamarBlue | AlamarBlue |  | 34.305 | 0.37 | 28 | 10.3390/nano9081081
613 | 2019 | SiO2 | I | Sphere | SodiumAlginate | Hydrolysis | Negative |  | 345.2 |  | -13 |  | Caco-2 | 5000 | H | Human | Colon | Epithelial | Adult | L | 24 | 500 | AlamarBlue | AlamarBlue |  | 28.473 | 0.37 | 28 | 10.3390/nano9081081
614 | 2019 | SiO2 | I | Sphere | None | Hydrolysis | Negative |  | 289.76 |  | -28 |  | Caco-2 | 5000 | H | Human | Colon | Epithelial | Adult | L | 48 | 50 | AlamarBlue | AlamarBlue |  | 97.485 | 0.25 | 28 | 10.3390/nano9081081
615 | 2019 | SiO2 | I | Sphere | None | Hydrolysis | Negative |  | 289.76 |  | -28 |  | Caco-2 | 5000 | H | Human | Colon | Epithelial | Adult | L | 48 | 100 | AlamarBlue | AlamarBlue |  | 110.44 | 0.25 | 28 | 10.3390/nano9081081
616 | 2019 | SiO2 | I | Sphere | None | Hydrolysis | Negative |  | 289.76 |  | -28 |  | Caco-2 | 5000 | H | Human | Colon | Epithelial | Adult | L | 48 | 200 | AlamarBlue | AlamarBlue |  | 108.12 | 0.25 | 28 | 10.3390/nano9081081
617 | 2019 | SiO2 | I | Sphere | None | Hydrolysis | Negative |  | 289.76 |  | -28 |  | Caco-2 | 5000 | H | Human | Colon | Epithelial | Adult | L | 48 | 500 | AlamarBlue | AlamarBlue |  | 107.74 | 0.25 | 28 | 10.3390/nano9081081
618 | 2019 | SiO2 | I | Sphere | Chitosan | Hydrolysis | Positive |  | 578.27 |  | 8 |  | Caco-2 | 5000 | H | Human | Colon | Epithelial | Adult | L | 48 | 50 | AlamarBlue | AlamarBlue |  | 96.82 | 0.32 | 28 | 10.3390/nano9081081
619 | 2019 | SiO2 | I | Sphere | Chitosan | Hydrolysis | Positive |  | 578.27 |  | 8 |  | Caco-2 | 5000 | H | Human | Colon | Epithelial | Adult | L | 48 | 100 | AlamarBlue | AlamarBlue |  | 93.64 | 0.32 | 28 | 10.3390/nano9081081
620 | 2019 | SiO2 | I | Sphere | Chitosan | Hydrolysis | Positive |  | 578.27 |  | 8 |  | Caco-2 | 5000 | H | Human | Colon | Epithelial | Adult | L | 48 | 200 | AlamarBlue | AlamarBlue |  | 82.862 | 0.32 | 28 | 10.3390/nano9081081
621 | 2019 | SiO2 | I | Sphere | Chitosan | Hydrolysis | Positive |  | 578.27 |  | 8 |  | Caco-2 | 5000 | H | Human | Colon | Epithelial | Adult | L | 48 | 500 | AlamarBlue | AlamarBlue |  | 76.678 | 0.32 | 28 | 10.3390/nano9081081
622 | 2019 | SiO2 | I | Sphere | SodiumAlginate | Hydrolysis | Negative |  | 345.2 |  | -13 |  | Caco-2 | 5000 | H | Human | Colon | Epithelial | Adult | L | 48 | 50 | AlamarBlue | AlamarBlue |  | 98.113 | 0.37 | 28 | 10.3390/nano9081081
623 | 2019 | SiO2 | I | Sphere | SodiumAlginate | Hydrolysis | Negative |  | 345.2 |  | -13 |  | Caco-2 | 5000 | H | Human | Colon | Epithelial | Adult | L | 48 | 100 | AlamarBlue | AlamarBlue |  | 81.475 | 0.37 | 28 | 10.3390/nano9081081
624 | 2019 | SiO2 | I | Sphere | SodiumAlginate | Hydrolysis | Negative |  | 345.2 |  | -13 |  | Caco-2 | 5000 | H | Human | Colon | Epithelial | Adult | L | 48 | 200 | AlamarBlue | AlamarBlue |  | 82.676 | 0.37 | 28 | 10.3390/nano9081081
625 | 2019 | SiO2 | I | Sphere | SodiumAlginate | Hydrolysis | Negative |  | 345.2 |  | -13 |  | Caco-2 | 5000 | H | Human | Colon | Epithelial | Adult | L | 48 | 500 | AlamarBlue | AlamarBlue |  | 79.417 | 0.37 | 28 | 10.3390/nano9081081
626 | 2019 | SiO2 | I | Sphere | None | Hydrolysis | Negative |  | 289.76 |  | -28 |  | HepG2 | 5000 | H | Human | Liver | Epithelial | Adult | L | 24 | 50 | AlamarBlue | AlamarBlue |  | 88.516 | 0.25 | 28 | 10.3390/nano9081081
627 | 2019 | SiO2 | I | Sphere | None | Hydrolysis | Negative |  | 289.76 |  | -28 |  | HepG2 | 5000 | H | Human | Liver | Epithelial | Adult | L | 24 | 100 | AlamarBlue | AlamarBlue |  | 83.569 | 0.25 | 28 | 10.3390/nano9081081
628 | 2019 | SiO2 | I | Sphere | None | Hydrolysis | Negative |  | 289.76 |  | -28 |  | HepG2 | 5000 | H | Human | Liver | Epithelial | Adult | L | 24 | 200 | AlamarBlue | AlamarBlue |  | 81.625 | 0.25 | 28 | 10.3390/nano9081081
629 | 2019 | SiO2 | I | Sphere | None | Hydrolysis | Negative |  | 289.76 |  | -28 |  | HepG2 | 5000 | H | Human | Liver | Epithelial | Adult | L | 24 | 500 | AlamarBlue | AlamarBlue |  | 93.11 | 0.25 | 28 | 10.3390/nano9081081
630 | 2019 | SiO2 | I | Sphere | Chitosan | Hydrolysis | Positive |  | 578.27 |  | 8 |  | HepG2 | 5000 | H | Human | Liver | Epithelial | Adult | L | 24 | 50 | AlamarBlue | AlamarBlue |  | 99.824 | 0.32 | 28 | 10.3390/nano9081081
631 | 2019 | SiO2 | I | Sphere | Chitosan | Hydrolysis | Positive |  | 578.27 |  | 8 |  | HepG2 | 5000 | H | Human | Liver | Epithelial | Adult | L | 24 | 100 | AlamarBlue | AlamarBlue |  | 63.269 | 0.32 | 28 | 10.3390/nano9081081
632 | 2019 | SiO2 | I | Sphere | Chitosan | Hydrolysis | Positive |  | 578.27 |  | 8 |  | HepG2 | 5000 | H | Human | Liver | Epithelial | Adult | L | 24 | 200 | AlamarBlue | AlamarBlue |  | 52.9 | 0.32 | 28 | 10.3390/nano9081081
633 | 2019 | SiO2 | I | Sphere | Chitosan | Hydrolysis | Positive |  | 578.27 |  | 8 |  | HepG2 | 5000 | H | Human | Liver | Epithelial | Adult | L | 24 | 500 | AlamarBlue | AlamarBlue |  | 78.383 | 0.32 | 28 | 10.3390/nano9081081
634 | 2019 | SiO2 | I | Sphere | SodiumAlginate | Hydrolysis | Negative |  | 345.2 |  | -13 |  | HepG2 | 5000 | H | Human | Liver | Epithelial | Adult | L | 24 | 50 | AlamarBlue | AlamarBlue |  | 103.09 | 0.37 | 28 | 10.3390/nano9081081
635 | 2019 | SiO2 | I | Sphere | SodiumAlginate | Hydrolysis | Negative |  | 345.2 |  | -13 |  | HepG2 | 5000 | H | Human | Liver | Epithelial | Adult | L | 24 | 100 | AlamarBlue | AlamarBlue |  | 86.942 | 0.37 | 28 | 10.3390/nano9081081
636 | 2019 | SiO2 | I | Sphere | SodiumAlginate | Hydrolysis | Negative |  | 345.2 |  | -13 |  | HepG2 | 5000 | H | Human | Liver | Epithelial | Adult | L | 24 | 200 | AlamarBlue | AlamarBlue |  | 90.722 | 0.37 | 28 | 10.3390/nano9081081
637 | 2019 | SiO2 | I | Sphere | SodiumAlginate | Hydrolysis | Negative |  | 345.2 |  | -13 |  | HepG2 | 5000 | H | Human | Liver | Epithelial | Adult | L | 24 | 500 | AlamarBlue | AlamarBlue |  | 77.32 | 0.37 | 28 | 10.3390/nano9081081
638 | 2019 | SiO2 | I | Sphere | None | Hydrolysis | Negative |  | 289.76 |  | -28 |  | HepG2 | 5000 | H | Human | Liver | Epithelial | Adult | L | 48 | 50 | AlamarBlue | AlamarBlue |  | 92.403 | 0.25 | 28 | 10.3390/nano9081081
639 | 2019 | SiO2 | I | Sphere | None | Hydrolysis | Negative |  | 289.76 |  | -28 |  | HepG2 | 5000 | H | Human | Liver | Epithelial | Adult | L | 48 | 100 | AlamarBlue | AlamarBlue |  | 98.057 | 0.25 | 28 | 10.3390/nano9081081
640 | 2019 | SiO2 | I | Sphere | None | Hydrolysis | Negative |  | 289.76 |  | -28 |  | HepG2 | 5000 | H | Human | Liver | Epithelial | Adult | L | 48 | 200 | AlamarBlue | AlamarBlue |  | 101.59 | 0.25 | 28 | 10.3390/nano9081081
641 | 2019 | SiO2 | I | Sphere | None | Hydrolysis | Negative |  | 289.76 |  | -28 |  | HepG2 | 5000 | H | Human | Liver | Epithelial | Adult | L | 48 | 500 | AlamarBlue | AlamarBlue |  | 100.35 | 0.25 | 28 | 10.3390/nano9081081
642 | 2019 | SiO2 | I | Sphere | Chitosan | Hydrolysis | Positive |  | 578.27 |  | 8 |  | HepG2 | 5000 | H | Human | Liver | Epithelial | Adult | L | 48 | 50 | AlamarBlue | AlamarBlue |  | 99.473 | 0.32 | 28 | 10.3390/nano9081081
643 | 2019 | SiO2 | I | Sphere | Chitosan | Hydrolysis | Positive |  | 578.27 |  | 8 |  | HepG2 | 5000 | H | Human | Liver | Epithelial | Adult | L | 48 | 100 | AlamarBlue | AlamarBlue |  | 89.455 | 0.32 | 28 | 10.3390/nano9081081
644 | 2019 | SiO2 | I | Sphere | Chitosan | Hydrolysis | Positive |  | 578.27 |  | 8 |  | HepG2 | 5000 | H | Human | Liver | Epithelial | Adult | L | 48 | 200 | AlamarBlue | AlamarBlue |  | 85.764 | 0.32 | 28 | 10.3390/nano9081081
645 | 2019 | SiO2 | I | Sphere | Chitosan | Hydrolysis | Positive |  | 578.27 |  | 8 |  | HepG2 | 5000 | H | Human | Liver | Epithelial | Adult | L | 48 | 500 | AlamarBlue | AlamarBlue |  | 92.794 | 0.32 | 28 | 10.3390/nano9081081
646 | 2019 | SiO2 | I | Sphere | SodiumAlginate | Hydrolysis | Negative |  | 345.2 |  | -13 |  | HepG2 | 5000 | H | Human | Liver | Epithelial | Adult | L | 48 | 50 | AlamarBlue | AlamarBlue |  | 97.938 | 0.37 | 28 | 10.3390/nano9081081
647 | 2019 | SiO2 | I | Sphere | SodiumAlginate | Hydrolysis | Negative |  | 345.2 |  | -13 |  | HepG2 | 5000 | H | Human | Liver | Epithelial | Adult | L | 48 | 100 | AlamarBlue | AlamarBlue |  | 95.876 | 0.37 | 28 | 10.3390/nano9081081
648 | 2019 | SiO2 | I | Sphere | SodiumAlginate | Hydrolysis | Negative |  | 345.2 |  | -13 |  | HepG2 | 5000 | H | Human | Liver | Epithelial | Adult | L | 48 | 200 | AlamarBlue | AlamarBlue |  | 95.361 | 0.37 | 28 | 10.3390/nano9081081
649 | 2019 | SiO2 | I | Sphere | SodiumAlginate | Hydrolysis | Negative |  | 345.2 |  | -13 |  | HepG2 | 5000 | H | Human | Liver | Epithelial | Adult | L | 48 | 500 | AlamarBlue | AlamarBlue |  | 90.893 | 0.37 | 28 | 10.3390/nano9081081
650 | 2015 | SiO2 | I | Sphere | None | Sol-Gel Method | Negative | 21.06 | 37.82 |  | -24.5 |  | A549 | 50000 | H | Human | Lung | Epithelial | Adult | L | 24 | 10 | MTT | TetrazoliumSalt |  | 76.923 |  | 29 | 10.1016/j.nano.2015.03.004
651 | 2015 | SiO2 | I | Sphere | None | Sol-Gel Method | Negative | 21.06 | 37.82 |  | -24.5 |  | A549 | 50000 | H | Human | Lung | Epithelial | Adult | L | 24 | 50 | MTT | TetrazoliumSalt |  | 67.494 |  | 29 | 10.1016/j.nano.2015.03.004
652 | 2015 | SiO2 | I | Sphere | None | Sol-Gel Method | Negative | 21.06 | 37.82 |  | -24.5 |  | A549 | 50000 | H | Human | Lung | Epithelial | Adult | L | 24 | 100 | MTT | TetrazoliumSalt |  | 61.29 |  | 29 | 10.1016/j.nano.2015.03.004
653 | 2015 | SiO2 | I | Sphere | None | Sol-Gel Method | Negative | 21.06 | 37.82 |  | -24.5 |  | A549 | 50000 | H | Human | Lung | Epithelial | Adult | L | 24 | 200 | MTT | TetrazoliumSalt |  | 62.283 |  | 29 | 10.1016/j.nano.2015.03.004
654 | 2015 | SiO2 | I | Sphere | None | Sol-Gel Method | Negative | 21.06 | 37.82 |  | -24.5 |  | A549 | 50000 | H | Human | Lung | Epithelial | Adult | L | 24 | 500 | MTT | TetrazoliumSalt |  | 63.275 |  | 29 | 10.1016/j.nano.2015.03.004
655 | 2015 | SiO2 | I | Sphere | None | Sol-Gel Method | Negative | 59.72 | 70.12 |  | -38.1 |  | A549 | 50000 | H | Human | Lung | Epithelial | Adult | L | 24 | 10 | MTT | TetrazoliumSalt |  | 100.99 |  | 29 | 10.1016/j.nano.2015.03.004
656 | 2015 | SiO2 | I | Sphere | None | Sol-Gel Method | Negative | 59.72 | 70.12 |  | -38.1 |  | A549 | 50000 | H | Human | Lung | Epithelial | Adult | L | 24 | 50 | MTT | TetrazoliumSalt |  | 72.705 |  | 29 | 10.1016/j.nano.2015.03.004
657 | 2015 | SiO2 | I | Sphere | None | Sol-Gel Method | Negative | 59.72 | 70.12 |  | -38.1 |  | A549 | 50000 | H | Human | Lung | Epithelial | Adult | L | 24 | 100 | MTT | TetrazoliumSalt |  | 70.471 |  | 29 | 10.1016/j.nano.2015.03.004
658 | 2015 | SiO2 | I | Sphere | None | Sol-Gel Method | Negative | 59.72 | 70.12 |  | -38.1 |  | A549 | 50000 | H | Human | Lung | Epithelial | Adult | L | 24 | 200 | MTT | TetrazoliumSalt |  | 64.02 |  | 29 | 10.1016/j.nano.2015.03.004
659 | 2015 | SiO2 | I | Sphere | None | Sol-Gel Method | Negative | 59.72 | 70.12 |  | -38.1 |  | A549 | 50000 | H | Human | Lung | Epithelial | Adult | L | 24 | 500 | MTT | TetrazoliumSalt |  | 62.283 |  | 29 | 10.1016/j.nano.2015.03.004
660 | 2015 | SiO2 | I | Sphere | None | Sol-Gel Method | Negative | 100.33 | 105.5 |  | -31.7 |  | A549 | 50000 | H | Human | Lung | Epithelial | Adult | L | 24 | 10 | MTT | TetrazoliumSalt |  | 89.826 |  | 29 | 10.1016/j.nano.2015.03.004
661 | 2015 | SiO2 | I | Sphere | None | Sol-Gel Method | Negative | 100.33 | 105.5 |  | -31.7 |  | A549 | 50000 | H | Human | Lung | Epithelial | Adult | L | 24 | 50 | MTT | TetrazoliumSalt |  | 70.471 |  | 29 | 10.1016/j.nano.2015.03.004
662 | 2015 | SiO2 | I | Sphere | None | Sol-Gel Method | Negative | 100.33 | 105.5 |  | -31.7 |  | A549 | 50000 | H | Human | Lung | Epithelial | Adult | L | 24 | 100 | MTT | TetrazoliumSalt |  | 71.464 |  | 29 | 10.1016/j.nano.2015.03.004
663 | 2015 | SiO2 | I | Sphere | None | Sol-Gel Method | Negative | 100.33 | 105.5 |  | -31.7 |  | A549 | 50000 | H | Human | Lung | Epithelial | Adult | L | 24 | 200 | MTT | TetrazoliumSalt |  | 65.757 |  | 29 | 10.1016/j.nano.2015.03.004
664 | 2015 | SiO2 | I | Sphere | None | Sol-Gel Method | Negative | 100.33 | 105.5 |  | -31.7 |  | A549 | 50000 | H | Human | Lung | Epithelial | Adult | L | 24 | 500 | MTT | TetrazoliumSalt |  | 72.705 |  | 29 | 10.1016/j.nano.2015.03.004
665 | 2015 | SiO2 | I | Sphere | None | Sol-Gel Method | Negative | 199.89 | 203.3 |  | -36.3 |  | A549 | 50000 | H | Human | Lung | Epithelial | Adult | L | 24 | 10 | MTT | TetrazoliumSalt |  | 75.186 |  | 29 | 10.1016/j.nano.2015.03.004
666 | 2015 | SiO2 | I | Sphere | None | Sol-Gel Method | Negative | 199.89 | 203.3 |  | -36.3 |  | A549 | 50000 | H | Human | Lung | Epithelial | Adult | L | 24 | 50 | MTT | TetrazoliumSalt |  | 63.027 |  | 29 | 10.1016/j.nano.2015.03.004
667 | 2015 | SiO2 | I | Sphere | None | Sol-Gel Method | Negative | 199.89 | 203.3 |  | -36.3 |  | A549 | 50000 | H | Human | Lung | Epithelial | Adult | L | 24 | 100 | MTT | TetrazoliumSalt |  | 62.283 |  | 29 | 10.1016/j.nano.2015.03.004
668 | 2015 | SiO2 | I | Sphere | None | Sol-Gel Method | Negative | 199.89 | 203.3 |  | -36.3 |  | A549 | 50000 | H | Human | Lung | Epithelial | Adult | L | 24 | 200 | MTT | TetrazoliumSalt |  | 62.779 |  | 29 | 10.1016/j.nano.2015.03.004
669 | 2015 | SiO2 | I | Sphere | None | Sol-Gel Method | Negative | 199.89 | 203.3 |  | -36.3 |  | A549 | 50000 | H | Human | Lung | Epithelial | Adult | L | 24 | 500 | MTT | TetrazoliumSalt |  | 61.042 |  | 29 | 10.1016/j.nano.2015.03.004
670 | 2015 | SiO2 | I | Sphere | None | Sol-Gel Method | Negative | 21.06 | 37.82 |  | -24.5 |  | A549 | 50000 | H | Human | Lung | Epithelial | Adult | L | 72 | 10 | MTT | TetrazoliumSalt |  | 58.542 |  | 29 | 10.1016/j.nano.2015.03.004
671 | 2015 | SiO2 | I | Sphere | None | Sol-Gel Method | Negative | 21.06 | 37.82 |  | -24.5 |  | A549 | 50000 | H | Human | Lung | Epithelial | Adult | L | 72 | 50 | MTT | TetrazoliumSalt |  | 50.797 |  | 29 | 10.1016/j.nano.2015.03.004
672 | 2015 | SiO2 | I | Sphere | None | Sol-Gel Method | Negative | 21.06 | 37.82 |  | -24.5 |  | A549 | 50000 | H | Human | Lung | Epithelial | Adult | L | 72 | 100 | MTT | TetrazoliumSalt |  | 49.886 |  | 29 | 10.1016/j.nano.2015.03.004
673 | 2015 | SiO2 | I | Sphere | None | Sol-Gel Method | Negative | 21.06 | 37.82 |  | -24.5 |  | A549 | 50000 | H | Human | Lung | Epithelial | Adult | L | 72 | 200 | MTT | TetrazoliumSalt |  | 50.569 |  | 29 | 10.1016/j.nano.2015.03.004
674 | 2015 | SiO2 | I | Sphere | None | Sol-Gel Method | Negative | 21.06 | 37.82 |  | -24.5 |  | A549 | 50000 | H | Human | Lung | Epithelial | Adult | L | 72 | 500 | MTT | TetrazoliumSalt |  | 44.647 |  | 29 | 10.1016/j.nano.2015.03.004
675 | 2015 | SiO2 | I | Sphere | None | Sol-Gel Method | Negative | 59.72 | 70.12 |  | -38.1 |  | A549 | 50000 | H | Human | Lung | Epithelial | Adult | L | 72 | 10 | MTT | TetrazoliumSalt |  | 96.583 |  | 29 | 10.1016/j.nano.2015.03.004
676 | 2015 | SiO2 | I | Sphere | None | Sol-Gel Method | Negative | 59.72 | 70.12 |  | -38.1 |  | A549 | 50000 | H | Human | Lung | Epithelial | Adult | L | 72 | 50 | MTT | TetrazoliumSalt |  | 53.303 |  | 29 | 10.1016/j.nano.2015.03.004
677 | 2015 | SiO2 | I | Sphere | None | Sol-Gel Method | Negative | 59.72 | 70.12 |  | -38.1 |  | A549 | 50000 | H | Human | Lung | Epithelial | Adult | L | 72 | 100 | MTT | TetrazoliumSalt |  | 49.886 |  | 29 | 10.1016/j.nano.2015.03.004
678 | 2015 | SiO2 | I | Sphere | None | Sol-Gel Method | Negative | 59.72 | 70.12 |  | -38.1 |  | A549 | 50000 | H | Human | Lung | Epithelial | Adult | L | 72 | 200 | MTT | TetrazoliumSalt |  | 31.435 |  | 29 | 10.1016/j.nano.2015.03.004
679 | 2015 | SiO2 | I | Sphere | None | Sol-Gel Method | Negative | 59.72 | 70.12 |  | -38.1 |  | A549 | 50000 | H | Human | Lung | Epithelial | Adult | L | 72 | 500 | MTT | TetrazoliumSalt |  | 15.718 |  | 29 | 10.1016/j.nano.2015.03.004
680 | 2015 | SiO2 | I | Sphere | None | Sol-Gel Method | Negative | 100.33 | 105.5 |  | -31.7 |  | A549 | 50000 | H | Human | Lung | Epithelial | Adult | L | 72 | 10 | MTT | TetrazoliumSalt |  | 68.337 |  | 29 | 10.1016/j.nano.2015.03.004
681 | 2015 | SiO2 | I | Sphere | None | Sol-Gel Method | Negative | 100.33 | 105.5 |  | -31.7 |  | A549 | 50000 | H | Human | Lung | Epithelial | Adult | L | 72 | 50 | MTT | TetrazoliumSalt |  | 54.214 |  | 29 | 10.1016/j.nano.2015.03.004
682 | 2015 | SiO2 | I | Sphere | None | Sol-Gel Method | Negative | 100.33 | 105.5 |  | -31.7 |  | A549 | 50000 | H | Human | Lung | Epithelial | Adult | L | 72 | 100 | MTT | TetrazoliumSalt |  | 51.708 |  | 29 | 10.1016/j.nano.2015.03.004
683 | 2015 | SiO2 | I | Sphere | None | Sol-Gel Method | Negative | 100.33 | 105.5 |  | -31.7 |  | A549 | 50000 | H | Human | Lung | Epithelial | Adult | L | 72 | 200 | MTT | TetrazoliumSalt |  | 55.353 |  | 29 | 10.1016/j.nano.2015.03.004
684 | 2015 | SiO2 | I | Sphere | None | Sol-Gel Method | Negative | 100.33 | 105.5 |  | -31.7 |  | A549 | 50000 | H | Human | Lung | Epithelial | Adult | L | 72 | 500 | MTT | TetrazoliumSalt |  | 53.531 |  | 29 | 10.1016/j.nano.2015.03.004
685 | 2015 | SiO2 | I | Sphere | None | Sol-Gel Method | Negative | 199.89 | 203.3 |  | -36.3 |  | A549 | 50000 | H | Human | Lung | Epithelial | Adult | L | 72 | 10 | MTT | TetrazoliumSalt |  | 66.287 |  | 29 | 10.1016/j.nano.2015.03.004
686 | 2015 | SiO2 | I | Sphere | None | Sol-Gel Method | Negative | 199.89 | 203.3 |  | -36.3 |  | A549 | 50000 | H | Human | Lung | Epithelial | Adult | L | 72 | 50 | MTT | TetrazoliumSalt |  | 50.569 |  | 29 | 10.1016/j.nano.2015.03.004
687 | 2015 | SiO2 | I | Sphere | None | Sol-Gel Method | Negative | 199.89 | 203.3 |  | -36.3 |  | A549 | 50000 | H | Human | Lung | Epithelial | Adult | L | 72 | 100 | MTT | TetrazoliumSalt |  | 50.114 |  | 29 | 10.1016/j.nano.2015.03.004
688 | 2015 | SiO2 | I | Sphere | None | Sol-Gel Method | Negative | 199.89 | 203.3 |  | -36.3 |  | A549 | 50000 | H | Human | Lung | Epithelial | Adult | L | 72 | 200 | MTT | TetrazoliumSalt |  | 50.797 |  | 29 | 10.1016/j.nano.2015.03.004
689 | 2015 | SiO2 | I | Sphere | None | Sol-Gel Method | Negative | 199.89 | 203.3 |  | -36.3 |  | A549 | 50000 | H | Human | Lung | Epithelial | Adult | L | 72 | 500 | MTT | TetrazoliumSalt |  | 45.33 |  | 29 | 10.1016/j.nano.2015.03.004
690 | 2015 | SiO2 | I | Sphere | None | Sol-Gel Method | Negative | 21.06 | 37.82 |  | -24.5 |  | NIH3T3 | 50000 | A | Mouse | Embryo | Fibroblast | Embryonic | L | 24 | 10 | MTT | TetrazoliumSalt |  | 65.366 |  | 29 | 10.1016/j.nano.2015.03.004
691 | 2015 | SiO2 | I | Sphere | None | Sol-Gel Method | Negative | 21.06 | 37.82 |  | -24.5 |  | NIH3T3 | 50000 | A | Mouse | Embryo | Fibroblast | Embryonic | L | 24 | 50 | MTT | TetrazoliumSalt |  | 50 |  | 29 | 10.1016/j.nano.2015.03.004
692 | 2015 | SiO2 | I | Sphere | None | Sol-Gel Method | Negative | 21.06 | 37.82 |  | -24.5 |  | NIH3T3 | 50000 | A | Mouse | Embryo | Fibroblast | Embryonic | L | 24 | 100 | MTT | TetrazoliumSalt |  | 44.39 |  | 29 | 10.1016/j.nano.2015.03.004
693 | 2015 | SiO2 | I | Sphere | None | Sol-Gel Method | Negative | 21.06 | 37.82 |  | -24.5 |  | NIH3T3 | 50000 | A | Mouse | Embryo | Fibroblast | Embryonic | L | 24 | 200 | MTT | TetrazoliumSalt |  | 38.049 |  | 29 | 10.1016/j.nano.2015.03.004
694 | 2015 | SiO2 | I | Sphere | None | Sol-Gel Method | Negative | 21.06 | 37.82 |  | -24.5 |  | NIH3T3 | 50000 | A | Mouse | Embryo | Fibroblast | Embryonic | L | 24 | 500 | MTT | TetrazoliumSalt |  | 34.146 |  | 29 | 10.1016/j.nano.2015.03.004
695 | 2015 | SiO2 | I | Sphere | None | Sol-Gel Method | Negative | 59.72 | 70.12 |  | -38.1 |  | NIH3T3 | 50000 | A | Mouse | Embryo | Fibroblast | Embryonic | L | 24 | 10 | MTT | TetrazoliumSalt |  | 108.05 |  | 29 | 10.1016/j.nano.2015.03.004
696 | 2015 | SiO2 | I | Sphere | None | Sol-Gel Method | Negative | 59.72 | 70.12 |  | -38.1 |  | NIH3T3 | 50000 | A | Mouse | Embryo | Fibroblast | Embryonic | L | 24 | 50 | MTT | TetrazoliumSalt |  | 54.146 |  | 29 | 10.1016/j.nano.2015.03.004
697 | 2015 | SiO2 | I | Sphere | None | Sol-Gel Method | Negative | 59.72 | 70.12 |  | -38.1 |  | NIH3T3 | 50000 | A | Mouse | Embryo | Fibroblast | Embryonic | L | 24 | 100 | MTT | TetrazoliumSalt |  | 49.512 |  | 29 | 10.1016/j.nano.2015.03.004
698 | 2015 | SiO2 | I | Sphere | None | Sol-Gel Method | Negative | 59.72 | 70.12 |  | -38.1 |  | NIH3T3 | 50000 | A | Mouse | Embryo | Fibroblast | Embryonic | L | 24 | 200 | MTT | TetrazoliumSalt |  | 42.683 |  | 29 | 10.1016/j.nano.2015.03.004
699 | 2015 | SiO2 | I | Sphere | None | Sol-Gel Method | Negative | 59.72 | 70.12 |  | -38.1 |  | NIH3T3 | 50000 | A | Mouse | Embryo | Fibroblast | Embryonic | L | 24 | 500 | MTT | TetrazoliumSalt |  | 5.122 |  | 29 | 10.1016/j.nano.2015.03.004
700 | 2015 | SiO2 | I | Sphere | None | Sol-Gel Method | Negative | 100.33 | 105.5 |  | -31.7 |  | NIH3T3 | 50000 | A | Mouse | Embryo | Fibroblast | Embryonic | L | 24 | 10 | MTT | TetrazoliumSalt |  | 53.902 |  | 29 | 10.1016/j.nano.2015.03.004
701 | 2015 | SiO2 | I | Sphere | None | Sol-Gel Method | Negative | 100.33 | 105.5 |  | -31.7 |  | NIH3T3 | 50000 | A | Mouse | Embryo | Fibroblast | Embryonic | L | 24 | 50 | MTT | TetrazoliumSalt |  | 44.878 |  | 29 | 10.1016/j.nano.2015.03.004
702 | 2015 | SiO2 | I | Sphere | None | Sol-Gel Method | Negative | 100.33 | 105.5 |  | -31.7 |  | NIH3T3 | 50000 | A | Mouse | Embryo | Fibroblast | Embryonic | L | 24 | 100 | MTT | TetrazoliumSalt |  | 34.878 |  | 29 | 10.1016/j.nano.2015.03.004
703 | 2015 | SiO2 | I | Sphere | None | Sol-Gel Method | Negative | 100.33 | 105.5 |  | -31.7 |  | NIH3T3 | 50000 | A | Mouse | Embryo | Fibroblast | Embryonic | L | 24 | 200 | MTT | TetrazoliumSalt |  | 30.244 |  | 29 | 10.1016/j.nano.2015.03.004
704 | 2015 | SiO2 | I | Sphere | None | Sol-Gel Method | Negative | 100.33 | 105.5 |  | -31.7 |  | NIH3T3 | 50000 | A | Mouse | Embryo | Fibroblast | Embryonic | L | 24 | 500 | MTT | TetrazoliumSalt |  | 29.024 |  | 29 | 10.1016/j.nano.2015.03.004
705 | 2015 | SiO2 | I | Sphere | None | Sol-Gel Method | Negative | 199.89 | 203.3 |  | -36.3 |  | NIH3T3 | 50000 | A | Mouse | Embryo | Fibroblast | Embryonic | L | 24 | 10 | MTT | TetrazoliumSalt |  | 50 |  | 29 | 10.1016/j.nano.2015.03.004
706 | 2015 | SiO2 | I | Sphere | None | Sol-Gel Method | Negative | 199.89 | 203.3 |  | -36.3 |  | NIH3T3 | 50000 | A | Mouse | Embryo | Fibroblast | Embryonic | L | 24 | 50 | MTT | TetrazoliumSalt |  | 40.732 |  | 29 | 10.1016/j.nano.2015.03.004
707 | 2015 | SiO2 | I | Sphere | None | Sol-Gel Method | Negative | 199.89 | 203.3 |  | -36.3 |  | NIH3T3 | 50000 | A | Mouse | Embryo | Fibroblast | Embryonic | L | 24 | 100 | MTT | TetrazoliumSalt |  | 32.683 |  | 29 | 10.1016/j.nano.2015.03.004
708 | 2015 | SiO2 | I | Sphere | None | Sol-Gel Method | Negative | 199.89 | 203.3 |  | -36.3 |  | NIH3T3 | 50000 | A | Mouse | Embryo | Fibroblast | Embryonic | L | 24 | 200 | MTT | TetrazoliumSalt |  | 24.878 |  | 29 | 10.1016/j.nano.2015.03.004
709 | 2015 | SiO2 | I | Sphere | None | Sol-Gel Method | Negative | 199.89 | 203.3 |  | -36.3 |  | NIH3T3 | 50000 | A | Mouse | Embryo | Fibroblast | Embryonic | L | 24 | 500 | MTT | TetrazoliumSalt |  | 24.878 |  | 29 | 10.1016/j.nano.2015.03.004
710 | 2015 | SiO2 | I | Sphere | None | Sol-Gel Method | Negative | 21.06 | 37.82 |  | -24.5 |  | NIH3T3 | 50000 | A | Mouse | Embryo | Fibroblast | Embryonic | L | 72 | 10 | MTT | TetrazoliumSalt |  | 45.578 |  | 29 | 10.1016/j.nano.2015.03.004
711 | 2015 | SiO2 | I | Sphere | None | Sol-Gel Method | Negative | 21.06 | 37.82 |  | -24.5 |  | NIH3T3 | 50000 | A | Mouse | Embryo | Fibroblast | Embryonic | L | 72 | 50 | MTT | TetrazoliumSalt |  | 38.095 |  | 29 | 10.1016/j.nano.2015.03.004
712 | 2015 | SiO2 | I | Sphere | None | Sol-Gel Method | Negative | 21.06 | 37.82 |  | -24.5 |  | NIH3T3 | 50000 | A | Mouse | Embryo | Fibroblast | Embryonic | L | 72 | 100 | MTT | TetrazoliumSalt |  | 34.921 |  | 29 | 10.1016/j.nano.2015.03.004
713 | 2015 | SiO2 | I | Sphere | None | Sol-Gel Method | Negative | 21.06 | 37.82 |  | -24.5 |  | NIH3T3 | 50000 | A | Mouse | Embryo | Fibroblast | Embryonic | L | 72 | 200 | MTT | TetrazoliumSalt |  | 27.891 |  | 29 | 10.1016/j.nano.2015.03.004
714 | 2015 | SiO2 | I | Sphere | None | Sol-Gel Method | Negative | 21.06 | 37.82 |  | -24.5 |  | NIH3T3 | 50000 | A | Mouse | Embryo | Fibroblast | Embryonic | L | 72 | 500 | MTT | TetrazoliumSalt |  | 17.007 |  | 29 | 10.1016/j.nano.2015.03.004
715 | 2015 | SiO2 | I | Sphere | None | Sol-Gel Method | Negative | 59.72 | 70.12 |  | -38.1 |  | NIH3T3 | 50000 | A | Mouse | Embryo | Fibroblast | Embryonic | L | 72 | 10 | MTT | TetrazoliumSalt |  | 87.528 |  | 29 | 10.1016/j.nano.2015.03.004
716 | 2015 | SiO2 | I | Sphere | None | Sol-Gel Method | Negative | 59.72 | 70.12 |  | -38.1 |  | NIH3T3 | 50000 | A | Mouse | Embryo | Fibroblast | Embryonic | L | 72 | 50 | MTT | TetrazoliumSalt |  | 32.2 |  | 29 | 10.1016/j.nano.2015.03.004
717 | 2015 | SiO2 | I | Sphere | None | Sol-Gel Method | Negative | 59.72 | 70.12 |  | -38.1 |  | NIH3T3 | 50000 | A | Mouse | Embryo | Fibroblast | Embryonic | L | 72 | 100 | MTT | TetrazoliumSalt |  | 30.839 |  | 29 | 10.1016/j.nano.2015.03.004
718 | 2015 | SiO2 | I | Sphere | None | Sol-Gel Method | Negative | 59.72 | 70.12 |  | -38.1 |  | NIH3T3 | 50000 | A | Mouse | Embryo | Fibroblast | Embryonic | L | 72 | 200 | MTT | TetrazoliumSalt |  | 23.356 |  | 29 | 10.1016/j.nano.2015.03.004
719 | 2015 | SiO2 | I | Sphere | None | Sol-Gel Method | Negative | 59.72 | 70.12 |  | -38.1 |  | NIH3T3 | 50000 | A | Mouse | Embryo | Fibroblast | Embryonic | L | 72 | 500 | MTT | TetrazoliumSalt |  | 1.1338 |  | 29 | 10.1016/j.nano.2015.03.004
720 | 2015 | SiO2 | I | Sphere | None | Sol-Gel Method | Negative | 100.33 | 105.5 |  | -31.7 |  | NIH3T3 | 50000 | A | Mouse | Embryo | Fibroblast | Embryonic | L | 72 | 10 | MTT | TetrazoliumSalt |  | 42.63 |  | 29 | 10.1016/j.nano.2015.03.004
721 | 2015 | SiO2 | I | Sphere | None | Sol-Gel Method | Negative | 100.33 | 105.5 |  | -31.7 |  | NIH3T3 | 50000 | A | Mouse | Embryo | Fibroblast | Embryonic | L | 72 | 50 | MTT | TetrazoliumSalt |  | 34.467 |  | 29 | 10.1016/j.nano.2015.03.004
722 | 2015 | SiO2 | I | Sphere | None | Sol-Gel Method | Negative | 100.33 | 105.5 |  | -31.7 |  | NIH3T3 | 50000 | A | Mouse | Embryo | Fibroblast | Embryonic | L | 72 | 100 | MTT | TetrazoliumSalt |  | 31.973 |  | 29 | 10.1016/j.nano.2015.03.004
723 | 2015 | SiO2 | I | Sphere | None | Sol-Gel Method | Negative | 100.33 | 105.5 |  | -31.7 |  | NIH3T3 | 50000 | A | Mouse | Embryo | Fibroblast | Embryonic | L | 72 | 200 | MTT | TetrazoliumSalt |  | 27.891 |  | 29 | 10.1016/j.nano.2015.03.004
724 | 2015 | SiO2 | I | Sphere | None | Sol-Gel Method | Negative | 100.33 | 105.5 |  | -31.7 |  | NIH3T3 | 50000 | A | Mouse | Embryo | Fibroblast | Embryonic | L | 72 | 500 | MTT | TetrazoliumSalt |  | 17.234 |  | 29 | 10.1016/j.nano.2015.03.004
725 | 2015 | SiO2 | I | Sphere | None | Sol-Gel Method | Negative | 199.89 | 203.3 |  | -36.3 |  | NIH3T3 | 50000 | A | Mouse | Embryo | Fibroblast | Embryonic | L | 72 | 10 | MTT | TetrazoliumSalt |  | 42.177 |  | 29 | 10.1016/j.nano.2015.03.004
726 | 2015 | SiO2 | I | Sphere | None | Sol-Gel Method | Negative | 199.89 | 203.3 |  | -36.3 |  | NIH3T3 | 50000 | A | Mouse | Embryo | Fibroblast | Embryonic | L | 72 | 50 | MTT | TetrazoliumSalt |  | 29.252 |  | 29 | 10.1016/j.nano.2015.03.004
727 | 2015 | SiO2 | I | Sphere | None | Sol-Gel Method | Negative | 199.89 | 203.3 |  | -36.3 |  | NIH3T3 | 50000 | A | Mouse | Embryo | Fibroblast | Embryonic | L | 72 | 100 | MTT | TetrazoliumSalt |  | 24.943 |  | 29 | 10.1016/j.nano.2015.03.004
728 | 2015 | SiO2 | I | Sphere | None | Sol-Gel Method | Negative | 199.89 | 203.3 |  | -36.3 |  | NIH3T3 | 50000 | A | Mouse | Embryo | Fibroblast | Embryonic | L | 72 | 200 | MTT | TetrazoliumSalt |  | 22.676 |  | 29 | 10.1016/j.nano.2015.03.004
729 | 2015 | SiO2 | I | Sphere | None | Sol-Gel Method | Negative | 199.89 | 203.3 |  | -36.3 |  | NIH3T3 | 50000 | A | Mouse | Embryo | Fibroblast | Embryonic | L | 72 | 500 | MTT | TetrazoliumSalt |  | 12.245 |  | 29 | 10.1016/j.nano.2015.03.004
730 | 2015 | SiO2 | I | Sphere | None | Sol-Gel Method | Negative | 21.06 | 37.82 |  | -24.5 |  | HepG2 | 50000 | H | Human | Liver | Epithelial | Adult | L | 24 | 10 | MTT | TetrazoliumSalt |  | 68.856 |  | 29 | 10.1016/j.nano.2015.03.004
731 | 2015 | SiO2 | I | Sphere | None | Sol-Gel Method | Negative | 21.06 | 37.82 |  | -24.5 |  | HepG2 | 50000 | H | Human | Liver | Epithelial | Adult | L | 24 | 50 | MTT | TetrazoliumSalt |  | 61.071 |  | 29 | 10.1016/j.nano.2015.03.004
732 | 2015 | SiO2 | I | Sphere | None | Sol-Gel Method | Negative | 21.06 | 37.82 |  | -24.5 |  | HepG2 | 50000 | H | Human | Liver | Epithelial | Adult | L | 24 | 100 | MTT | TetrazoliumSalt |  | 59.611 |  | 29 | 10.1016/j.nano.2015.03.004
733 | 2015 | SiO2 | I | Sphere | None | Sol-Gel Method | Negative | 21.06 | 37.82 |  | -24.5 |  | HepG2 | 50000 | H | Human | Liver | Epithelial | Adult | L | 24 | 200 | MTT | TetrazoliumSalt |  | 59.124 |  | 29 | 10.1016/j.nano.2015.03.004
734 | 2015 | SiO2 | I | Sphere | None | Sol-Gel Method | Negative | 21.06 | 37.82 |  | -24.5 |  | HepG2 | 50000 | H | Human | Liver | Epithelial | Adult | L | 24 | 500 | MTT | TetrazoliumSalt |  | 58.151 |  | 29 | 10.1016/j.nano.2015.03.004
735 | 2015 | SiO2 | I | Sphere | None | Sol-Gel Method | Negative | 59.72 | 70.12 |  | -38.1 |  | HepG2 | 50000 | H | Human | Liver | Epithelial | Adult | L | 24 | 10 | MTT | TetrazoliumSalt |  | 99.757 |  | 29 | 10.1016/j.nano.2015.03.004
736 | 2015 | SiO2 | I | Sphere | None | Sol-Gel Method | Negative | 59.72 | 70.12 |  | -38.1 |  | HepG2 | 50000 | H | Human | Liver | Epithelial | Adult | L | 24 | 50 | MTT | TetrazoliumSalt |  | 67.397 |  | 29 | 10.1016/j.nano.2015.03.004
737 | 2015 | SiO2 | I | Sphere | None | Sol-Gel Method | Negative | 59.72 | 70.12 |  | -38.1 |  | HepG2 | 50000 | H | Human | Liver | Epithelial | Adult | L | 24 | 100 | MTT | TetrazoliumSalt |  | 66.423 |  | 29 | 10.1016/j.nano.2015.03.004
738 | 2015 | SiO2 | I | Sphere | None | Sol-Gel Method | Negative | 59.72 | 70.12 |  | -38.1 |  | HepG2 | 50000 | H | Human | Liver | Epithelial | Adult | L | 24 | 200 | MTT | TetrazoliumSalt |  | 62.774 |  | 29 | 10.1016/j.nano.2015.03.004
739 | 2015 | SiO2 | I | Sphere | None | Sol-Gel Method | Negative | 59.72 | 70.12 |  | -38.1 |  | HepG2 | 50000 | H | Human | Liver | Epithelial | Adult | L | 24 | 500 | MTT | TetrazoliumSalt |  | 53.041 |  | 29 | 10.1016/j.nano.2015.03.004
740 | 2015 | SiO2 | I | Sphere | None | Sol-Gel Method | Negative | 100.33 | 105.5 |  | -31.7 |  | HepG2 | 50000 | H | Human | Liver | Epithelial | Adult | L | 24 | 10 | MTT | TetrazoliumSalt |  | 68.613 |  | 29 | 10.1016/j.nano.2015.03.004
741 | 2015 | SiO2 | I | Sphere | None | Sol-Gel Method | Negative | 100.33 | 105.5 |  | -31.7 |  | HepG2 | 50000 | H | Human | Liver | Epithelial | Adult | L | 24 | 50 | MTT | TetrazoliumSalt |  | 66.423 |  | 29 | 10.1016/j.nano.2015.03.004
742 | 2015 | SiO2 | I | Sphere | None | Sol-Gel Method | Negative | 100.33 | 105.5 |  | -31.7 |  | HepG2 | 50000 | H | Human | Liver | Epithelial | Adult | L | 24 | 100 | MTT | TetrazoliumSalt |  | 65.207 |  | 29 | 10.1016/j.nano.2015.03.004
743 | 2015 | SiO2 | I | Sphere | None | Sol-Gel Method | Negative | 100.33 | 105.5 |  | -31.7 |  | HepG2 | 50000 | H | Human | Liver | Epithelial | Adult | L | 24 | 200 | MTT | TetrazoliumSalt |  | 63.99 |  | 29 | 10.1016/j.nano.2015.03.004
744 | 2015 | SiO2 | I | Sphere | None | Sol-Gel Method | Negative | 100.33 | 105.5 |  | -31.7 |  | HepG2 | 50000 | H | Human | Liver | Epithelial | Adult | L | 24 | 500 | MTT | TetrazoliumSalt |  | 64.477 |  | 29 | 10.1016/j.nano.2015.03.004
745 | 2015 | SiO2 | I | Sphere | None | Sol-Gel Method | Negative | 199.89 | 203.3 |  | -36.3 |  | HepG2 | 50000 | H | Human | Liver | Epithelial | Adult | L | 24 | 10 | MTT | TetrazoliumSalt |  | 68.856 |  | 29 | 10.1016/j.nano.2015.03.004
746 | 2015 | SiO2 | I | Sphere | None | Sol-Gel Method | Negative | 199.89 | 203.3 |  | -36.3 |  | HepG2 | 50000 | H | Human | Liver | Epithelial | Adult | L | 24 | 50 | MTT | TetrazoliumSalt |  | 63.504 |  | 29 | 10.1016/j.nano.2015.03.004
747 | 2015 | SiO2 | I | Sphere | None | Sol-Gel Method | Negative | 199.89 | 203.3 |  | -36.3 |  | HepG2 | 50000 | H | Human | Liver | Epithelial | Adult | L | 24 | 100 | MTT | TetrazoliumSalt |  | 62.287 |  | 29 | 10.1016/j.nano.2015.03.004
748 | 2015 | SiO2 | I | Sphere | None | Sol-Gel Method | Negative | 199.89 | 203.3 |  | -36.3 |  | HepG2 | 50000 | H | Human | Liver | Epithelial | Adult | L | 24 | 200 | MTT | TetrazoliumSalt |  | 60.584 |  | 29 | 10.1016/j.nano.2015.03.004
749 | 2015 | SiO2 | I | Sphere | None | Sol-Gel Method | Negative | 199.89 | 203.3 |  | -36.3 |  | HepG2 | 50000 | H | Human | Liver | Epithelial | Adult | L | 24 | 500 | MTT | TetrazoliumSalt |  | 58.151 |  | 29 | 10.1016/j.nano.2015.03.004
750 | 2015 | SiO2 | I | Sphere | None | Sol-Gel Method | Negative | 21.06 | 37.82 |  | -24.5 |  | HepG2 | 50000 | H | Human | Liver | Epithelial | Adult | L | 72 | 10 | MTT | TetrazoliumSalt |  | 57.011 |  | 29 | 10.1016/j.nano.2015.03.004
751 | 2015 | SiO2 | I | Sphere | None | Sol-Gel Method | Negative | 21.06 | 37.82 |  | -24.5 |  | HepG2 | 50000 | H | Human | Liver | Epithelial | Adult | L | 72 | 50 | MTT | TetrazoliumSalt |  | 55.172 |  | 29 | 10.1016/j.nano.2015.03.004
752 | 2015 | SiO2 | I | Sphere | None | Sol-Gel Method | Negative | 21.06 | 37.82 |  | -24.5 |  | HepG2 | 50000 | H | Human | Liver | Epithelial | Adult | L | 72 | 100 | MTT | TetrazoliumSalt |  | 55.172 |  | 29 | 10.1016/j.nano.2015.03.004
753 | 2015 | SiO2 | I | Sphere | None | Sol-Gel Method | Negative | 21.06 | 37.82 |  | -24.5 |  | HepG2 | 50000 | H | Human | Liver | Epithelial | Adult | L | 72 | 200 | MTT | TetrazoliumSalt |  | 49.425 |  | 29 | 10.1016/j.nano.2015.03.004
754 | 2015 | SiO2 | I | Sphere | None | Sol-Gel Method | Negative | 21.06 | 37.82 |  | -24.5 |  | HepG2 | 50000 | H | Human | Liver | Epithelial | Adult | L | 72 | 500 | MTT | TetrazoliumSalt |  | 46.437 |  | 29 | 10.1016/j.nano.2015.03.004
755 | 2015 | SiO2 | I | Sphere | None | Sol-Gel Method | Negative | 59.72 | 70.12 |  | -38.1 |  | HepG2 | 50000 | H | Human | Liver | Epithelial | Adult | L | 72 | 10 | MTT | TetrazoliumSalt |  | 95.172 |  | 29 | 10.1016/j.nano.2015.03.004
756 | 2015 | SiO2 | I | Sphere | None | Sol-Gel Method | Negative | 59.72 | 70.12 |  | -38.1 |  | HepG2 | 50000 | H | Human | Liver | Epithelial | Adult | L | 72 | 50 | MTT | TetrazoliumSalt |  | 65.747 |  | 29 | 10.1016/j.nano.2015.03.004
757 | 2015 | SiO2 | I | Sphere | None | Sol-Gel Method | Negative | 59.72 | 70.12 |  | -38.1 |  | HepG2 | 50000 | H | Human | Liver | Epithelial | Adult | L | 72 | 100 | MTT | TetrazoliumSalt |  | 60.92 |  | 29 | 10.1016/j.nano.2015.03.004
758 | 2015 | SiO2 | I | Sphere | None | Sol-Gel Method | Negative | 59.72 | 70.12 |  | -38.1 |  | HepG2 | 50000 | H | Human | Liver | Epithelial | Adult | L | 72 | 200 | MTT | TetrazoliumSalt |  | 54.713 |  | 29 | 10.1016/j.nano.2015.03.004
759 | 2015 | SiO2 | I | Sphere | None | Sol-Gel Method | Negative | 59.72 | 70.12 |  | -38.1 |  | HepG2 | 50000 | H | Human | Liver | Epithelial | Adult | L | 72 | 500 | MTT | TetrazoliumSalt |  | 42.299 |  | 29 | 10.1016/j.nano.2015.03.004
760 | 2015 | SiO2 | I | Sphere | None | Sol-Gel Method | Negative | 100.33 | 105.5 |  | -31.7 |  | HepG2 | 50000 | H | Human | Liver | Epithelial | Adult | L | 72 | 10 | MTT | TetrazoliumSalt |  | 66.437 |  | 29 | 10.1016/j.nano.2015.03.004
761 | 2015 | SiO2 | I | Sphere | None | Sol-Gel Method | Negative | 100.33 | 105.5 |  | -31.7 |  | HepG2 | 50000 | H | Human | Liver | Epithelial | Adult | L | 72 | 50 | MTT | TetrazoliumSalt |  | 58.161 |  | 29 | 10.1016/j.nano.2015.03.004
762 | 2015 | SiO2 | I | Sphere | None | Sol-Gel Method | Negative | 100.33 | 105.5 |  | -31.7 |  | HepG2 | 50000 | H | Human | Liver | Epithelial | Adult | L | 72 | 100 | MTT | TetrazoliumSalt |  | 56.322 |  | 29 | 10.1016/j.nano.2015.03.004
763 | 2015 | SiO2 | I | Sphere | None | Sol-Gel Method | Negative | 100.33 | 105.5 |  | -31.7 |  | HepG2 | 50000 | H | Human | Liver | Epithelial | Adult | L | 72 | 200 | MTT | TetrazoliumSalt |  | 56.322 |  | 29 | 10.1016/j.nano.2015.03.004
764 | 2015 | SiO2 | I | Sphere | None | Sol-Gel Method | Negative | 100.33 | 105.5 |  | -31.7 |  | HepG2 | 50000 | H | Human | Liver | Epithelial | Adult | L | 72 | 500 | MTT | TetrazoliumSalt |  | 55.862 |  | 29 | 10.1016/j.nano.2015.03.004
765 | 2015 | SiO2 | I | Sphere | None | Sol-Gel Method | Negative | 199.89 | 203.3 |  | -36.3 |  | HepG2 | 50000 | H | Human | Liver | Epithelial | Adult | L | 72 | 10 | MTT | TetrazoliumSalt |  | 64.138 |  | 29 | 10.1016/j.nano.2015.03.004
766 | 2015 | SiO2 | I | Sphere | None | Sol-Gel Method | Negative | 199.89 | 203.3 |  | -36.3 |  | HepG2 | 50000 | H | Human | Liver | Epithelial | Adult | L | 72 | 50 | MTT | TetrazoliumSalt |  | 55.172 |  | 29 | 10.1016/j.nano.2015.03.004
767 | 2015 | SiO2 | I | Sphere | None | Sol-Gel Method | Negative | 199.89 | 203.3 |  | -36.3 |  | HepG2 | 50000 | H | Human | Liver | Epithelial | Adult | L | 72 | 100 | MTT | TetrazoliumSalt |  | 54.023 |  | 29 | 10.1016/j.nano.2015.03.004
768 | 2015 | SiO2 | I | Sphere | None | Sol-Gel Method | Negative | 199.89 | 203.3 |  | -36.3 |  | HepG2 | 50000 | H | Human | Liver | Epithelial | Adult | L | 72 | 200 | MTT | TetrazoliumSalt |  | 51.264 |  | 29 | 10.1016/j.nano.2015.03.004
769 | 2015 | SiO2 | I | Sphere | None | Sol-Gel Method | Negative | 199.89 | 203.3 |  | -36.3 |  | HepG2 | 50000 | H | Human | Liver | Epithelial | Adult | L | 72 | 500 | MTT | TetrazoliumSalt |  | 51.034 |  | 29 | 10.1016/j.nano.2015.03.004
770 | 2018 | Pt | I | Sphere | None | Green Synthesis | Negative | 24.6 | 160 |  | -11 |  | HEK293 | 10000 | H | Human | Kidney | Epithelial | Embryonic | L | 6 | 20 | MTS | TetrazoliumSalt |  | 99.06 |  | 30 | 10.1177/1559325818807382
771 | 2018 | Pt | I | Sphere | None | Green Synthesis | Negative | 24.6 | 160 |  | -11 |  | HEK293 | 10000 | H | Human | Kidney | Epithelial | Embryonic | L | 6 | 60 | MTS | TetrazoliumSalt |  | 96.9 |  | 30 | 10.1177/1559325818807382
772 | 2018 | Pt | I | Sphere | None | Green Synthesis | Negative | 24.6 | 160 |  | -11 |  | HEK293 | 10000 | H | Human | Kidney | Epithelial | Embryonic | L | 6 | 180 | MTS | TetrazoliumSalt |  | 98.5 |  | 30 | 10.1177/1559325818807382
773 | 2018 | Pt | I | Sphere | None | Green Synthesis | Negative | 24.6 | 160 |  | -11 |  | HEK293 | 10000 | H | Human | Kidney | Epithelial | Embryonic | L | 6 | 360 | MTS | TetrazoliumSalt |  | 88.5 |  | 30 | 10.1177/1559325818807382
774 | 2018 | Pt | I | Sphere | None | Green Synthesis | Negative | 24.6 | 160 |  | -11 |  | HEK293 | 10000 | H | Human | Kidney | Epithelial | Embryonic | L | 24 | 20 | MTS | TetrazoliumSalt |  | 95 |  | 30 | 10.1177/1559325818807382
775 | 2018 | Pt | I | Sphere | None | Green Synthesis | Negative | 24.6 | 160 |  | -11 |  | HEK293 | 10000 | H | Human | Kidney | Epithelial | Embryonic | L | 24 | 60 | MTS | TetrazoliumSalt |  | 91 |  | 30 | 10.1177/1559325818807382
776 | 2018 | Pt | I | Sphere | None | Green Synthesis | Negative | 24.6 | 160 |  | -11 |  | HEK293 | 10000 | H | Human | Kidney | Epithelial | Embryonic | L | 24 | 180 | MTS | TetrazoliumSalt |  | 83.9 |  | 30 | 10.1177/1559325818807382
777 | 2018 | Pt | I | Sphere | None | Green Synthesis | Negative | 24.6 | 160 |  | -11 |  | HEK293 | 10000 | H | Human | Kidney | Epithelial | Embryonic | L | 24 | 360 | MTS | TetrazoliumSalt |  | 70.5 |  | 30 | 10.1177/1559325818807382
778 | 2018 | Pt | I | Sphere | None | Green Synthesis | Negative | 24.6 | 160 |  | -11 |  | HEK293 | 10000 | H | Human | Kidney | Epithelial | Embryonic | L | 48 | 20 | MTS | TetrazoliumSalt |  | 90 |  | 30 | 10.1177/1559325818807382
779 | 2018 | Pt | I | Sphere | None | Green Synthesis | Negative | 24.6 | 160 |  | -11 |  | HEK293 | 10000 | H | Human | Kidney | Epithelial | Embryonic | L | 48 | 60 | MTS | TetrazoliumSalt |  | 86 |  | 30 | 10.1177/1559325818807382
780 | 2018 | Pt | I | Sphere | None | Green Synthesis | Negative | 24.6 | 160 |  | -11 |  | HEK293 | 10000 | H | Human | Kidney | Epithelial | Embryonic | L | 48 | 180 | MTS | TetrazoliumSalt |  | 68.25 |  | 30 | 10.1177/1559325818807382
781 | 2018 | Pt | I | Sphere | None | Green Synthesis | Negative | 24.6 | 160 |  | -11 |  | HEK293 | 10000 | H | Human | Kidney | Epithelial | Embryonic | L | 48 | 360 | MTS | TetrazoliumSalt |  | 54.15 |  | 30 | 10.1177/1559325818807382
782 | 2018 | Pt | I | Sphere | None | Green Synthesis | Negative | 24.6 | 160 |  | -11 |  | HEK293 | 10000 | H | Human | Kidney | Epithelial | Embryonic | L | 6 | 20 | NRU | NeutralRed |  | 97.666 |  | 30 | 10.1177/1559325818807382
783 | 2018 | Pt | I | Sphere | None | Green Synthesis | Negative | 24.6 | 160 |  | -11 |  | HEK293 | 10000 | H | Human | Kidney | Epithelial | Embryonic | L | 6 | 60 | NRU | NeutralRed |  | 98.423 |  | 30 | 10.1177/1559325818807382
784 | 2018 | Pt | I | Sphere | None | Green Synthesis | Negative | 24.6 | 160 |  | -11 |  | HEK293 | 10000 | H | Human | Kidney | Epithelial | Embryonic | L | 6 | 180 | NRU | NeutralRed |  | 93.205 |  | 30 | 10.1177/1559325818807382
785 | 2018 | Pt | I | Sphere | None | Green Synthesis | Negative | 24.6 | 160 |  | -11 |  | HEK293 | 10000 | H | Human | Kidney | Epithelial | Embryonic | L | 6 | 360 | NRU | NeutralRed |  | 90.852 |  | 30 | 10.1177/1559325818807382
786 | 2018 | Pt | I | Sphere | None | Green Synthesis | Negative | 24.6 | 160 |  | -11 |  | HEK293 | 10000 | H | Human | Kidney | Epithelial | Embryonic | L | 24 | 20 | NRU | NeutralRed |  | 91.798 |  | 30 | 10.1177/1559325818807382
787 | 2018 | Pt | I | Sphere | None | Green Synthesis | Negative | 24.6 | 160 |  | -11 |  | HEK293 | 10000 | H | Human | Kidney | Epithelial | Embryonic | L | 24 | 60 | NRU | NeutralRed |  | 89.148 |  | 30 | 10.1177/1559325818807382
788 | 2018 | Pt | I | Sphere | None | Green Synthesis | Negative | 24.6 | 160 |  | -11 |  | HEK293 | 10000 | H | Human | Kidney | Epithelial | Embryonic | L | 24 | 180 | NRU | NeutralRed |  | 86.877 |  | 30 | 10.1177/1559325818807382
789 | 2018 | Pt | I | Sphere | None | Green Synthesis | Negative | 24.6 | 160 |  | -11 |  | HEK293 | 10000 | H | Human | Kidney | Epithelial | Embryonic | L | 24 | 360 | NRU | NeutralRed |  | 78.17 |  | 30 | 10.1177/1559325818807382
790 | 2018 | Pt | I | Sphere | None | Green Synthesis | Negative | 24.6 | 160 |  | -11 |  | HEK293 | 10000 | H | Human | Kidney | Epithelial | Embryonic | L | 48 | 20 | NRU | NeutralRed |  | 93.691 |  | 30 | 10.1177/1559325818807382
791 | 2018 | Pt | I | Sphere | None | Green Synthesis | Negative | 24.6 | 160 |  | -11 |  | HEK293 | 10000 | H | Human | Kidney | Epithelial | Embryonic | L | 48 | 60 | NRU | NeutralRed |  | 80.631 |  | 30 | 10.1177/1559325818807382
792 | 2018 | Pt | I | Sphere | None | Green Synthesis | Negative | 24.6 | 160 |  | -11 |  | HEK293 | 10000 | H | Human | Kidney | Epithelial | Embryonic | L | 48 | 180 | NRU | NeutralRed |  | 73.628 |  | 30 | 10.1177/1559325818807382
793 | 2018 | Pt | I | Sphere | None | Green Synthesis | Negative | 24.6 | 160 |  | -11 |  | HEK293 | 10000 | H | Human | Kidney | Epithelial | Embryonic | L | 48 | 360 | NRU | NeutralRed |  | 58.297 |  | 30 | 10.1177/1559325818807382
794 | 2018 | Pt | I | Sphere | None | Green Synthesis |  | 20.12 |  |  |  |  | MCF-7 | 50000 | H | Human | Breast | Epithelial | Adult | L | 24 | 2.5 | MTT | TetrazoliumSalt |  | 95 |  | 31 | 10.1016/j.colsurfb.2017.12.042
795 | 2018 | Pt | I | Sphere | None | Green Synthesis |  | 20.12 |  |  |  |  | MCF-7 | 50000 | H | Human | Breast | Epithelial | Adult | L | 24 | 5 | MTT | TetrazoliumSalt |  | 78.548 |  | 31 | 10.1016/j.colsurfb.2017.12.042
796 | 2018 | Pt | I | Sphere | None | Green Synthesis |  | 20.12 |  |  |  |  | MCF-7 | 50000 | H | Human | Breast | Epithelial | Adult | L | 24 | 10 | MTT | TetrazoliumSalt |  | 60.645 |  | 31 | 10.1016/j.colsurfb.2017.12.042
797 | 2018 | Pt | I | Sphere | None | Green Synthesis |  | 20.12 |  |  |  |  | MCF-7 | 50000 | H | Human | Breast | Epithelial | Adult | L | 24 | 20 | MTT | TetrazoliumSalt |  | 37.903 |  | 31 | 10.1016/j.colsurfb.2017.12.042
798 | 2018 | Pt | I | Sphere | None | Green Synthesis |  | 20.12 |  |  |  |  | MCF-7 | 50000 | H | Human | Breast | Epithelial | Adult | L | 24 | 40 | MTT | TetrazoliumSalt |  | 35.968 |  | 31 | 10.1016/j.colsurfb.2017.12.042
799 | 2018 | Pt | I | Sphere | None | Green Synthesis |  | 20.12 |  |  |  |  | MCF-7 | 50000 | H | Human | Breast | Epithelial | Adult | L | 24 | 50 | MTT | TetrazoliumSalt |  | 30.968 |  | 31 | 10.1016/j.colsurfb.2017.12.042
800 | 2018 | Pt | I | Sphere | None | Green Synthesis |  | 20.12 |  |  |  |  | MCF-7 | 50000 | H | Human | Breast | Epithelial | Adult | L | 48 | 2.5 | MTT | TetrazoliumSalt |  | 90 |  | 31 | 10.1016/j.colsurfb.2017.12.042
801 | 2018 | Pt | I | Sphere | None | Green Synthesis |  | 20.12 |  |  |  |  | MCF-7 | 50000 | H | Human | Breast | Epithelial | Adult | L | 48 | 5 | MTT | TetrazoliumSalt |  | 70 |  | 31 | 10.1016/j.colsurfb.2017.12.042
802 | 2018 | Pt | I | Sphere | None | Green Synthesis |  | 20.12 |  |  |  |  | MCF-7 | 50000 | H | Human | Breast | Epithelial | Adult | L | 48 | 10 | MTT | TetrazoliumSalt |  | 49.194 |  | 31 | 10.1016/j.colsurfb.2017.12.042
803 | 2018 | Pt | I | Sphere | None | Green Synthesis |  | 20.12 |  |  |  |  | MCF-7 | 50000 | H | Human | Breast | Epithelial | Adult | L | 48 | 20 | MTT | TetrazoliumSalt |  | 36.29 |  | 31 | 10.1016/j.colsurfb.2017.12.042
804 | 2018 | Pt | I | Sphere | None | Green Synthesis |  | 20.12 |  |  |  |  | MCF-7 | 50000 | H | Human | Breast | Epithelial | Adult | L | 48 | 40 | MTT | TetrazoliumSalt |  | 26.935 |  | 31 | 10.1016/j.colsurfb.2017.12.042
805 | 2018 | Pt | I | Sphere | None | Green Synthesis |  | 20.12 |  |  |  |  | MCF-7 | 50000 | H | Human | Breast | Epithelial | Adult | L | 48 | 50 | MTT | TetrazoliumSalt |  | 24.032 |  | 31 | 10.1016/j.colsurfb.2017.12.042
806 | 2018 | Pt | I | Sphere | None | Green Synthesis |  | 20.12 |  |  |  |  | MCF-7 | 50000 | H | Human | Breast | Epithelial | Adult | L | 72 | 2.5 | MTT | TetrazoliumSalt |  | 83.871 |  | 31 | 10.1016/j.colsurfb.2017.12.042
807 | 2018 | Pt | I | Sphere | None | Green Synthesis |  | 20.12 |  |  |  |  | MCF-7 | 50000 | H | Human | Breast | Epithelial | Adult | L | 72 | 5 | MTT | TetrazoliumSalt |  | 67.581 |  | 31 | 10.1016/j.colsurfb.2017.12.042
808 | 2018 | Pt | I | Sphere | None | Green Synthesis |  | 20.12 |  |  |  |  | MCF-7 | 50000 | H | Human | Breast | Epithelial | Adult | L | 72 | 10 | MTT | TetrazoliumSalt |  | 48.226 |  | 31 | 10.1016/j.colsurfb.2017.12.042
809 | 2018 | Pt | I | Sphere | None | Green Synthesis |  | 20.12 |  |  |  |  | MCF-7 | 50000 | H | Human | Breast | Epithelial | Adult | L | 72 | 20 | MTT | TetrazoliumSalt |  | 25.806 |  | 31 | 10.1016/j.colsurfb.2017.12.042
810 | 2018 | Pt | I | Sphere | None | Green Synthesis |  | 20.12 |  |  |  |  | MCF-7 | 50000 | H | Human | Breast | Epithelial | Adult | L | 72 | 40 | MTT | TetrazoliumSalt |  | 21.452 |  | 31 | 10.1016/j.colsurfb.2017.12.042
811 | 2018 | Pt | I | Sphere | None | Green Synthesis |  | 20.12 |  |  |  |  | MCF-7 | 50000 | H | Human | Breast | Epithelial | Adult | L | 72 | 50 | MTT | TetrazoliumSalt |  | 15.484 |  | 31 | 10.1016/j.colsurfb.2017.12.042
812 | 2019 | Pt | I | Sphere | None | Biosynthesis |  | 1.5 | 2 |  |  |  | THP-1 | 100000 | H | Human | Blood | Monocyte | Adult | L | 24 | 25 | CCK-8 | TetrazoliumSalt |  | 100 |  | 32 | 10.3390/cells8050444
813 | 2019 | Pt | I | Sphere | None | Biosynthesis |  | 1.5 | 2 |  |  |  | THP-1 | 100000 | H | Human | Blood | Monocyte | Adult | L | 24 | 50 | CCK-8 | TetrazoliumSalt |  | 80.027 |  | 32 | 10.3390/cells8050444
814 | 2019 | Pt | I | Sphere | None | Biosynthesis |  | 1.5 | 2 |  |  |  | THP-1 | 100000 | H | Human | Blood | Monocyte | Adult | L | 24 | 75 | CCK-8 | TetrazoliumSalt |  | 59.783 |  | 32 | 10.3390/cells8050444
815 | 2019 | Pt | I | Sphere | None | Biosynthesis |  | 1.5 | 2 |  |  |  | THP-1 | 100000 | H | Human | Blood | Monocyte | Adult | L | 24 | 100 | CCK-8 | TetrazoliumSalt |  | 40.082 |  | 32 | 10.3390/cells8050444
816 | 2019 | Pt | I | Sphere | None | Biosynthesis |  | 1.5 | 2 |  |  |  | THP-1 | 100000 | H | Human | Blood | Monocyte | Adult | L | 24 | 125 | CCK-8 | TetrazoliumSalt |  | 19.973 |  | 32 | 10.3390/cells8050444
817 | 2019 | Pt | I | Sphere | None | Biosynthesis |  | 1.5 | 2 |  |  |  | THP-1 | 100000 | H | Human | Blood | Monocyte | Adult | L | 24 | 150 | CCK-8 | TetrazoliumSalt |  | 10.054 |  | 32 | 10.3390/cells8050444
818 | 2018 | Pt | I | Sphere | Citrate | Commercial | Negative | 68.3 | 85.9 | 112.4 | -40.6 | -12.2 | HepG2 | 30000 | H | Human | Liver | Epithelial | Adult | L | 24 | 5 | MTS | TetrazoliumSalt |  | 100 | 0.158 | 33 | 10.1155/2018/1367801
819 | 2018 | Pt | I | Sphere | Citrate | Commercial | Negative | 68.3 | 85.9 | 112.4 | -40.6 | -12.2 | HepG2 | 30000 | H | Human | Liver | Epithelial | Adult | L | 24 | 25 | MTS | TetrazoliumSalt |  | 94.475 | 0.158 | 33 | 10.1155/2018/1367801
820 | 2018 | Pt | I | Sphere | Citrate | Commercial | Negative | 68.3 | 85.9 | 112.4 | -40.6 | -12.2 | HepG2 | 30000 | H | Human | Liver | Epithelial | Adult | L | 24 | 100 | MTS | TetrazoliumSalt |  | 68.646 | 0.158 | 33 | 10.1155/2018/1367801
821 | 2013 | CuO | I | Sphere | None | Commercial | Negative | 55.8 |  | 68.5 |  | -32.8 | HaCat | 10000 | H | Human | Skin | Keratinocyte | Adult | L | 24 | 5 | MTT | TetrazoliumSalt |  | 96.2 |  | 34 | 10.1177/1091581813487563
822 | 2013 | CuO | I | Sphere | None | Commercial | Negative | 55.8 |  | 68.5 |  | -32.8 | HaCat | 10000 | H | Human | Skin | Keratinocyte | Adult | L | 24 | 10 | MTT | TetrazoliumSalt |  | 86.01 |  | 34 | 10.1177/1091581813487563
823 | 2013 | CuO | I | Sphere | None | Commercial | Negative | 55.8 |  | 68.5 |  | -32.8 | HaCat | 10000 | H | Human | Skin | Keratinocyte | Adult | L | 24 | 20 | MTT | TetrazoliumSalt |  | 70 |  | 34 | 10.1177/1091581813487563
824 | 2013 | CuO | I | Sphere | None | Commercial | Negative | 55.8 |  | 68.5 |  | -32.8 | HaCat | 10000 | H | Human | Skin | Keratinocyte | Adult | L | 24 | 30 | MTT | TetrazoliumSalt |  | 49.7 |  | 34 | 10.1177/1091581813487563
825 | 2013 | CuO | I | Sphere | None | Commercial | Negative | 55.8 |  | 68.5 |  | -32.8 | HaCat | 10000 | H | Human | Skin | Keratinocyte | Adult | L | 48 | 5 | MTT | TetrazoliumSalt |  | 92.96 |  | 34 | 10.1177/1091581813487563
826 | 2013 | CuO | I | Sphere | None | Commercial | Negative | 55.8 |  | 68.5 |  | -32.8 | HaCat | 10000 | H | Human | Skin | Keratinocyte | Adult | L | 48 | 10 | MTT | TetrazoliumSalt |  | 79.9 |  | 34 | 10.1177/1091581813487563
827 | 2013 | CuO | I | Sphere | None | Commercial | Negative | 55.8 |  | 68.5 |  | -32.8 | HaCat | 10000 | H | Human | Skin | Keratinocyte | Adult | L | 48 | 20 | MTT | TetrazoliumSalt |  | 58.43 |  | 34 | 10.1177/1091581813487563
828 | 2013 | CuO | I | Sphere | None | Commercial | Negative | 55.8 |  | 68.5 |  | -32.8 | HaCat | 10000 | H | Human | Skin | Keratinocyte | Adult | L | 48 | 30 | MTT | TetrazoliumSalt |  | 30.4 |  | 34 | 10.1177/1091581813487563
829 | 2019 | TiO2 | I | Sphere | None | Commercial |  | 6 |  | 780 |  |  | SIRC | 60000 | A | Rabbit | Cornea | Fibroblast | Adult | L | 24 | 1 | MTT | TetrazoliumSalt |  | 98.308 |  | 35 | 10.5487/TR.2019.35.3.287
830 | 2019 | TiO2 | I | Sphere | None | Commercial |  | 6 |  | 780 |  |  | SIRC | 60000 | A | Rabbit | Cornea | Fibroblast | Adult | L | 24 | 10 | MTT | TetrazoliumSalt |  | 94.416 |  | 35 | 10.5487/TR.2019.35.3.287
831 | 2019 | TiO2 | I | Sphere | None | Commercial |  | 6 |  | 780 |  |  | SIRC | 60000 | A | Rabbit | Cornea | Fibroblast | Adult | L | 24 | 12.5 | MTT | TetrazoliumSalt |  | 93.232 |  | 35 | 10.5487/TR.2019.35.3.287
832 | 2019 | TiO2 | I | Sphere | None | Commercial |  | 6 |  | 780 |  |  | SIRC | 60000 | A | Rabbit | Cornea | Fibroblast | Adult | L | 24 | 25 | MTT | TetrazoliumSalt |  | 92.047 |  | 35 | 10.5487/TR.2019.35.3.287
833 | 2019 | TiO2 | I | Sphere | None | Commercial |  | 6 |  | 780 |  |  | SIRC | 60000 | A | Rabbit | Cornea | Fibroblast | Adult | L | 24 | 50 | MTT | TetrazoliumSalt |  | 89.34 |  | 35 | 10.5487/TR.2019.35.3.287
834 | 2019 | TiO2 | I | Sphere | None | Commercial |  | 6 |  | 780 |  |  | SIRC | 60000 | A | Rabbit | Cornea | Fibroblast | Adult | L | 24 | 100 | MTT | TetrazoliumSalt |  | 87.31 |  | 35 | 10.5487/TR.2019.35.3.287
835 | 2019 | ZnO | I | Sphere | None | Commercial |  | 141 |  | 404 |  |  | SIRC | 60000 | A | Rabbit | Cornea | Fibroblast | Adult | L | 24 | 1 | MTT | TetrazoliumSalt |  | 93.57 |  | 35 | 10.5487/TR.2019.35.3.287
836 | 2019 | ZnO | I | Sphere | None | Commercial |  | 141 |  | 404 |  |  | SIRC | 60000 | A | Rabbit | Cornea | Fibroblast | Adult | L | 24 | 10 | MTT | TetrazoliumSalt |  | 85.448 |  | 35 | 10.5487/TR.2019.35.3.287
837 | 2019 | ZnO | I | Sphere | None | Commercial |  | 141 |  | 404 |  |  | SIRC | 60000 | A | Rabbit | Cornea | Fibroblast | Adult | L | 24 | 12.5 | MTT | TetrazoliumSalt |  | 61.083 |  | 35 | 10.5487/TR.2019.35.3.287
838 | 2019 | ZnO | I | Sphere | None | Commercial |  | 141 |  | 404 |  |  | SIRC | 60000 | A | Rabbit | Cornea | Fibroblast | Adult | L | 24 | 25 | MTT | TetrazoliumSalt |  | 15.736 |  | 35 | 10.5487/TR.2019.35.3.287
839 | 2019 | ZnO | I | Sphere | None | Commercial |  | 141 |  | 404 |  |  | SIRC | 60000 | A | Rabbit | Cornea | Fibroblast | Adult | L | 24 | 50 | MTT | TetrazoliumSalt |  | 9.6447 |  | 35 | 10.5487/TR.2019.35.3.287
840 | 2019 | ZnO | I | Sphere | None | Commercial |  | 141 |  | 404 |  |  | SIRC | 60000 | A | Rabbit | Cornea | Fibroblast | Adult | L | 24 | 100 | MTT | TetrazoliumSalt |  | 5.9222 |  | 35 | 10.5487/TR.2019.35.3.287
841 | 2019 | SiO2 | I | Sphere | None | Commercial |  | 18.3 |  | 224 |  |  | SIRC | 60000 | A | Rabbit | Cornea | Fibroblast | Adult | L | 24 | 1 | MTT | TetrazoliumSalt |  | 96.277 |  | 35 | 10.5487/TR.2019.35.3.287
842 | 2019 | SiO2 | I | Sphere | None | Commercial |  | 18.3 |  | 224 |  |  | SIRC | 60000 | A | Rabbit | Cornea | Fibroblast | Adult | L | 24 | 10 | MTT | TetrazoliumSalt |  | 94.247 |  | 35 | 10.5487/TR.2019.35.3.287
843 | 2019 | SiO2 | I | Sphere | None | Commercial |  | 18.3 |  | 224 |  |  | SIRC | 60000 | A | Rabbit | Cornea | Fibroblast | Adult | L | 24 | 12.5 | MTT | TetrazoliumSalt |  | 95.601 |  | 35 | 10.5487/TR.2019.35.3.287
844 | 2019 | SiO2 | I | Sphere | None | Commercial |  | 18.3 |  | 224 |  |  | SIRC | 60000 | A | Rabbit | Cornea | Fibroblast | Adult | L | 24 | 25 | MTT | TetrazoliumSalt |  | 97.293 |  | 35 | 10.5487/TR.2019.35.3.287
845 | 2019 | SiO2 | I | Sphere | None | Commercial |  | 18.3 |  | 224 |  |  | SIRC | 60000 | A | Rabbit | Cornea | Fibroblast | Adult | L | 24 | 50 | MTT | TetrazoliumSalt |  | 96.447 |  | 35 | 10.5487/TR.2019.35.3.287
846 | 2019 | SiO2 | I | Sphere | None | Commercial |  | 18.3 |  | 224 |  |  | SIRC | 60000 | A | Rabbit | Cornea | Fibroblast | Adult | L | 24 | 100 | MTT | TetrazoliumSalt |  | 93.57 |  | 35 | 10.5487/TR.2019.35.3.287
847 | 2019 | CeO2 | I | Sphere | None | Commercial |  | 33 |  | 299 |  |  | SIRC | 60000 | A | Rabbit | Cornea | Fibroblast | Adult | L | 24 | 1 | MTT | TetrazoliumSalt |  | 97.8 |  | 35 | 10.5487/TR.2019.35.3.287
848 | 2019 | CeO2 | I | Sphere | None | Commercial |  | 33 |  | 299 |  |  | SIRC | 60000 | A | Rabbit | Cornea | Fibroblast | Adult | L | 24 | 10 | MTT | TetrazoliumSalt |  | 97.8 |  | 35 | 10.5487/TR.2019.35.3.287
849 | 2019 | CeO2 | I | Sphere | None | Commercial |  | 33 |  | 299 |  |  | SIRC | 60000 | A | Rabbit | Cornea | Fibroblast | Adult | L | 24 | 12.5 | MTT | TetrazoliumSalt |  | 95.77 |  | 35 | 10.5487/TR.2019.35.3.287
850 | 2019 | CeO2 | I | Sphere | None | Commercial |  | 33 |  | 299 |  |  | SIRC | 60000 | A | Rabbit | Cornea | Fibroblast | Adult | L | 24 | 25 | MTT | TetrazoliumSalt |  | 95.77 |  | 35 | 10.5487/TR.2019.35.3.287
851 | 2019 | CeO2 | I | Sphere | None | Commercial |  | 33 |  | 299 |  |  | SIRC | 60000 | A | Rabbit | Cornea | Fibroblast | Adult | L | 24 | 50 | MTT | TetrazoliumSalt |  | 95.601 |  | 35 | 10.5487/TR.2019.35.3.287
852 | 2019 | CeO2 | I | Sphere | None | Commercial |  | 33 |  | 299 |  |  | SIRC | 60000 | A | Rabbit | Cornea | Fibroblast | Adult | L | 24 | 100 | MTT | TetrazoliumSalt |  | 92.555 |  | 35 | 10.5487/TR.2019.35.3.287
853 | 2019 | Ag | I | Sphere | None | Commercial |  | 16.7 |  | 129.7 |  |  | SIRC | 60000 | A | Rabbit | Cornea | Fibroblast | Adult | L | 24 | 1 | MTT | TetrazoliumSalt |  | 95.601 |  | 35 | 10.5487/TR.2019.35.3.287
854 | 2019 | Ag | I | Sphere | None | Commercial |  | 16.7 |  | 129.7 |  |  | SIRC | 60000 | A | Rabbit | Cornea | Fibroblast | Adult | L | 24 | 10 | MTT | TetrazoliumSalt |  | 93.232 |  | 35 | 10.5487/TR.2019.35.3.287
855 | 2019 | Ag | I | Sphere | None | Commercial |  | 16.7 |  | 129.7 |  |  | SIRC | 60000 | A | Rabbit | Cornea | Fibroblast | Adult | L | 24 | 12.5 | MTT | TetrazoliumSalt |  | 92.047 |  | 35 | 10.5487/TR.2019.35.3.287
856 | 2019 | Ag | I | Sphere | None | Commercial |  | 16.7 |  | 129.7 |  |  | SIRC | 60000 | A | Rabbit | Cornea | Fibroblast | Adult | L | 24 | 25 | MTT | TetrazoliumSalt |  | 91.709 |  | 35 | 10.5487/TR.2019.35.3.287
857 | 2019 | Ag | I | Sphere | None | Commercial |  | 16.7 |  | 129.7 |  |  | SIRC | 60000 | A | Rabbit | Cornea | Fibroblast | Adult | L | 24 | 50 | MTT | TetrazoliumSalt |  | 87.817 |  | 35 | 10.5487/TR.2019.35.3.287
858 | 2019 | Ag | I | Sphere | None | Commercial |  | 16.7 |  | 129.7 |  |  | SIRC | 60000 | A | Rabbit | Cornea | Fibroblast | Adult | L | 24 | 100 | MTT | TetrazoliumSalt |  | 72.927 |  | 35 | 10.5487/TR.2019.35.3.287
859 | 2019 | ZnO | I | Sphere | None | Commercial |  | 141 |  | 404 |  |  | SIRC | 60000 | A | Rabbit | Cornea | Fibroblast | Adult | L | 3 | 1 | MTT | TetrazoliumSalt |  | 97.504 |  | 35 | 10.5487/TR.2019.35.3.287
860 | 2019 | ZnO | I | Sphere | None | Commercial |  | 141 |  | 404 |  |  | SIRC | 60000 | A | Rabbit | Cornea | Fibroblast | Adult | L | 3 | 10 | MTT | TetrazoliumSalt |  | 94.54 |  | 35 | 10.5487/TR.2019.35.3.287
861 | 2019 | ZnO | I | Sphere | None | Commercial |  | 141 |  | 404 |  |  | SIRC | 60000 | A | Rabbit | Cornea | Fibroblast | Adult | L | 3 | 12.5 | MTT | TetrazoliumSalt |  | 89.392 |  | 35 | 10.5487/TR.2019.35.3.287
862 | 2019 | ZnO | I | Sphere | None | Commercial |  | 141 |  | 404 |  |  | SIRC | 60000 | A | Rabbit | Cornea | Fibroblast | Adult | L | 3 | 25 | MTT | TetrazoliumSalt |  | 87.52 |  | 35 | 10.5487/TR.2019.35.3.287
863 | 2019 | ZnO | I | Sphere | None | Commercial |  | 141 |  | 404 |  |  | SIRC | 60000 | A | Rabbit | Cornea | Fibroblast | Adult | L | 3 | 50 | MTT | TetrazoliumSalt |  | 80.187 |  | 35 | 10.5487/TR.2019.35.3.287
864 | 2019 | ZnO | I | Sphere | None | Commercial |  | 141 |  | 404 |  |  | SIRC | 60000 | A | Rabbit | Cornea | Fibroblast | Adult | L | 3 | 100 | MTT | TetrazoliumSalt |  | 72.075 |  | 35 | 10.5487/TR.2019.35.3.287
865 | 2019 | ZnO | I | Sphere | None | Commercial |  | 141 |  | 404 |  |  | SIRC | 60000 | A | Rabbit | Cornea | Fibroblast | Adult | L | 6 | 1 | MTT | TetrazoliumSalt |  | 96.568 |  | 35 | 10.5487/TR.2019.35.3.287
866 | 2019 | ZnO | I | Sphere | None | Commercial |  | 141 |  | 404 |  |  | SIRC | 60000 | A | Rabbit | Cornea | Fibroblast | Adult | L | 6 | 10 | MTT | TetrazoliumSalt |  | 92.356 |  | 35 | 10.5487/TR.2019.35.3.287
867 | 2019 | ZnO | I | Sphere | None | Commercial |  | 141 |  | 404 |  |  | SIRC | 60000 | A | Rabbit | Cornea | Fibroblast | Adult | L | 6 | 12.5 | MTT | TetrazoliumSalt |  | 87.207 |  | 35 | 10.5487/TR.2019.35.3.287
868 | 2019 | ZnO | I | Sphere | None | Commercial |  | 141 |  | 404 |  |  | SIRC | 60000 | A | Rabbit | Cornea | Fibroblast | Adult | L | 6 | 25 | MTT | TetrazoliumSalt |  | 83.151 |  | 35 | 10.5487/TR.2019.35.3.287
869 | 2019 | ZnO | I | Sphere | None | Commercial |  | 141 |  | 404 |  |  | SIRC | 60000 | A | Rabbit | Cornea | Fibroblast | Adult | L | 6 | 50 | MTT | TetrazoliumSalt |  | 66.615 |  | 35 | 10.5487/TR.2019.35.3.287
870 | 2019 | ZnO | I | Sphere | None | Commercial |  | 141 |  | 404 |  |  | SIRC | 60000 | A | Rabbit | Cornea | Fibroblast | Adult | L | 6 | 100 | MTT | TetrazoliumSalt |  | 61.622 |  | 35 | 10.5487/TR.2019.35.3.287
871 | 2019 | ZnO | I | Sphere | None | Commercial |  | 141 |  | 404 |  |  | SIRC | 60000 | A | Rabbit | Cornea | Fibroblast | Adult | L | 9 | 1 | MTT | TetrazoliumSalt |  | 96.1 |  | 35 | 10.5487/TR.2019.35.3.287
872 | 2019 | ZnO | I | Sphere | None | Commercial |  | 141 |  | 404 |  |  | SIRC | 60000 | A | Rabbit | Cornea | Fibroblast | Adult | L | 9 | 10 | MTT | TetrazoliumSalt |  | 88.456 |  | 35 | 10.5487/TR.2019.35.3.287
873 | 2019 | ZnO | I | Sphere | None | Commercial |  | 141 |  | 404 |  |  | SIRC | 60000 | A | Rabbit | Cornea | Fibroblast | Adult | L | 9 | 12.5 | MTT | TetrazoliumSalt |  | 80.655 |  | 35 | 10.5487/TR.2019.35.3.287
874 | 2019 | ZnO | I | Sphere | None | Commercial |  | 141 |  | 404 |  |  | SIRC | 60000 | A | Rabbit | Cornea | Fibroblast | Adult | L | 9 | 25 | MTT | TetrazoliumSalt |  | 70.671 |  | 35 | 10.5487/TR.2019.35.3.287
875 | 2019 | ZnO | I | Sphere | None | Commercial |  | 141 |  | 404 |  |  | SIRC | 60000 | A | Rabbit | Cornea | Fibroblast | Adult | L | 9 | 50 | MTT | TetrazoliumSalt |  | 49.922 |  | 35 | 10.5487/TR.2019.35.3.287
876 | 2019 | ZnO | I | Sphere | None | Commercial |  | 141 |  | 404 |  |  | SIRC | 60000 | A | Rabbit | Cornea | Fibroblast | Adult | L | 9 | 100 | MTT | TetrazoliumSalt |  | 39.938 |  | 35 | 10.5487/TR.2019.35.3.287
877 | 2019 | ZnO | I | Sphere | None | Commercial |  | 141 |  | 404 |  |  | SIRC | 60000 | A | Rabbit | Cornea | Fibroblast | Adult | L | 12 | 1 | MTT | TetrazoliumSalt |  | 91.888 |  | 35 | 10.5487/TR.2019.35.3.287
878 | 2019 | ZnO | I | Sphere | None | Commercial |  | 141 |  | 404 |  |  | SIRC | 60000 | A | Rabbit | Cornea | Fibroblast | Adult | L | 12 | 10 | MTT | TetrazoliumSalt |  | 84.867 |  | 35 | 10.5487/TR.2019.35.3.287
879 | 2019 | ZnO | I | Sphere | None | Commercial |  | 141 |  | 404 |  |  | SIRC | 60000 | A | Rabbit | Cornea | Fibroblast | Adult | L | 12 | 12.5 | MTT | TetrazoliumSalt |  | 61.154 |  | 35 | 10.5487/TR.2019.35.3.287
880 | 2019 | ZnO | I | Sphere | None | Commercial |  | 141 |  | 404 |  |  | SIRC | 60000 | A | Rabbit | Cornea | Fibroblast | Adult | L | 12 | 25 | MTT | TetrazoliumSalt |  | 42.122 |  | 35 | 10.5487/TR.2019.35.3.287
881 | 2019 | ZnO | I | Sphere | None | Commercial |  | 141 |  | 404 |  |  | SIRC | 60000 | A | Rabbit | Cornea | Fibroblast | Adult | L | 12 | 50 | MTT | TetrazoliumSalt |  | 27.613 |  | 35 | 10.5487/TR.2019.35.3.287
882 | 2019 | ZnO | I | Sphere | None | Commercial |  | 141 |  | 404 |  |  | SIRC | 60000 | A | Rabbit | Cornea | Fibroblast | Adult | L | 12 | 100 | MTT | TetrazoliumSalt |  | 22.153 |  | 35 | 10.5487/TR.2019.35.3.287
883 | 2015 | Au | I | Sphere | None | Commercial |  | 30 | 46.7 | 70.4 |  |  | NHDF | 50000 | H | Human | Skin | Fibroblast | Adult | L | 24 | 1 | MTT | TetrazoliumSalt |  | 98.604 |  | 36 | 10.1080/17458080.2015.1014934
884 | 2015 | Au | I | Sphere | None | Commercial |  | 30 | 46.7 | 70.4 |  |  | NHDF | 50000 | H | Human | Skin | Fibroblast | Adult | L | 24 | 5 | MTT | TetrazoliumSalt |  | 81.98 |  | 36 | 10.1080/17458080.2015.1014934
885 | 2015 | Au | I | Sphere | None | Commercial |  | 30 | 46.7 | 70.4 |  |  | NHDF | 50000 | H | Human | Skin | Fibroblast | Adult | L | 24 | 10 | MTT | TetrazoliumSalt |  | 77.919 |  | 36 | 10.1080/17458080.2015.1014934
886 | 2015 | Au | I | Sphere | None | Commercial |  | 30 | 46.7 | 70.4 |  |  | NHDF | 50000 | H | Human | Skin | Fibroblast | Adult | L | 24 | 15 | MTT | TetrazoliumSalt |  | 68.655 |  | 36 | 10.1080/17458080.2015.1014934
887 | 2015 | Au | I | Sphere | None | Commercial |  | 30 | 46.7 | 70.4 |  |  | NHDF | 50000 | H | Human | Skin | Fibroblast | Adult | L | 24 | 25 | MTT | TetrazoliumSalt |  | 6.599 |  | 36 | 10.1080/17458080.2015.1014934
888 | 2015 | Au | I | Sphere | None | Commercial |  | 50 | 53.3 | 96.3 |  |  | NHDF | 50000 | H | Human | Skin | Fibroblast | Adult | L | 24 | 1 | MTT | TetrazoliumSalt |  | 98.858 |  | 36 | 10.1080/17458080.2015.1014934
889 | 2015 | Au | I | Sphere | None | Commercial |  | 50 | 53.3 | 96.3 |  |  | NHDF | 50000 | H | Human | Skin | Fibroblast | Adult | L | 24 | 5 | MTT | TetrazoliumSalt |  | 84.264 |  | 36 | 10.1080/17458080.2015.1014934
890 | 2015 | Au | I | Sphere | None | Commercial |  | 50 | 53.3 | 96.3 |  |  | NHDF | 50000 | H | Human | Skin | Fibroblast | Adult | L | 24 | 10 | MTT | TetrazoliumSalt |  | 80.457 |  | 36 | 10.1080/17458080.2015.1014934
891 | 2015 | Au | I | Sphere | None | Commercial |  | 50 | 53.3 | 96.3 |  |  | NHDF | 50000 | H | Human | Skin | Fibroblast | Adult | L | 24 | 15 | MTT | TetrazoliumSalt |  | 68.782 |  | 36 | 10.1080/17458080.2015.1014934
892 | 2015 | Au | I | Sphere | None | Commercial |  | 50 | 53.3 | 96.3 |  |  | NHDF | 50000 | H | Human | Skin | Fibroblast | Adult | L | 24 | 25 | MTT | TetrazoliumSalt |  | 7.2335 |  | 36 | 10.1080/17458080.2015.1014934
893 | 2015 | Au | I | Sphere | None | Commercial |  | 90 | 90.6 | 125.1 |  |  | NHDF | 50000 | H | Human | Skin | Fibroblast | Adult | L | 24 | 1 | MTT | TetrazoliumSalt |  | 99.629 |  | 36 | 10.1080/17458080.2015.1014934
894 | 2015 | Au | I | Sphere | None | Commercial |  | 90 | 90.6 | 125.1 |  |  | NHDF | 50000 | H | Human | Skin | Fibroblast | Adult | L | 24 | 5 | MTT | TetrazoliumSalt |  | 90.853 |  | 36 | 10.1080/17458080.2015.1014934
895 | 2015 | Au | I | Sphere | None | Commercial |  | 90 | 90.6 | 125.1 |  |  | NHDF | 50000 | H | Human | Skin | Fibroblast | Adult | L | 24 | 10 | MTT | TetrazoliumSalt |  | 87.639 |  | 36 | 10.1080/17458080.2015.1014934
896 | 2015 | Au | I | Sphere | None | Commercial |  | 90 | 90.6 | 125.1 |  |  | NHDF | 50000 | H | Human | Skin | Fibroblast | Adult | L | 24 | 15 | MTT | TetrazoliumSalt |  | 72.93 |  | 36 | 10.1080/17458080.2015.1014934
897 | 2015 | Au | I | Sphere | None | Commercial |  | 90 | 90.6 | 125.1 |  |  | NHDF | 50000 | H | Human | Skin | Fibroblast | Adult | L | 24 | 25 | MTT | TetrazoliumSalt |  | 19.778 |  | 36 | 10.1080/17458080.2015.1014934
898 | 2015 | Au | I | Sphere | None | Commercial |  | 30 | 46.7 | 70.4 |  |  | NHDF | 50000 | H | Human | Skin | Fibroblast | Adult | L | 48 | 1 | MTT | TetrazoliumSalt |  | 96.701 |  | 36 | 10.1080/17458080.2015.1014934
899 | 2015 | Au | I | Sphere | None | Commercial |  | 30 | 46.7 | 70.4 |  |  | NHDF | 50000 | H | Human | Skin | Fibroblast | Adult | L | 48 | 5 | MTT | TetrazoliumSalt |  | 80.584 |  | 36 | 10.1080/17458080.2015.1014934
900 | 2015 | Au | I | Sphere | None | Commercial |  | 30 | 46.7 | 70.4 |  |  | NHDF | 50000 | H | Human | Skin | Fibroblast | Adult | L | 48 | 10 | MTT | TetrazoliumSalt |  | 77.284 |  | 36 | 10.1080/17458080.2015.1014934
901 | 2015 | Au | I | Sphere | None | Commercial |  | 30 | 46.7 | 70.4 |  |  | NHDF | 50000 | H | Human | Skin | Fibroblast | Adult | L | 48 | 15 | MTT | TetrazoliumSalt |  | 67.386 |  | 36 | 10.1080/17458080.2015.1014934
902 | 2015 | Au | I | Sphere | None | Commercial |  | 30 | 46.7 | 70.4 |  |  | NHDF | 50000 | H | Human | Skin | Fibroblast | Adult | L | 48 | 25 | MTT | TetrazoliumSalt |  | 5.7107 |  | 36 | 10.1080/17458080.2015.1014934
903 | 2015 | Au | I | Sphere | None | Commercial |  | 50 | 53.3 | 96.3 |  |  | NHDF | 50000 | H | Human | Skin | Fibroblast | Adult | L | 48 | 1 | MTT | TetrazoliumSalt |  | 97.462 |  | 36 | 10.1080/17458080.2015.1014934
904 | 2015 | Au | I | Sphere | None | Commercial |  | 50 | 53.3 | 96.3 |  |  | NHDF | 50000 | H | Human | Skin | Fibroblast | Adult | L | 48 | 5 | MTT | TetrazoliumSalt |  | 83.122 |  | 36 | 10.1080/17458080.2015.1014934
905 | 2015 | Au | I | Sphere | None | Commercial |  | 50 | 53.3 | 96.3 |  |  | NHDF | 50000 | H | Human | Skin | Fibroblast | Adult | L | 48 | 10 | MTT | TetrazoliumSalt |  | 77.284 |  | 36 | 10.1080/17458080.2015.1014934
906 | 2015 | Au | I | Sphere | None | Commercial |  | 50 | 53.3 | 96.3 |  |  | NHDF | 50000 | H | Human | Skin | Fibroblast | Adult | L | 48 | 15 | MTT | TetrazoliumSalt |  | 68.401 |  | 36 | 10.1080/17458080.2015.1014934
907 | 2015 | Au | I | Sphere | None | Commercial |  | 50 | 53.3 | 96.3 |  |  | NHDF | 50000 | H | Human | Skin | Fibroblast | Adult | L | 48 | 25 | MTT | TetrazoliumSalt |  | 7.1066 |  | 36 | 10.1080/17458080.2015.1014934
908 | 2015 | Au | I | Sphere | None | Commercial |  | 90 | 90.6 | 125.1 |  |  | NHDF | 50000 | H | Human | Skin | Fibroblast | Adult | L | 48 | 1 | MTT | TetrazoliumSalt |  | 99.135 |  | 36 | 10.1080/17458080.2015.1014934
909 | 2015 | Au | I | Sphere | None | Commercial |  | 90 | 90.6 | 125.1 |  |  | NHDF | 50000 | H | Human | Skin | Fibroblast | Adult | L | 48 | 5 | MTT | TetrazoliumSalt |  | 85.909 |  | 36 | 10.1080/17458080.2015.1014934
910 | 2015 | Au | I | Sphere | None | Commercial |  | 90 | 90.6 | 125.1 |  |  | NHDF | 50000 | H | Human | Skin | Fibroblast | Adult | L | 48 | 10 | MTT | TetrazoliumSalt |  | 81.459 |  | 36 | 10.1080/17458080.2015.1014934
911 | 2015 | Au | I | Sphere | None | Commercial |  | 90 | 90.6 | 125.1 |  |  | NHDF | 50000 | H | Human | Skin | Fibroblast | Adult | L | 48 | 15 | MTT | TetrazoliumSalt |  | 71.199 |  | 36 | 10.1080/17458080.2015.1014934
912 | 2015 | Au | I | Sphere | None | Commercial |  | 90 | 90.6 | 125.1 |  |  | NHDF | 50000 | H | Human | Skin | Fibroblast | Adult | L | 48 | 25 | MTT | TetrazoliumSalt |  | 13.226 |  | 36 | 10.1080/17458080.2015.1014934
913 | 2015 | Au | I | Sphere | None | Commercial |  | 30 | 46.7 | 70.4 |  |  | NHDF | 50000 | H | Human | Skin | Fibroblast | Adult | L | 72 | 1 | MTT | TetrazoliumSalt |  | 96.193 |  | 36 | 10.1080/17458080.2015.1014934
914 | 2015 | Au | I | Sphere | None | Commercial |  | 30 | 46.7 | 70.4 |  |  | NHDF | 50000 | H | Human | Skin | Fibroblast | Adult | L | 72 | 5 | MTT | TetrazoliumSalt |  | 80.584 |  | 36 | 10.1080/17458080.2015.1014934
915 | 2015 | Au | I | Sphere | None | Commercial |  | 30 | 46.7 | 70.4 |  |  | NHDF | 50000 | H | Human | Skin | Fibroblast | Adult | L | 72 | 10 | MTT | TetrazoliumSalt |  | 74.112 |  | 36 | 10.1080/17458080.2015.1014934
916 | 2015 | Au | I | Sphere | None | Commercial |  | 30 | 46.7 | 70.4 |  |  | NHDF | 50000 | H | Human | Skin | Fibroblast | Adult | L | 72 | 15 | MTT | TetrazoliumSalt |  | 65.609 |  | 36 | 10.1080/17458080.2015.1014934
917 | 2015 | Au | I | Sphere | None | Commercial |  | 30 | 46.7 | 70.4 |  |  | NHDF | 50000 | H | Human | Skin | Fibroblast | Adult | L | 72 | 25 | MTT | TetrazoliumSalt |  | 5.4569 |  | 36 | 10.1080/17458080.2015.1014934
918 | 2015 | Au | I | Sphere | None | Commercial |  | 50 | 53.3 | 96.3 |  |  | NHDF | 50000 | H | Human | Skin | Fibroblast | Adult | L | 72 | 1 | MTT | TetrazoliumSalt |  | 96.701 |  | 36 | 10.1080/17458080.2015.1014934
919 | 2015 | Au | I | Sphere | None | Commercial |  | 50 | 53.3 | 96.3 |  |  | NHDF | 50000 | H | Human | Skin | Fibroblast | Adult | L | 72 | 5 | MTT | TetrazoliumSalt |  | 82.487 |  | 36 | 10.1080/17458080.2015.1014934
920 | 2015 | Au | I | Sphere | None | Commercial |  | 50 | 53.3 | 96.3 |  |  | NHDF | 50000 | H | Human | Skin | Fibroblast | Adult | L | 72 | 10 | MTT | TetrazoliumSalt |  | 77.03 |  | 36 | 10.1080/17458080.2015.1014934
921 | 2015 | Au | I | Sphere | None | Commercial |  | 50 | 53.3 | 96.3 |  |  | NHDF | 50000 | H | Human | Skin | Fibroblast | Adult | L | 72 | 15 | MTT | TetrazoliumSalt |  | 66.117 |  | 36 | 10.1080/17458080.2015.1014934
922 | 2015 | Au | I | Sphere | None | Commercial |  | 50 | 53.3 | 96.3 |  |  | NHDF | 50000 | H | Human | Skin | Fibroblast | Adult | L | 72 | 25 | MTT | TetrazoliumSalt |  | 7.1066 |  | 36 | 10.1080/17458080.2015.1014934
923 | 2015 | Au | I | Sphere | None | Commercial |  | 90 | 90.6 | 125.1 |  |  | NHDF | 50000 | H | Human | Skin | Fibroblast | Adult | L | 72 | 1 | MTT | TetrazoliumSalt |  | 97.775 |  | 36 | 10.1080/17458080.2015.1014934
924 | 2015 | Au | I | Sphere | None | Commercial |  | 90 | 90.6 | 125.1 |  |  | NHDF | 50000 | H | Human | Skin | Fibroblast | Adult | L | 72 | 5 | MTT | TetrazoliumSalt |  | 84.92 |  | 36 | 10.1080/17458080.2015.1014934
925 | 2015 | Au | I | Sphere | None | Commercial |  | 90 | 90.6 | 125.1 |  |  | NHDF | 50000 | H | Human | Skin | Fibroblast | Adult | L | 72 | 10 | MTT | TetrazoliumSalt |  | 81.459 |  | 36 | 10.1080/17458080.2015.1014934
926 | 2015 | Au | I | Sphere | None | Commercial |  | 90 | 90.6 | 125.1 |  |  | NHDF | 50000 | H | Human | Skin | Fibroblast | Adult | L | 72 | 15 | MTT | TetrazoliumSalt |  | 68.356 |  | 36 | 10.1080/17458080.2015.1014934
927 | 2015 | Au | I | Sphere | None | Commercial |  | 90 | 90.6 | 125.1 |  |  | NHDF | 50000 | H | Human | Skin | Fibroblast | Adult | L | 72 | 25 | MTT | TetrazoliumSalt |  | 13.226 |  | 36 | 10.1080/17458080.2015.1014934
928 | 2015 | Au | I | Rod | None | Commercial |  | 25 |  |  |  |  | A549 | 5000 | H | Human | Lung | Epithelial | Adult | L | 4 | 2.5 | CCK-8 | TetrazoliumSalt | 2.1 | 96.783 |  | 38 | 10.1016/j.etap.2015.02.003
929 | 2015 | Au | I | Rod | None | Commercial |  | 25 |  |  |  |  | A549 | 5000 | H | Human | Lung | Epithelial | Adult | L | 4 | 5 | CCK-8 | TetrazoliumSalt | 2.1 | 69.437 |  | 38 | 10.1016/j.etap.2015.02.003
930 | 2015 | Au | I | Rod | None | Commercial |  | 25 |  |  |  |  | A549 | 5000 | H | Human | Lung | Epithelial | Adult | L | 4 | 7.5 | CCK-8 | TetrazoliumSalt | 2.1 | 21.716 |  | 38 | 10.1016/j.etap.2015.02.003
931 | 2015 | Au | I | Rod | None | Commercial |  | 25 |  |  |  |  | A549 | 5000 | H | Human | Lung | Epithelial | Adult | L | 4 | 10 | CCK-8 | TetrazoliumSalt | 2.1 | 15.013 |  | 38 | 10.1016/j.etap.2015.02.003
932 | 2015 | Au | I | Rod | None | Commercial |  | 25 |  |  |  |  | A549 | 5000 | H | Human | Lung | Epithelial | Adult | L | 4 | 12.5 | CCK-8 | TetrazoliumSalt | 2.1 | 7.7748 |  | 38 | 10.1016/j.etap.2015.02.003
933 | 2015 | Au | I | Rod | None | Commercial |  | 25 |  |  |  |  | A549 | 5000 | H | Human | Lung | Epithelial | Adult | L | 4 | 15 | CCK-8 | TetrazoliumSalt | 2.1 | 6.9705 |  | 38 | 10.1016/j.etap.2015.02.003
934 | 2014 | Ag | I | Sphere | None | Commercial |  | 90 |  |  |  |  | Caco-2 | 10000 | H | Human | Colon | Epithelial | Adult | L | 24 | 10 | CCK-8 | TetrazoliumSalt |  | 79.17 |  | 39 | 10.1016/j.mrfmmm.2014.08.001
935 | 2014 | Ag | I | Sphere | None | Commercial |  | 90 |  |  |  |  | Caco-2 | 10000 | H | Human | Colon | Epithelial | Adult | L | 24 | 25 | CCK-8 | TetrazoliumSalt |  | 63.44 |  | 39 | 10.1016/j.mrfmmm.2014.08.001
936 | 2014 | Ag | I | Sphere | None | Commercial |  | 90 |  |  |  |  | Caco-2 | 10000 | H | Human | Colon | Epithelial | Adult | L | 24 | 50 | CCK-8 | TetrazoliumSalt |  | 66.41 |  | 39 | 10.1016/j.mrfmmm.2014.08.001
937 | 2014 | Ag | I | Sphere | None | Commercial |  | 90 |  |  |  |  | Caco-2 | 10000 | H | Human | Colon | Epithelial | Adult | L | 24 | 100 | CCK-8 | TetrazoliumSalt |  | 68.69 |  | 39 | 10.1016/j.mrfmmm.2014.08.001
938 | 2014 | Ag | I | Sphere | None | Commercial |  | 90 |  |  |  |  | Caco-2 | 10000 | H | Human | Colon | Epithelial | Adult | L | 24 | 200 | CCK-8 | TetrazoliumSalt |  | 63.25 |  | 39 | 10.1016/j.mrfmmm.2014.08.001
939 | 2014 | ZnO | I | Sphere | None | Commercial |  | 90 |  |  |  |  | Caco-2 | 10000 | H | Human | Colon | Epithelial | Adult | L | 24 | 10 | CCK-8 | TetrazoliumSalt |  | 27.99 |  | 39 | 10.1016/j.mrfmmm.2014.08.001
940 | 2014 | ZnO | I | Sphere | None | Commercial |  | 90 |  |  |  |  | Caco-2 | 10000 | H | Human | Colon | Epithelial | Adult | L | 24 | 25 | CCK-8 | TetrazoliumSalt |  | 25.73 |  | 39 | 10.1016/j.mrfmmm.2014.08.001
941 | 2014 | ZnO | I | Sphere | None | Commercial |  | 90 |  |  |  |  | Caco-2 | 10000 | H | Human | Colon | Epithelial | Adult | L | 24 | 50 | CCK-8 | TetrazoliumSalt |  | 18.21 |  | 39 | 10.1016/j.mrfmmm.2014.08.001
942 | 2014 | ZnO | I | Sphere | None | Commercial |  | 90 |  |  |  |  | Caco-2 | 10000 | H | Human | Colon | Epithelial | Adult | L | 24 | 100 | CCK-8 | TetrazoliumSalt |  | 17.87 |  | 39 | 10.1016/j.mrfmmm.2014.08.001
943 | 2014 | ZnO | I | Sphere | None | Commercial |  | 90 |  |  |  |  | Caco-2 | 10000 | H | Human | Colon | Epithelial | Adult | L | 24 | 200 | CCK-8 | TetrazoliumSalt |  | 14.34 |  | 39 | 10.1016/j.mrfmmm.2014.08.001
944 | 2018 | Ag | I | Sphere | None | Chemical Reduction | Negative | 14.3 | 21.14 | 79.15 | -26.5 | -7.9 | THP-1 | 10000 | H | Human | Blood | Monocyte | Adult | L | 24 | 0.3 | AlamarBlue | AlamarBlue |  | 85.833 | 0.23 | 40 | 10.1002/jat.3566
945 | 2018 | Ag | I | Sphere | None | Chemical Reduction | Negative | 14.3 | 21.14 | 79.15 | -26.5 | -7.9 | THP-1 | 10000 | H | Human | Blood | Monocyte | Adult | L | 24 | 0.625 | AlamarBlue | AlamarBlue |  | 88.333 | 0.23 | 40 | 10.1002/jat.3566
946 | 2018 | Ag | I | Sphere | None | Chemical Reduction | Negative | 14.3 | 21.14 | 79.15 | -26.5 | -7.9 | THP-1 | 10000 | H | Human | Blood | Monocyte | Adult | L | 24 | 1.25 | AlamarBlue | AlamarBlue |  | 87.222 | 0.23 | 40 | 10.1002/jat.3566
947 | 2018 | Ag | I | Sphere | None | Chemical Reduction | Negative | 14.3 | 21.14 | 79.15 | -26.5 | -7.9 | THP-1 | 10000 | H | Human | Blood | Monocyte | Adult | L | 24 | 2.5 | AlamarBlue | AlamarBlue |  | 88.611 | 0.23 | 40 | 10.1002/jat.3566
948 | 2018 | Ag | I | Sphere | None | Chemical Reduction | Negative | 14.3 | 21.14 | 79.15 | -26.5 | -7.9 | THP-1 | 10000 | H | Human | Blood | Monocyte | Adult | L | 24 | 5 | AlamarBlue | AlamarBlue |  | 44.167 | 0.23 | 40 | 10.1002/jat.3566
949 | 2018 | Ag | I | Sphere | Liposome | Chemical Reduction | Negative | 82.73 | 140.1 | 138.9 | -31.9 | -0.61 | THP-1 | 10000 | H | Human | Blood | Monocyte | Adult | L | 24 | 0.3 | AlamarBlue | AlamarBlue |  | 100.56 | 0.105 | 40 | 10.1002/jat.3566
950 | 2018 | Ag | I | Sphere | Liposome | Chemical Reduction | Negative | 82.73 | 140.1 | 138.9 | -31.9 | -0.61 | THP-1 | 10000 | H | Human | Blood | Monocyte | Adult | L | 24 | 0.625 | AlamarBlue | AlamarBlue |  | 100.83 | 0.105 | 40 | 10.1002/jat.3566
951 | 2018 | Ag | I | Sphere | Liposome | Chemical Reduction | Negative | 82.73 | 140.1 | 138.9 | -31.9 | -0.61 | THP-1 | 10000 | H | Human | Blood | Monocyte | Adult | L | 24 | 1.25 | AlamarBlue | AlamarBlue |  | 96.944 | 0.105 | 40 | 10.1002/jat.3566
952 | 2018 | Ag | I | Sphere | Liposome | Chemical Reduction | Negative | 82.73 | 140.1 | 138.9 | -31.9 | -0.61 | THP-1 | 10000 | H | Human | Blood | Monocyte | Adult | L | 24 | 2.5 | AlamarBlue | AlamarBlue |  | 73.889 | 0.105 | 40 | 10.1002/jat.3566
953 | 2018 | Ag | I | Sphere | Liposome | Chemical Reduction | Negative | 82.73 | 140.1 | 138.9 | -31.9 | -0.61 | THP-1 | 10000 | H | Human | Blood | Monocyte | Adult | L | 24 | 5 | AlamarBlue | AlamarBlue |  | 33.889 | 0.105 | 40 | 10.1002/jat.3566
954 | 2018 | Ag | I | Sphere | None | Chemical Reduction | Negative | 14.3 | 21.14 | 79.15 | -26.5 | -7.9 | THP-1 | 10000 | H | Human | Blood | Monocyte | Adult | L | 48 | 0.3 | AlamarBlue | AlamarBlue |  | 86.28 | 0.23 | 40 | 10.1002/jat.3566
955 | 2018 | Ag | I | Sphere | None | Chemical Reduction | Negative | 14.3 | 21.14 | 79.15 | -26.5 | -7.9 | THP-1 | 10000 | H | Human | Blood | Monocyte | Adult | L | 48 | 0.625 | AlamarBlue | AlamarBlue |  | 82.85 | 0.23 | 40 | 10.1002/jat.3566
956 | 2018 | Ag | I | Sphere | None | Chemical Reduction | Negative | 14.3 | 21.14 | 79.15 | -26.5 | -7.9 | THP-1 | 10000 | H | Human | Blood | Monocyte | Adult | L | 48 | 1.25 | AlamarBlue | AlamarBlue |  | 81.794 | 0.23 | 40 | 10.1002/jat.3566
957 | 2018 | Ag | I | Sphere | None | Chemical Reduction | Negative | 14.3 | 21.14 | 79.15 | -26.5 | -7.9 | THP-1 | 10000 | H | Human | Blood | Monocyte | Adult | L | 48 | 2.5 | AlamarBlue | AlamarBlue |  | 77.045 | 0.23 | 40 | 10.1002/jat.3566
958 | 2018 | Ag | I | Sphere | None | Chemical Reduction | Negative | 14.3 | 21.14 | 79.15 | -26.5 | -7.9 | THP-1 | 10000 | H | Human | Blood | Monocyte | Adult | L | 48 | 5 | AlamarBlue | AlamarBlue |  | 22.691 | 0.23 | 40 | 10.1002/jat.3566
959 | 2018 | Ag | I | Sphere | Liposome | Chemical Reduction | Negative | 82.73 | 140.1 | 138.9 | -31.9 | -0.61 | THP-1 | 10000 | H | Human | Blood | Monocyte | Adult | L | 48 | 0.3 | AlamarBlue | AlamarBlue |  | 85.752 | 0.105 | 40 | 10.1002/jat.3566
960 | 2018 | Ag | I | Sphere | Liposome | Chemical Reduction | Negative | 82.73 | 140.1 | 138.9 | -31.9 | -0.61 | THP-1 | 10000 | H | Human | Blood | Monocyte | Adult | L | 48 | 0.625 | AlamarBlue | AlamarBlue |  | 85.752 | 0.105 | 40 | 10.1002/jat.3566
961 | 2018 | Ag | I | Sphere | Liposome | Chemical Reduction | Negative | 82.73 | 140.1 | 138.9 | -31.9 | -0.61 | THP-1 | 10000 | H | Human | Blood | Monocyte | Adult | L | 48 | 1.25 | AlamarBlue | AlamarBlue |  | 82.586 | 0.105 | 40 | 10.1002/jat.3566
962 | 2018 | Ag | I | Sphere | Liposome | Chemical Reduction | Negative | 82.73 | 140.1 | 138.9 | -31.9 | -0.61 | THP-1 | 10000 | H | Human | Blood | Monocyte | Adult | L | 48 | 2.5 | AlamarBlue | AlamarBlue |  | 30.343 | 0.105 | 40 | 10.1002/jat.3566
963 | 2018 | Ag | I | Sphere | Liposome | Chemical Reduction | Negative | 82.73 | 140.1 | 138.9 | -31.9 | -0.61 | THP-1 | 10000 | H | Human | Blood | Monocyte | Adult | L | 48 | 5 | AlamarBlue | AlamarBlue |  | 13.984 | 0.105 | 40 | 10.1002/jat.3566
964 | 2016 | IronOxide | I | Sphere | Silica | Reverse Microemulsion | Negative | 10 | 93.3 | 111.1 | -31.8 | -10.3 | SHSY5Y | 30000 | H | Human | BoneMarrow | Epithelial | Adult | L | 3 | 5 | MTT | TetrazoliumSalt |  | 99.752 |  | 41 | 10.1002/jat.3213
965 | 2016 | IronOxide | I | Sphere | Silica | Reverse Microemulsion | Negative | 10 | 93.3 | 111.1 | -31.8 | -10.3 | SHSY5Y | 30000 | H | Human | BoneMarrow | Epithelial | Adult | L | 3 | 10 | MTT | TetrazoliumSalt |  | 103.22 |  | 41 | 10.1002/jat.3213
966 | 2016 | IronOxide | I | Sphere | Silica | Reverse Microemulsion | Negative | 10 | 93.3 | 111.1 | -31.8 | -10.3 | SHSY5Y | 30000 | H | Human | BoneMarrow | Epithelial | Adult | L | 3 | 25 | MTT | TetrazoliumSalt |  | 99.257 |  | 41 | 10.1002/jat.3213
967 | 2016 | IronOxide | I | Sphere | Silica | Reverse Microemulsion | Negative | 10 | 93.3 | 111.1 | -31.8 | -10.3 | SHSY5Y | 30000 | H | Human | BoneMarrow | Epithelial | Adult | L | 3 | 50 | MTT | TetrazoliumSalt |  | 100.25 |  | 41 | 10.1002/jat.3213
968 | 2016 | IronOxide | I | Sphere | Silica | Reverse Microemulsion | Negative | 10 | 93.3 | 111.1 | -31.8 | -10.3 | SHSY5Y | 30000 | H | Human | BoneMarrow | Epithelial | Adult | L | 3 | 75 | MTT | TetrazoliumSalt |  | 97.525 |  | 41 | 10.1002/jat.3213
969 | 2016 | IronOxide | I | Sphere | Silica | Reverse Microemulsion | Negative | 10 | 93.3 | 111.1 | -31.8 | -10.3 | SHSY5Y | 30000 | H | Human | BoneMarrow | Epithelial | Adult | L | 3 | 100 | MTT | TetrazoliumSalt |  | 98.267 |  | 41 | 10.1002/jat.3213
970 | 2016 | IronOxide | I | Sphere | Silica | Reverse Microemulsion | Negative | 10 | 93.3 | 111.1 | -31.8 | -10.3 | SHSY5Y | 30000 | H | Human | BoneMarrow | Epithelial | Adult | L | 3 | 150 | MTT | TetrazoliumSalt |  | 99.01 |  | 41 | 10.1002/jat.3213
971 | 2016 | IronOxide | I | Sphere | Silica | Reverse Microemulsion | Negative | 10 | 93.3 | 111.1 | -31.8 | -10.3 | SHSY5Y | 30000 | H | Human | BoneMarrow | Epithelial | Adult | L | 3 | 175 | MTT | TetrazoliumSalt |  | 98.267 |  | 41 | 10.1002/jat.3213
972 | 2016 | IronOxide | I | Sphere | Silica | Reverse Microemulsion | Negative | 10 | 93.3 | 111.1 | -31.8 | -10.3 | SHSY5Y | 30000 | H | Human | BoneMarrow | Epithelial | Adult | L | 3 | 200 | MTT | TetrazoliumSalt |  | 96.535 |  | 41 | 10.1002/jat.3213
973 | 2016 | IronOxide | I | Sphere | Silica | Reverse Microemulsion | Negative | 10 | 93.3 | 111.1 | -31.8 | -10.3 | SHSY5Y | 30000 | H | Human | BoneMarrow | Epithelial | Adult | L | 3 | 300 | MTT | TetrazoliumSalt |  | 97.277 |  | 41 | 10.1002/jat.3213
974 | 2016 | IronOxide | I | Sphere | OleicAcid | Reverse Microemulsion | Negative | 10.9 | 164.5 | 202.7 | -45.4 | -11.6 | SHSY5Y | 30000 | H | Human | BoneMarrow | Epithelial | Adult | L | 3 | 5 | MTT | TetrazoliumSalt |  | 96.923 |  | 41 | 10.1002/jat.3213
975 | 2016 | IronOxide | I | Sphere | OleicAcid | Reverse Microemulsion | Negative | 10.9 | 164.5 | 202.7 | -45.4 | -11.6 | SHSY5Y | 30000 | H | Human | BoneMarrow | Epithelial | Adult | L | 3 | 10 | MTT | TetrazoliumSalt |  | 97.788 |  | 41 | 10.1002/jat.3213
976 | 2016 | IronOxide | I | Sphere | OleicAcid | Reverse Microemulsion | Negative | 10.9 | 164.5 | 202.7 | -45.4 | -11.6 | SHSY5Y | 30000 | H | Human | BoneMarrow | Epithelial | Adult | L | 3 | 25 | MTT | TetrazoliumSalt |  | 100.1 |  | 41 | 10.1002/jat.3213
977 | 2016 | IronOxide | I | Sphere | OleicAcid | Reverse Microemulsion | Negative | 10.9 | 164.5 | 202.7 | -45.4 | -11.6 | SHSY5Y | 30000 | H | Human | BoneMarrow | Epithelial | Adult | L | 3 | 50 | MTT | TetrazoliumSalt |  | 93.173 |  | 41 | 10.1002/jat.3213
978 | 2016 | IronOxide | I | Sphere | OleicAcid | Reverse Microemulsion | Negative | 10.9 | 164.5 | 202.7 | -45.4 | -11.6 | SHSY5Y | 30000 | H | Human | BoneMarrow | Epithelial | Adult | L | 3 | 75 | MTT | TetrazoliumSalt |  | 94.615 |  | 41 | 10.1002/jat.3213
979 | 2016 | IronOxide | I | Sphere | OleicAcid | Reverse Microemulsion | Negative | 10.9 | 164.5 | 202.7 | -45.4 | -11.6 | SHSY5Y | 30000 | H | Human | BoneMarrow | Epithelial | Adult | L | 3 | 100 | MTT | TetrazoliumSalt |  | 96.346 |  | 41 | 10.1002/jat.3213
980 | 2016 | IronOxide | I | Sphere | OleicAcid | Reverse Microemulsion | Negative | 10.9 | 164.5 | 202.7 | -45.4 | -11.6 | SHSY5Y | 30000 | H | Human | BoneMarrow | Epithelial | Adult | L | 3 | 150 | MTT | TetrazoliumSalt |  | 91.442 |  | 41 | 10.1002/jat.3213
981 | 2016 | IronOxide | I | Sphere | OleicAcid | Reverse Microemulsion | Negative | 10.9 | 164.5 | 202.7 | -45.4 | -11.6 | SHSY5Y | 30000 | H | Human | BoneMarrow | Epithelial | Adult | L | 3 | 175 | MTT | TetrazoliumSalt |  | 93.173 |  | 41 | 10.1002/jat.3213
982 | 2016 | IronOxide | I | Sphere | OleicAcid | Reverse Microemulsion | Negative | 10.9 | 164.5 | 202.7 | -45.4 | -11.6 | SHSY5Y | 30000 | H | Human | BoneMarrow | Epithelial | Adult | L | 3 | 200 | MTT | TetrazoliumSalt |  | 94.615 |  | 41 | 10.1002/jat.3213
983 | 2016 | IronOxide | I | Sphere | OleicAcid | Reverse Microemulsion | Negative | 10.9 | 164.5 | 202.7 | -45.4 | -11.6 | SHSY5Y | 30000 | H | Human | BoneMarrow | Epithelial | Adult | L | 3 | 300 | MTT | TetrazoliumSalt |  | 96.346 |  | 41 | 10.1002/jat.3213
984 | 2016 | IronOxide | I | Sphere | Silica | Reverse Microemulsion | Negative | 10 | 93.3 | 111.1 | -31.8 | -10.3 | SHSY5Y | 30000 | H | Human | BoneMarrow | Epithelial | Adult | L | 6 | 5 | MTT | TetrazoliumSalt |  | 94.554 |  | 41 | 10.1002/jat.3213
985 | 2016 | IronOxide | I | Sphere | Silica | Reverse Microemulsion | Negative | 10 | 93.3 | 111.1 | -31.8 | -10.3 | SHSY5Y | 30000 | H | Human | BoneMarrow | Epithelial | Adult | L | 6 | 10 | MTT | TetrazoliumSalt |  | 101.73 |  | 41 | 10.1002/jat.3213
986 | 2016 | IronOxide | I | Sphere | Silica | Reverse Microemulsion | Negative | 10 | 93.3 | 111.1 | -31.8 | -10.3 | SHSY5Y | 30000 | H | Human | BoneMarrow | Epithelial | Adult | L | 6 | 25 | MTT | TetrazoliumSalt |  | 100.5 |  | 41 | 10.1002/jat.3213
987 | 2016 | IronOxide | I | Sphere | Silica | Reverse Microemulsion | Negative | 10 | 93.3 | 111.1 | -31.8 | -10.3 | SHSY5Y | 30000 | H | Human | BoneMarrow | Epithelial | Adult | L | 6 | 50 | MTT | TetrazoliumSalt |  | 96.287 |  | 41 | 10.1002/jat.3213
988 | 2016 | IronOxide | I | Sphere | Silica | Reverse Microemulsion | Negative | 10 | 93.3 | 111.1 | -31.8 | -10.3 | SHSY5Y | 30000 | H | Human | BoneMarrow | Epithelial | Adult | L | 6 | 75 | MTT | TetrazoliumSalt |  | 95.05 |  | 41 | 10.1002/jat.3213
989 | 2016 | IronOxide | I | Sphere | Silica | Reverse Microemulsion | Negative | 10 | 93.3 | 111.1 | -31.8 | -10.3 | SHSY5Y | 30000 | H | Human | BoneMarrow | Epithelial | Adult | L | 6 | 100 | MTT | TetrazoliumSalt |  | 100.99 |  | 41 | 10.1002/jat.3213
990 | 2016 | IronOxide | I | Sphere | Silica | Reverse Microemulsion | Negative | 10 | 93.3 | 111.1 | -31.8 | -10.3 | SHSY5Y | 30000 | H | Human | BoneMarrow | Epithelial | Adult | L | 6 | 150 | MTT | TetrazoliumSalt |  | 96.535 |  | 41 | 10.1002/jat.3213
991 | 2016 | IronOxide | I | Sphere | Silica | Reverse Microemulsion | Negative | 10 | 93.3 | 111.1 | -31.8 | -10.3 | SHSY5Y | 30000 | H | Human | BoneMarrow | Epithelial | Adult | L | 6 | 175 | MTT | TetrazoliumSalt |  | 95.792 |  | 41 | 10.1002/jat.3213
992 | 2016 | IronOxide | I | Sphere | Silica | Reverse Microemulsion | Negative | 10 | 93.3 | 111.1 | -31.8 | -10.3 | SHSY5Y | 30000 | H | Human | BoneMarrow | Epithelial | Adult | L | 6 | 200 | MTT | TetrazoliumSalt |  | 96.04 |  | 41 | 10.1002/jat.3213
993 | 2016 | IronOxide | I | Sphere | Silica | Reverse Microemulsion | Negative | 10 | 93.3 | 111.1 | -31.8 | -10.3 | SHSY5Y | 30000 | H | Human | BoneMarrow | Epithelial | Adult | L | 6 | 300 | MTT | TetrazoliumSalt |  | 96.04 |  | 41 | 10.1002/jat.3213
994 | 2016 | IronOxide | I | Sphere | OleicAcid | Reverse Microemulsion | Negative | 10.9 | 164.5 | 202.7 | -45.4 | -11.6 | SHSY5Y | 30000 | H | Human | BoneMarrow | Epithelial | Adult | L | 6 | 5 | MTT | TetrazoliumSalt |  | 100.38 |  | 41 | 10.1002/jat.3213
995 | 2016 | IronOxide | I | Sphere | OleicAcid | Reverse Microemulsion | Negative | 10.9 | 164.5 | 202.7 | -45.4 | -11.6 | SHSY5Y | 30000 | H | Human | BoneMarrow | Epithelial | Adult | L | 6 | 10 | MTT | TetrazoliumSalt |  | 96.923 |  | 41 | 10.1002/jat.3213
996 | 2016 | IronOxide | I | Sphere | OleicAcid | Reverse Microemulsion | Negative | 10.9 | 164.5 | 202.7 | -45.4 | -11.6 | SHSY5Y | 30000 | H | Human | BoneMarrow | Epithelial | Adult | L | 6 | 25 | MTT | TetrazoliumSalt |  | 101.54 |  | 41 | 10.1002/jat.3213
997 | 2016 | IronOxide | I | Sphere | OleicAcid | Reverse Microemulsion | Negative | 10.9 | 164.5 | 202.7 | -45.4 | -11.6 | SHSY5Y | 30000 | H | Human | BoneMarrow | Epithelial | Adult | L | 6 | 50 | MTT | TetrazoliumSalt |  | 96.346 |  | 41 | 10.1002/jat.3213
998 | 2016 | IronOxide | I | Sphere | OleicAcid | Reverse Microemulsion | Negative | 10.9 | 164.5 | 202.7 | -45.4 | -11.6 | SHSY5Y | 30000 | H | Human | BoneMarrow | Epithelial | Adult | L | 6 | 75 | MTT | TetrazoliumSalt |  | 100.1 |  | 41 | 10.1002/jat.3213
999 | 2016 | IronOxide | I | Sphere | OleicAcid | Reverse Microemulsion | Negative | 10.9 | 164.5 | 202.7 | -45.4 | -11.6 | SHSY5Y | 30000 | H | Human | BoneMarrow | Epithelial | Adult | L | 6 | 100 | MTT | TetrazoliumSalt |  | 100.38 |  | 41 | 10.1002/jat.3213
1000 | 2016 | IronOxide | I | Sphere | OleicAcid | Reverse Microemulsion | Negative | 10.9 | 164.5 | 202.7 | -45.4 | -11.6 | SHSY5Y | 30000 | H | Human | BoneMarrow | Epithelial | Adult | L | 6 | 150 | MTT | TetrazoliumSalt |  | 101.54 |  | 41 | 10.1002/jat.3213
1001 | 2016 | IronOxide | I | Sphere | OleicAcid | Reverse Microemulsion | Negative | 10.9 | 164.5 | 202.7 | -45.4 | -11.6 | SHSY5Y | 30000 | H | Human | BoneMarrow | Epithelial | Adult | L | 6 | 175 | MTT | TetrazoliumSalt |  | 98.654 |  | 41 | 10.1002/jat.3213
1002 | 2016 | IronOxide | I | Sphere | OleicAcid | Reverse Microemulsion | Negative | 10.9 | 164.5 | 202.7 | -45.4 | -11.6 | SHSY5Y | 30000 | H | Human | BoneMarrow | Epithelial | Adult | L | 6 | 200 | MTT | TetrazoliumSalt |  | 101.25 |  | 41 | 10.1002/jat.3213
1003 | 2016 | IronOxide | I | Sphere | OleicAcid | Reverse Microemulsion | Negative | 10.9 | 164.5 | 202.7 | -45.4 | -11.6 | SHSY5Y | 30000 | H | Human | BoneMarrow | Epithelial | Adult | L | 6 | 300 | MTT | TetrazoliumSalt |  | 100.1 |  | 41 | 10.1002/jat.3213
1004 | 2016 | IronOxide | I | Sphere | Silica | Reverse Microemulsion | Negative | 10 | 93.3 | 111.1 | -31.8 | -10.3 | SHSY5Y | 30000 | H | Human | BoneMarrow | Epithelial | Adult | L | 24 | 5 | MTT | TetrazoliumSalt |  | 96.535 |  | 41 | 10.1002/jat.3213
1005 | 2016 | IronOxide | I | Sphere | Silica | Reverse Microemulsion | Negative | 10 | 93.3 | 111.1 | -31.8 | -10.3 | SHSY5Y | 30000 | H | Human | BoneMarrow | Epithelial | Adult | L | 24 | 10 | MTT | TetrazoliumSalt |  | 89.109 |  | 41 | 10.1002/jat.3213
1006 | 2016 | IronOxide | I | Sphere | Silica | Reverse Microemulsion | Negative | 10 | 93.3 | 111.1 | -31.8 | -10.3 | SHSY5Y | 30000 | H | Human | BoneMarrow | Epithelial | Adult | L | 24 | 25 | MTT | TetrazoliumSalt |  | 99.257 |  | 41 | 10.1002/jat.3213
1007 | 2016 | IronOxide | I | Sphere | Silica | Reverse Microemulsion | Negative | 10 | 93.3 | 111.1 | -31.8 | -10.3 | SHSY5Y | 30000 | H | Human | BoneMarrow | Epithelial | Adult | L | 24 | 50 | MTT | TetrazoliumSalt |  | 93.069 |  | 41 | 10.1002/jat.3213
1008 | 2016 | IronOxide | I | Sphere | Silica | Reverse Microemulsion | Negative | 10 | 93.3 | 111.1 | -31.8 | -10.3 | SHSY5Y | 30000 | H | Human | BoneMarrow | Epithelial | Adult | L | 24 | 75 | MTT | TetrazoliumSalt |  | 99.01 |  | 41 | 10.1002/jat.3213
1009 | 2016 | IronOxide | I | Sphere | Silica | Reverse Microemulsion | Negative | 10 | 93.3 | 111.1 | -31.8 | -10.3 | SHSY5Y | 30000 | H | Human | BoneMarrow | Epithelial | Adult | L | 24 | 100 | MTT | TetrazoliumSalt |  | 103.22 |  | 41 | 10.1002/jat.3213
1010 | 2016 | IronOxide | I | Sphere | Silica | Reverse Microemulsion | Negative | 10 | 93.3 | 111.1 | -31.8 | -10.3 | SHSY5Y | 30000 | H | Human | BoneMarrow | Epithelial | Adult | L | 24 | 150 | MTT | TetrazoliumSalt |  | 107.67 |  | 41 | 10.1002/jat.3213
1011 | 2016 | IronOxide | I | Sphere | Silica | Reverse Microemulsion | Negative | 10 | 93.3 | 111.1 | -31.8 | -10.3 | SHSY5Y | 30000 | H | Human | BoneMarrow | Epithelial | Adult | L | 24 | 175 | MTT | TetrazoliumSalt |  | 107.18 |  | 41 | 10.1002/jat.3213
1012 | 2016 | IronOxide | I | Sphere | Silica | Reverse Microemulsion | Negative | 10 | 93.3 | 111.1 | -31.8 | -10.3 | SHSY5Y | 30000 | H | Human | BoneMarrow | Epithelial | Adult | L | 24 | 200 | MTT | TetrazoliumSalt |  | 106.19 |  | 41 | 10.1002/jat.3213
1013 | 2016 | IronOxide | I | Sphere | Silica | Reverse Microemulsion | Negative | 10 | 93.3 | 111.1 | -31.8 | -10.3 | SHSY5Y | 30000 | H | Human | BoneMarrow | Epithelial | Adult | L | 24 | 300 | MTT | TetrazoliumSalt |  | 96.04 |  | 41 | 10.1002/jat.3213
1014 | 2016 | IronOxide | I | Sphere | OleicAcid | Reverse Microemulsion | Negative | 10.9 | 164.5 | 202.7 | -45.4 | -11.6 | SHSY5Y | 30000 | H | Human | BoneMarrow | Epithelial | Adult | L | 24 | 5 | MTT | TetrazoliumSalt |  | 96.058 |  | 41 | 10.1002/jat.3213
1015 | 2016 | IronOxide | I | Sphere | OleicAcid | Reverse Microemulsion | Negative | 10.9 | 164.5 | 202.7 | -45.4 | -11.6 | SHSY5Y | 30000 | H | Human | BoneMarrow | Epithelial | Adult | L | 24 | 10 | MTT | TetrazoliumSalt |  | 88.558 |  | 41 | 10.1002/jat.3213
1016 | 2016 | IronOxide | I | Sphere | OleicAcid | Reverse Microemulsion | Negative | 10.9 | 164.5 | 202.7 | -45.4 | -11.6 | SHSY5Y | 30000 | H | Human | BoneMarrow | Epithelial | Adult | L | 24 | 25 | MTT | TetrazoliumSalt |  | 98.654 |  | 41 | 10.1002/jat.3213
1017 | 2016 | IronOxide | I | Sphere | OleicAcid | Reverse Microemulsion | Negative | 10.9 | 164.5 | 202.7 | -45.4 | -11.6 | SHSY5Y | 30000 | H | Human | BoneMarrow | Epithelial | Adult | L | 24 | 50 | MTT | TetrazoliumSalt |  | 92.596 |  | 41 | 10.1002/jat.3213
1018 | 2016 | IronOxide | I | Sphere | OleicAcid | Reverse Microemulsion | Negative | 10.9 | 164.5 | 202.7 | -45.4 | -11.6 | SHSY5Y | 30000 | H | Human | BoneMarrow | Epithelial | Adult | L | 24 | 75 | MTT | TetrazoliumSalt |  | 98.654 |  | 41 | 10.1002/jat.3213
1019 | 2016 | IronOxide | I | Sphere | OleicAcid | Reverse Microemulsion | Negative | 10.9 | 164.5 | 202.7 | -45.4 | -11.6 | SHSY5Y | 30000 | H | Human | BoneMarrow | Epithelial | Adult | L | 24 | 100 | MTT | TetrazoliumSalt |  | 102.69 |  | 41 | 10.1002/jat.3213
1020 | 2016 | IronOxide | I | Sphere | OleicAcid | Reverse Microemulsion | Negative | 10.9 | 164.5 | 202.7 | -45.4 | -11.6 | SHSY5Y | 30000 | H | Human | BoneMarrow | Epithelial | Adult | L | 24 | 150 | MTT | TetrazoliumSalt |  | 107.31 |  | 41 | 10.1002/jat.3213
1021 | 2016 | IronOxide | I | Sphere | OleicAcid | Reverse Microemulsion | Negative | 10.9 | 164.5 | 202.7 | -45.4 | -11.6 | SHSY5Y | 30000 | H | Human | BoneMarrow | Epithelial | Adult | L | 24 | 175 | MTT | TetrazoliumSalt |  | 106.44 |  | 41 | 10.1002/jat.3213
1022 | 2016 | IronOxide | I | Sphere | OleicAcid | Reverse Microemulsion | Negative | 10.9 | 164.5 | 202.7 | -45.4 | -11.6 | SHSY5Y | 30000 | H | Human | BoneMarrow | Epithelial | Adult | L | 24 | 200 | MTT | TetrazoliumSalt |  | 105.87 |  | 41 | 10.1002/jat.3213
1023 | 2016 | IronOxide | I | Sphere | OleicAcid | Reverse Microemulsion | Negative | 10.9 | 164.5 | 202.7 | -45.4 | -11.6 | SHSY5Y | 30000 | H | Human | BoneMarrow | Epithelial | Adult | L | 24 | 300 | MTT | TetrazoliumSalt |  | 95.481 |  | 41 | 10.1002/jat.3213
1024 | 2016 | IronOxide | I | Sphere | Silica | Reverse Microemulsion | Negative | 10 | 93.3 | 111.1 | -31.8 | -10.3 | SHSY5Y | 30000 | H | Human | BoneMarrow | Epithelial | Adult | L | 3 | 5 | NRU | NeutralRed |  | 108.02 |  | 41 | 10.1002/jat.3213
1025 | 2016 | IronOxide | I | Sphere | Silica | Reverse Microemulsion | Negative | 10 | 93.3 | 111.1 | -31.8 | -10.3 | SHSY5Y | 30000 | H | Human | BoneMarrow | Epithelial | Adult | L | 3 | 10 | NRU | NeutralRed |  | 99.543 |  | 41 | 10.1002/jat.3213
1026 | 2016 | IronOxide | I | Sphere | Silica | Reverse Microemulsion | Negative | 10 | 93.3 | 111.1 | -31.8 | -10.3 | SHSY5Y | 30000 | H | Human | BoneMarrow | Epithelial | Adult | L | 3 | 25 | NRU | NeutralRed |  | 102.54 |  | 41 | 10.1002/jat.3213
1027 | 2016 | IronOxide | I | Sphere | Silica | Reverse Microemulsion | Negative | 10 | 93.3 | 111.1 | -31.8 | -10.3 | SHSY5Y | 30000 | H | Human | BoneMarrow | Epithelial | Adult | L | 3 | 50 | NRU | NeutralRed |  | 111.02 |  | 41 | 10.1002/jat.3213
1028 | 2016 | IronOxide | I | Sphere | Silica | Reverse Microemulsion | Negative | 10 | 93.3 | 111.1 | -31.8 | -10.3 | SHSY5Y | 30000 | H | Human | BoneMarrow | Epithelial | Adult | L | 3 | 75 | NRU | NeutralRed |  | 101.79 |  | 41 | 10.1002/jat.3213
1029 | 2016 | IronOxide | I | Sphere | Silica | Reverse Microemulsion | Negative | 10 | 93.3 | 111.1 | -31.8 | -10.3 | SHSY5Y | 30000 | H | Human | BoneMarrow | Epithelial | Adult | L | 3 | 100 | NRU | NeutralRed |  | 106.78 |  | 41 | 10.1002/jat.3213
1030 | 2016 | IronOxide | I | Sphere | Silica | Reverse Microemulsion | Negative | 10 | 93.3 | 111.1 | -31.8 | -10.3 | SHSY5Y | 30000 | H | Human | BoneMarrow | Epithelial | Adult | L | 3 | 150 | NRU | NeutralRed |  | 106.78 |  | 41 | 10.1002/jat.3213
1031 | 2016 | IronOxide | I | Sphere | Silica | Reverse Microemulsion | Negative | 10 | 93.3 | 111.1 | -31.8 | -10.3 | SHSY5Y | 30000 | H | Human | BoneMarrow | Epithelial | Adult | L | 3 | 175 | NRU | NeutralRed |  | 103.78 |  | 41 | 10.1002/jat.3213
1032 | 2016 | IronOxide | I | Sphere | Silica | Reverse Microemulsion | Negative | 10 | 93.3 | 111.1 | -31.8 | -10.3 | SHSY5Y | 30000 | H | Human | BoneMarrow | Epithelial | Adult | L | 3 | 200 | NRU | NeutralRed |  | 111.52 |  | 41 | 10.1002/jat.3213
1033 | 2016 | IronOxide | I | Sphere | Silica | Reverse Microemulsion | Negative | 10 | 93.3 | 111.1 | -31.8 | -10.3 | SHSY5Y | 30000 | H | Human | BoneMarrow | Epithelial | Adult | L | 3 | 300 | NRU | NeutralRed |  | 101.79 |  | 41 | 10.1002/jat.3213
1034 | 2016 | IronOxide | I | Sphere | OleicAcid | Reverse Microemulsion | Negative | 10.9 | 164.5 | 202.7 | -45.4 | -11.6 | SHSY5Y | 30000 | H | Human | BoneMarrow | Epithelial | Adult | L | 3 | 5 | NRU | NeutralRed |  | 102.39 |  | 41 | 10.1002/jat.3213
1035 | 2016 | IronOxide | I | Sphere | OleicAcid | Reverse Microemulsion | Negative | 10.9 | 164.5 | 202.7 | -45.4 | -11.6 | SHSY5Y | 30000 | H | Human | BoneMarrow | Epithelial | Adult | L | 3 | 10 | NRU | NeutralRed |  | 103.76 |  | 41 | 10.1002/jat.3213
1036 | 2016 | IronOxide | I | Sphere | OleicAcid | Reverse Microemulsion | Negative | 10.9 | 164.5 | 202.7 | -45.4 | -11.6 | SHSY5Y | 30000 | H | Human | BoneMarrow | Epithelial | Adult | L | 3 | 25 | NRU | NeutralRed |  | 108.99 |  | 41 | 10.1002/jat.3213
1037 | 2016 | IronOxide | I | Sphere | OleicAcid | Reverse Microemulsion | Negative | 10.9 | 164.5 | 202.7 | -45.4 | -11.6 | SHSY5Y | 30000 | H | Human | BoneMarrow | Epithelial | Adult | L | 3 | 50 | NRU | NeutralRed |  | 107.61 |  | 41 | 10.1002/jat.3213
1038 | 2016 | IronOxide | I | Sphere | OleicAcid | Reverse Microemulsion | Negative | 10.9 | 164.5 | 202.7 | -45.4 | -11.6 | SHSY5Y | 30000 | H | Human | BoneMarrow | Epithelial | Adult | L | 3 | 75 | NRU | NeutralRed |  | 112.02 |  | 41 | 10.1002/jat.3213
1039 | 2016 | IronOxide | I | Sphere | OleicAcid | Reverse Microemulsion | Negative | 10.9 | 164.5 | 202.7 | -45.4 | -11.6 | SHSY5Y | 30000 | H | Human | BoneMarrow | Epithelial | Adult | L | 3 | 100 | NRU | NeutralRed |  | 109.82 |  | 41 | 10.1002/jat.3213
1040 | 2016 | IronOxide | I | Sphere | OleicAcid | Reverse Microemulsion | Negative | 10.9 | 164.5 | 202.7 | -45.4 | -11.6 | SHSY5Y | 30000 | H | Human | BoneMarrow | Epithelial | Adult | L | 3 | 150 | NRU | NeutralRed |  | 81.743 |  | 41 | 10.1002/jat.3213
1041 | 2016 | IronOxide | I | Sphere | OleicAcid | Reverse Microemulsion | Negative | 10.9 | 164.5 | 202.7 | -45.4 | -11.6 | SHSY5Y | 30000 | H | Human | BoneMarrow | Epithelial | Adult | L | 3 | 175 | NRU | NeutralRed |  | 111.74 |  | 41 | 10.1002/jat.3213
1042 | 2016 | IronOxide | I | Sphere | OleicAcid | Reverse Microemulsion | Negative | 10.9 | 164.5 | 202.7 | -45.4 | -11.6 | SHSY5Y | 30000 | H | Human | BoneMarrow | Epithelial | Adult | L | 3 | 200 | NRU | NeutralRed |  | 108.44 |  | 41 | 10.1002/jat.3213
1043 | 2016 | IronOxide | I | Sphere | OleicAcid | Reverse Microemulsion | Negative | 10.9 | 164.5 | 202.7 | -45.4 | -11.6 | SHSY5Y | 30000 | H | Human | BoneMarrow | Epithelial | Adult | L | 3 | 300 | NRU | NeutralRed |  | 115.87 |  | 41 | 10.1002/jat.3213
1044 | 2016 | IronOxide | I | Sphere | Silica | Reverse Microemulsion | Negative | 10 | 93.3 | 111.1 | -31.8 | -10.3 | SHSY5Y | 30000 | H | Human | BoneMarrow | Epithelial | Adult | L | 6 | 5 | NRU | NeutralRed |  | 93.555 |  | 41 | 10.1002/jat.3213
1045 | 2016 | IronOxide | I | Sphere | Silica | Reverse Microemulsion | Negative | 10 | 93.3 | 111.1 | -31.8 | -10.3 | SHSY5Y | 30000 | H | Human | BoneMarrow | Epithelial | Adult | L | 6 | 10 | NRU | NeutralRed |  | 101.29 |  | 41 | 10.1002/jat.3213
1046 | 2016 | IronOxide | I | Sphere | Silica | Reverse Microemulsion | Negative | 10 | 93.3 | 111.1 | -31.8 | -10.3 | SHSY5Y | 30000 | H | Human | BoneMarrow | Epithelial | Adult | L | 6 | 25 | NRU | NeutralRed |  | 100.04 |  | 41 | 10.1002/jat.3213
1047 | 2016 | IronOxide | I | Sphere | Silica | Reverse Microemulsion | Negative | 10 | 93.3 | 111.1 | -31.8 | -10.3 | SHSY5Y | 30000 | H | Human | BoneMarrow | Epithelial | Adult | L | 6 | 50 | NRU | NeutralRed |  | 98.295 |  | 41 | 10.1002/jat.3213
1048 | 2016 | IronOxide | I | Sphere | Silica | Reverse Microemulsion | Negative | 10 | 93.3 | 111.1 | -31.8 | -10.3 | SHSY5Y | 30000 | H | Human | BoneMarrow | Epithelial | Adult | L | 6 | 75 | NRU | NeutralRed |  | 100.04 |  | 41 | 10.1002/jat.3213
1049 | 2016 | IronOxide | I | Sphere | Silica | Reverse Microemulsion | Negative | 10 | 93.3 | 111.1 | -31.8 | -10.3 | SHSY5Y | 30000 | H | Human | BoneMarrow | Epithelial | Adult | L | 6 | 100 | NRU | NeutralRed |  | 95.8 |  | 41 | 10.1002/jat.3213
1050 | 2016 | IronOxide | I | Sphere | Silica | Reverse Microemulsion | Negative | 10 | 93.3 | 111.1 | -31.8 | -10.3 | SHSY5Y | 30000 | H | Human | BoneMarrow | Epithelial | Adult | L | 6 | 150 | NRU | NeutralRed |  | 100.04 |  | 41 | 10.1002/jat.3213
1051 | 2016 | IronOxide | I | Sphere | Silica | Reverse Microemulsion | Negative | 10 | 93.3 | 111.1 | -31.8 | -10.3 | SHSY5Y | 30000 | H | Human | BoneMarrow | Epithelial | Adult | L | 6 | 175 | NRU | NeutralRed |  | 102.54 |  | 41 | 10.1002/jat.3213
1052 | 2016 | IronOxide | I | Sphere | Silica | Reverse Microemulsion | Negative | 10 | 93.3 | 111.1 | -31.8 | -10.3 | SHSY5Y | 30000 | H | Human | BoneMarrow | Epithelial | Adult | L | 6 | 200 | NRU | NeutralRed |  | 98.046 |  | 41 | 10.1002/jat.3213
1053 | 2016 | IronOxide | I | Sphere | Silica | Reverse Microemulsion | Negative | 10 | 93.3 | 111.1 | -31.8 | -10.3 | SHSY5Y | 30000 | H | Human | BoneMarrow | Epithelial | Adult | L | 6 | 300 | NRU | NeutralRed |  | 94.553 |  | 41 | 10.1002/jat.3213
1054 | 2016 | IronOxide | I | Sphere | OleicAcid | Reverse Microemulsion | Negative | 10.9 | 164.5 | 202.7 | -45.4 | -11.6 | SHSY5Y | 30000 | H | Human | BoneMarrow | Epithelial | Adult | L | 6 | 5 | NRU | NeutralRed |  | 96.881 |  | 41 | 10.1002/jat.3213
1055 | 2016 | IronOxide | I | Sphere | OleicAcid | Reverse Microemulsion | Negative | 10.9 | 164.5 | 202.7 | -45.4 | -11.6 | SHSY5Y | 30000 | H | Human | BoneMarrow | Epithelial | Adult | L | 6 | 10 | NRU | NeutralRed |  | 101.01 |  | 41 | 10.1002/jat.3213
1056 | 2016 | IronOxide | I | Sphere | OleicAcid | Reverse Microemulsion | Negative | 10.9 | 164.5 | 202.7 | -45.4 | -11.6 | SHSY5Y | 30000 | H | Human | BoneMarrow | Epithelial | Adult | L | 6 | 25 | NRU | NeutralRed |  | 104.59 |  | 41 | 10.1002/jat.3213
1057 | 2016 | IronOxide | I | Sphere | OleicAcid | Reverse Microemulsion | Negative | 10.9 | 164.5 | 202.7 | -45.4 | -11.6 | SHSY5Y | 30000 | H | Human | BoneMarrow | Epithelial | Adult | L | 6 | 50 | NRU | NeutralRed |  | 99.633 |  | 41 | 10.1002/jat.3213
1058 | 2016 | IronOxide | I | Sphere | OleicAcid | Reverse Microemulsion | Negative | 10.9 | 164.5 | 202.7 | -45.4 | -11.6 | SHSY5Y | 30000 | H | Human | BoneMarrow | Epithelial | Adult | L | 6 | 75 | NRU | NeutralRed |  | 101.56 |  | 41 | 10.1002/jat.3213
1059 | 2016 | IronOxide | I | Sphere | OleicAcid | Reverse Microemulsion | Negative | 10.9 | 164.5 | 202.7 | -45.4 | -11.6 | SHSY5Y | 30000 | H | Human | BoneMarrow | Epithelial | Adult | L | 6 | 100 | NRU | NeutralRed |  | 94.679 |  | 41 | 10.1002/jat.3213
1060 | 2016 | IronOxide | I | Sphere | OleicAcid | Reverse Microemulsion | Negative | 10.9 | 164.5 | 202.7 | -45.4 | -11.6 | SHSY5Y | 30000 | H | Human | BoneMarrow | Epithelial | Adult | L | 6 | 150 | NRU | NeutralRed |  | 104.04 |  | 41 | 10.1002/jat.3213
1061 | 2016 | IronOxide | I | Sphere | OleicAcid | Reverse Microemulsion | Negative | 10.9 | 164.5 | 202.7 | -45.4 | -11.6 | SHSY5Y | 30000 | H | Human | BoneMarrow | Epithelial | Adult | L | 6 | 175 | NRU | NeutralRed |  | 103.76 |  | 41 | 10.1002/jat.3213
1062 | 2016 | IronOxide | I | Sphere | OleicAcid | Reverse Microemulsion | Negative | 10.9 | 164.5 | 202.7 | -45.4 | -11.6 | SHSY5Y | 30000 | H | Human | BoneMarrow | Epithelial | Adult | L | 6 | 200 | NRU | NeutralRed |  | 107.34 |  | 41 | 10.1002/jat.3213
1063 | 2016 | IronOxide | I | Sphere | OleicAcid | Reverse Microemulsion | Negative | 10.9 | 164.5 | 202.7 | -45.4 | -11.6 | SHSY5Y | 30000 | H | Human | BoneMarrow | Epithelial | Adult | L | 6 | 300 | NRU | NeutralRed |  | 97.982 |  | 41 | 10.1002/jat.3213
1064 | 2016 | IronOxide | I | Sphere | Silica | Reverse Microemulsion | Negative | 10 | 93.3 | 111.1 | -31.8 | -10.3 | SHSY5Y | 30000 | H | Human | BoneMarrow | Epithelial | Adult | L | 24 | 5 | NRU | NeutralRed |  | 108.52 |  | 41 | 10.1002/jat.3213
1065 | 2016 | IronOxide | I | Sphere | Silica | Reverse Microemulsion | Negative | 10 | 93.3 | 111.1 | -31.8 | -10.3 | SHSY5Y | 30000 | H | Human | BoneMarrow | Epithelial | Adult | L | 24 | 10 | NRU | NeutralRed |  | 108.02 |  | 41 | 10.1002/jat.3213
1066 | 2016 | IronOxide | I | Sphere | Silica | Reverse Microemulsion | Negative | 10 | 93.3 | 111.1 | -31.8 | -10.3 | SHSY5Y | 30000 | H | Human | BoneMarrow | Epithelial | Adult | L | 24 | 25 | NRU | NeutralRed |  | 107.28 |  | 41 | 10.1002/jat.3213
1067 | 2016 | IronOxide | I | Sphere | Silica | Reverse Microemulsion | Negative | 10 | 93.3 | 111.1 | -31.8 | -10.3 | SHSY5Y | 30000 | H | Human | BoneMarrow | Epithelial | Adult | L | 24 | 50 | NRU | NeutralRed |  | 105.53 |  | 41 | 10.1002/jat.3213
1068 | 2016 | IronOxide | I | Sphere | Silica | Reverse Microemulsion | Negative | 10 | 93.3 | 111.1 | -31.8 | -10.3 | SHSY5Y | 30000 | H | Human | BoneMarrow | Epithelial | Adult | L | 24 | 75 | NRU | NeutralRed |  | 112.77 |  | 41 | 10.1002/jat.3213
1069 | 2016 | IronOxide | I | Sphere | Silica | Reverse Microemulsion | Negative | 10 | 93.3 | 111.1 | -31.8 | -10.3 | SHSY5Y | 30000 | H | Human | BoneMarrow | Epithelial | Adult | L | 24 | 100 | NRU | NeutralRed |  | 107.28 |  | 41 | 10.1002/jat.3213
1070 | 2016 | IronOxide | I | Sphere | Silica | Reverse Microemulsion | Negative | 10 | 93.3 | 111.1 | -31.8 | -10.3 | SHSY5Y | 30000 | H | Human | BoneMarrow | Epithelial | Adult | L | 24 | 150 | NRU | NeutralRed |  | 104.28 |  | 41 | 10.1002/jat.3213
1071 | 2016 | IronOxide | I | Sphere | Silica | Reverse Microemulsion | Negative | 10 | 93.3 | 111.1 | -31.8 | -10.3 | SHSY5Y | 30000 | H | Human | BoneMarrow | Epithelial | Adult | L | 24 | 175 | NRU | NeutralRed |  | 98.046 |  | 41 | 10.1002/jat.3213
1072 | 2016 | IronOxide | I | Sphere | Silica | Reverse Microemulsion | Negative | 10 | 93.3 | 111.1 | -31.8 | -10.3 | SHSY5Y | 30000 | H | Human | BoneMarrow | Epithelial | Adult | L | 24 | 200 | NRU | NeutralRed |  | 96.05 |  | 41 | 10.1002/jat.3213
1073 | 2016 | IronOxide | I | Sphere | Silica | Reverse Microemulsion | Negative | 10 | 93.3 | 111.1 | -31.8 | -10.3 | SHSY5Y | 30000 | H | Human | BoneMarrow | Epithelial | Adult | L | 24 | 300 | NRU | NeutralRed |  | 88.316 |  | 41 | 10.1002/jat.3213
1074 | 2016 | IronOxide | I | Sphere | OleicAcid | Reverse Microemulsion | Negative | 10.9 | 164.5 | 202.7 | -45.4 | -11.6 | SHSY5Y | 30000 | H | Human | BoneMarrow | Epithelial | Adult | L | 24 | 5 | NRU | NeutralRed |  | 96.881 |  | 41 | 10.1002/jat.3213
1075 | 2016 | IronOxide | I | Sphere | OleicAcid | Reverse Microemulsion | Negative | 10.9 | 164.5 | 202.7 | -45.4 | -11.6 | SHSY5Y | 30000 | H | Human | BoneMarrow | Epithelial | Adult | L | 24 | 10 | NRU | NeutralRed |  | 105.96 |  | 41 | 10.1002/jat.3213
1076 | 2016 | IronOxide | I | Sphere | OleicAcid | Reverse Microemulsion | Negative | 10.9 | 164.5 | 202.7 | -45.4 | -11.6 | SHSY5Y | 30000 | H | Human | BoneMarrow | Epithelial | Adult | L | 24 | 25 | NRU | NeutralRed |  | 104.59 |  | 41 | 10.1002/jat.3213
1077 | 2016 | IronOxide | I | Sphere | OleicAcid | Reverse Microemulsion | Negative | 10.9 | 164.5 | 202.7 | -45.4 | -11.6 | SHSY5Y | 30000 | H | Human | BoneMarrow | Epithelial | Adult | L | 24 | 50 | NRU | NeutralRed |  | 104.04 |  | 41 | 10.1002/jat.3213
1078 | 2016 | IronOxide | I | Sphere | OleicAcid | Reverse Microemulsion | Negative | 10.9 | 164.5 | 202.7 | -45.4 | -11.6 | SHSY5Y | 30000 | H | Human | BoneMarrow | Epithelial | Adult | L | 24 | 75 | NRU | NeutralRed |  | 107.06 |  | 41 | 10.1002/jat.3213
1079 | 2016 | IronOxide | I | Sphere | OleicAcid | Reverse Microemulsion | Negative | 10.9 | 164.5 | 202.7 | -45.4 | -11.6 | SHSY5Y | 30000 | H | Human | BoneMarrow | Epithelial | Adult | L | 24 | 100 | NRU | NeutralRed |  | 105.69 |  | 41 | 10.1002/jat.3213
1080 | 2016 | IronOxide | I | Sphere | OleicAcid | Reverse Microemulsion | Negative | 10.9 | 164.5 | 202.7 | -45.4 | -11.6 | SHSY5Y | 30000 | H | Human | BoneMarrow | Epithelial | Adult | L | 24 | 150 | NRU | NeutralRed |  | 104.31 |  | 41 | 10.1002/jat.3213
1081 | 2016 | IronOxide | I | Sphere | OleicAcid | Reverse Microemulsion | Negative | 10.9 | 164.5 | 202.7 | -45.4 | -11.6 | SHSY5Y | 30000 | H | Human | BoneMarrow | Epithelial | Adult | L | 24 | 175 | NRU | NeutralRed |  | 102.39 |  | 41 | 10.1002/jat.3213
1082 | 2016 | IronOxide | I | Sphere | OleicAcid | Reverse Microemulsion | Negative | 10.9 | 164.5 | 202.7 | -45.4 | -11.6 | SHSY5Y | 30000 | H | Human | BoneMarrow | Epithelial | Adult | L | 24 | 200 | NRU | NeutralRed |  | 96.33 |  | 41 | 10.1002/jat.3213
1083 | 2016 | IronOxide | I | Sphere | OleicAcid | Reverse Microemulsion | Negative | 10.9 | 164.5 | 202.7 | -45.4 | -11.6 | SHSY5Y | 30000 | H | Human | BoneMarrow | Epithelial | Adult | L | 24 | 300 | NRU | NeutralRed |  | 97.431 |  | 41 | 10.1002/jat.3213
1084 | 2013 | ZnO | I | Sphere | None | Commercial | Negative | 100 | 243.7 | 273.4 | -8.23 | -11.7 | SHSY5Y | 350000 | H | Human | BoneMarrow | Epithelial | Adult | L | 3 | 10 | MTT | TetrazoliumSalt |  | 97.431 |  | 42 | 10.1016/j.envint.2013.02.013
1085 | 2013 | ZnO | I | Sphere | None | Commercial | Negative | 100 | 243.7 | 273.4 | -8.23 | -11.7 | SHSY5Y | 350000 | H | Human | BoneMarrow | Epithelial | Adult | L | 3 | 15 | MTT | TetrazoliumSalt |  | 90.711 |  | 42 | 10.1016/j.envint.2013.02.013
1086 | 2013 | ZnO | I | Sphere | None | Commercial | Negative | 100 | 243.7 | 273.4 | -8.23 | -11.7 | SHSY5Y | 350000 | H | Human | BoneMarrow | Epithelial | Adult | L | 3 | 20 | MTT | TetrazoliumSalt |  | 89.526 |  | 42 | 10.1016/j.envint.2013.02.013
1087 | 2013 | ZnO | I | Sphere | None | Commercial | Negative | 100 | 243.7 | 273.4 | -8.23 | -11.7 | SHSY5Y | 350000 | H | Human | BoneMarrow | Epithelial | Adult | L | 3 | 25 | MTT | TetrazoliumSalt |  | 76.877 |  | 42 | 10.1016/j.envint.2013.02.013
1088 | 2013 | ZnO | I | Sphere | None | Commercial | Negative | 100 | 243.7 | 273.4 | -8.23 | -11.7 | SHSY5Y | 350000 | H | Human | BoneMarrow | Epithelial | Adult | L | 3 | 30 | MTT | TetrazoliumSalt |  | 71.146 |  | 42 | 10.1016/j.envint.2013.02.013
1089 | 2013 | ZnO | I | Sphere | None | Commercial | Negative | 100 | 243.7 | 273.4 | -8.23 | -11.7 | SHSY5Y | 350000 | H | Human | BoneMarrow | Epithelial | Adult | L | 3 | 35 | MTT | TetrazoliumSalt |  | 64.822 |  | 42 | 10.1016/j.envint.2013.02.013
1090 | 2013 | ZnO | I | Sphere | None | Commercial | Negative | 100 | 243.7 | 273.4 | -8.23 | -11.7 | SHSY5Y | 350000 | H | Human | BoneMarrow | Epithelial | Adult | L | 3 | 40 | MTT | TetrazoliumSalt |  | 61.66 |  | 42 | 10.1016/j.envint.2013.02.013
1091 | 2013 | ZnO | I | Sphere | None | Commercial | Negative | 100 | 243.7 | 273.4 | -8.23 | -11.7 | SHSY5Y | 350000 | H | Human | BoneMarrow | Epithelial | Adult | L | 3 | 80 | MTT | TetrazoliumSalt |  | 48.419 |  | 42 | 10.1016/j.envint.2013.02.013
1092 | 2013 | ZnO | I | Sphere | None | Commercial | Negative | 100 | 243.7 | 273.4 | -8.23 | -11.7 | SHSY5Y | 350000 | H | Human | BoneMarrow | Epithelial | Adult | L | 6 | 10 | MTT | TetrazoliumSalt |  | 95.85 |  | 42 | 10.1016/j.envint.2013.02.013
1093 | 2013 | ZnO | I | Sphere | None | Commercial | Negative | 100 | 243.7 | 273.4 | -8.23 | -11.7 | SHSY5Y | 350000 | H | Human | BoneMarrow | Epithelial | Adult | L | 6 | 15 | MTT | TetrazoliumSalt |  | 86.759 |  | 42 | 10.1016/j.envint.2013.02.013
1094 | 2013 | ZnO | I | Sphere | None | Commercial | Negative | 100 | 243.7 | 273.4 | -8.23 | -11.7 | SHSY5Y | 350000 | H | Human | BoneMarrow | Epithelial | Adult | L | 6 | 20 | MTT | TetrazoliumSalt |  | 81.225 |  | 42 | 10.1016/j.envint.2013.02.013
1095 | 2013 | ZnO | I | Sphere | None | Commercial | Negative | 100 | 243.7 | 273.4 | -8.23 | -11.7 | SHSY5Y | 350000 | H | Human | BoneMarrow | Epithelial | Adult | L | 6 | 25 | MTT | TetrazoliumSalt |  | 72.53 |  | 42 | 10.1016/j.envint.2013.02.013
1096 | 2013 | ZnO | I | Sphere | None | Commercial | Negative | 100 | 243.7 | 273.4 | -8.23 | -11.7 | SHSY5Y | 350000 | H | Human | BoneMarrow | Epithelial | Adult | L | 6 | 30 | MTT | TetrazoliumSalt |  | 68.577 |  | 42 | 10.1016/j.envint.2013.02.013
1097 | 2013 | ZnO | I | Sphere | None | Commercial | Negative | 100 | 243.7 | 273.4 | -8.23 | -11.7 | SHSY5Y | 350000 | H | Human | BoneMarrow | Epithelial | Adult | L | 6 | 35 | MTT | TetrazoliumSalt |  | 61.067 |  | 42 | 10.1016/j.envint.2013.02.013
1098 | 2013 | ZnO | I | Sphere | None | Commercial | Negative | 100 | 243.7 | 273.4 | -8.23 | -11.7 | SHSY5Y | 350000 | H | Human | BoneMarrow | Epithelial | Adult | L | 6 | 40 | MTT | TetrazoliumSalt |  | 57.115 |  | 42 | 10.1016/j.envint.2013.02.013
1099 | 2013 | ZnO | I | Sphere | None | Commercial | Negative | 100 | 243.7 | 273.4 | -8.23 | -11.7 | SHSY5Y | 350000 | H | Human | BoneMarrow | Epithelial | Adult | L | 6 | 80 | MTT | TetrazoliumSalt |  | 30.435 |  | 42 | 10.1016/j.envint.2013.02.013
1100 | 2013 | ZnO | I | Sphere | None | Commercial | Negative | 100 | 243.7 | 273.4 | -8.23 | -11.7 | SHSY5Y | 350000 | H | Human | BoneMarrow | Epithelial | Adult | L | 24 | 10 | MTT | TetrazoliumSalt |  | 79.249 |  | 42 | 10.1016/j.envint.2013.02.013
1101 | 2013 | ZnO | I | Sphere | None | Commercial | Negative | 100 | 243.7 | 273.4 | -8.23 | -11.7 | SHSY5Y | 350000 | H | Human | BoneMarrow | Epithelial | Adult | L | 24 | 15 | MTT | TetrazoliumSalt |  | 80.237 |  | 42 | 10.1016/j.envint.2013.02.013
1102 | 2013 | ZnO | I | Sphere | None | Commercial | Negative | 100 | 243.7 | 273.4 | -8.23 | -11.7 | SHSY5Y | 350000 | H | Human | BoneMarrow | Epithelial | Adult | L | 24 | 20 | MTT | TetrazoliumSalt |  | 72.134 |  | 42 | 10.1016/j.envint.2013.02.013
1103 | 2013 | ZnO | I | Sphere | None | Commercial | Negative | 100 | 243.7 | 273.4 | -8.23 | -11.7 | SHSY5Y | 350000 | H | Human | BoneMarrow | Epithelial | Adult | L | 24 | 25 | MTT | TetrazoliumSalt |  | 14.625 |  | 42 | 10.1016/j.envint.2013.02.013
1104 | 2013 | ZnO | I | Sphere | None | Commercial | Negative | 100 | 243.7 | 273.4 | -8.23 | -11.7 | SHSY5Y | 350000 | H | Human | BoneMarrow | Epithelial | Adult | L | 24 | 30 | MTT | TetrazoliumSalt |  | 11.858 |  | 42 | 10.1016/j.envint.2013.02.013
1105 | 2013 | ZnO | I | Sphere | None | Commercial | Negative | 100 | 243.7 | 273.4 | -8.23 | -11.7 | SHSY5Y | 350000 | H | Human | BoneMarrow | Epithelial | Adult | L | 24 | 35 | MTT | TetrazoliumSalt |  | 9.6838 |  | 42 | 10.1016/j.envint.2013.02.013
1106 | 2013 | ZnO | I | Sphere | None | Commercial | Negative | 100 | 243.7 | 273.4 | -8.23 | -11.7 | SHSY5Y | 350000 | H | Human | BoneMarrow | Epithelial | Adult | L | 24 | 40 | MTT | TetrazoliumSalt |  | 9.2885 |  | 42 | 10.1016/j.envint.2013.02.013
1107 | 2013 | ZnO | I | Sphere | None | Commercial | Negative | 100 | 243.7 | 273.4 | -8.23 | -11.7 | SHSY5Y | 350000 | H | Human | BoneMarrow | Epithelial | Adult | L | 24 | 80 | MTT | TetrazoliumSalt |  | -3.5573 |  | 42 | 10.1016/j.envint.2013.02.013
1108 | 2013 | ZnO | I | Sphere | None | Commercial | Negative | 100 | 243.7 | 273.4 | -8.23 | -11.7 | SHSY5Y | 350000 | H | Human | BoneMarrow | Epithelial | Adult | L | 48 | 10 | MTT | TetrazoliumSalt |  | 77.273 |  | 42 | 10.1016/j.envint.2013.02.013
1109 | 2013 | ZnO | I | Sphere | None | Commercial | Negative | 100 | 243.7 | 273.4 | -8.23 | -11.7 | SHSY5Y | 350000 | H | Human | BoneMarrow | Epithelial | Adult | L | 48 | 15 | MTT | TetrazoliumSalt |  | 72.134 |  | 42 | 10.1016/j.envint.2013.02.013
1110 | 2013 | ZnO | I | Sphere | None | Commercial | Negative | 100 | 243.7 | 273.4 | -8.23 | -11.7 | SHSY5Y | 350000 | H | Human | BoneMarrow | Epithelial | Adult | L | 48 | 20 | MTT | TetrazoliumSalt |  | 56.719 |  | 42 | 10.1016/j.envint.2013.02.013
1111 | 2013 | ZnO | I | Sphere | None | Commercial | Negative | 100 | 243.7 | 273.4 | -8.23 | -11.7 | SHSY5Y | 350000 | H | Human | BoneMarrow | Epithelial | Adult | L | 48 | 25 | MTT | TetrazoliumSalt |  | 10.079 |  | 42 | 10.1016/j.envint.2013.02.013
1112 | 2013 | ZnO | I | Sphere | None | Commercial | Negative | 100 | 243.7 | 273.4 | -8.23 | -11.7 | SHSY5Y | 350000 | H | Human | BoneMarrow | Epithelial | Adult | L | 48 | 30 | MTT | TetrazoliumSalt |  | 9.0909 |  | 42 | 10.1016/j.envint.2013.02.013
1113 | 2013 | ZnO | I | Sphere | None | Commercial | Negative | 100 | 243.7 | 273.4 | -8.23 | -11.7 | SHSY5Y | 350000 | H | Human | BoneMarrow | Epithelial | Adult | L | 48 | 35 | MTT | TetrazoliumSalt |  | 7.9051 |  | 42 | 10.1016/j.envint.2013.02.013
1114 | 2013 | ZnO | I | Sphere | None | Commercial | Negative | 100 | 243.7 | 273.4 | -8.23 | -11.7 | SHSY5Y | 350000 | H | Human | BoneMarrow | Epithelial | Adult | L | 48 | 40 | MTT | TetrazoliumSalt |  | 7.9051 |  | 42 | 10.1016/j.envint.2013.02.013
1115 | 2013 | ZnO | I | Sphere | None | Commercial | Negative | 100 | 243.7 | 273.4 | -8.23 | -11.7 | SHSY5Y | 350000 | H | Human | BoneMarrow | Epithelial | Adult | L | 3 | 10 | NRU | NeutralRed |  | 101.97 |  | 42 | 10.1016/j.envint.2013.02.013
1116 | 2013 | ZnO | I | Sphere | None | Commercial | Negative | 100 | 243.7 | 273.4 | -8.23 | -11.7 | SHSY5Y | 350000 | H | Human | BoneMarrow | Epithelial | Adult | L | 3 | 15 | NRU | NeutralRed |  | 92.358 |  | 42 | 10.1016/j.envint.2013.02.013
1117 | 2013 | ZnO | I | Sphere | None | Commercial | Negative | 100 | 243.7 | 273.4 | -8.23 | -11.7 | SHSY5Y | 350000 | H | Human | BoneMarrow | Epithelial | Adult | L | 3 | 20 | NRU | NeutralRed |  | 86.463 |  | 42 | 10.1016/j.envint.2013.02.013
1118 | 2013 | ZnO | I | Sphere | None | Commercial | Negative | 100 | 243.7 | 273.4 | -8.23 | -11.7 | SHSY5Y | 350000 | H | Human | BoneMarrow | Epithelial | Adult | L | 3 | 25 | NRU | NeutralRed |  | 65.066 |  | 42 | 10.1016/j.envint.2013.02.013
1119 | 2013 | ZnO | I | Sphere | None | Commercial | Negative | 100 | 243.7 | 273.4 | -8.23 | -11.7 | SHSY5Y | 350000 | H | Human | BoneMarrow | Epithelial | Adult | L | 3 | 30 | NRU | NeutralRed |  | 56.769 |  | 42 | 10.1016/j.envint.2013.02.013
1120 | 2013 | ZnO | I | Sphere | None | Commercial | Negative | 100 | 243.7 | 273.4 | -8.23 | -11.7 | SHSY5Y | 350000 | H | Human | BoneMarrow | Epithelial | Adult | L | 3 | 35 | NRU | NeutralRed |  | 56.769 |  | 42 | 10.1016/j.envint.2013.02.013
1121 | 2013 | ZnO | I | Sphere | None | Commercial | Negative | 100 | 243.7 | 273.4 | -8.23 | -11.7 | SHSY5Y | 350000 | H | Human | BoneMarrow | Epithelial | Adult | L | 3 | 40 | NRU | NeutralRed |  | 50.437 |  | 42 | 10.1016/j.envint.2013.02.013
1122 | 2013 | ZnO | I | Sphere | None | Commercial | Negative | 100 | 243.7 | 273.4 | -8.23 | -11.7 | SHSY5Y | 350000 | H | Human | BoneMarrow | Epithelial | Adult | L | 3 | 80 | NRU | NeutralRed |  | 61.572 |  | 42 | 10.1016/j.envint.2013.02.013
1123 | 2013 | ZnO | I | Sphere | None | Commercial | Negative | 100 | 243.7 | 273.4 | -8.23 | -11.7 | SHSY5Y | 350000 | H | Human | BoneMarrow | Epithelial | Adult | L | 6 | 10 | NRU | NeutralRed |  | 104.8 |  | 42 | 10.1016/j.envint.2013.02.013
1124 | 2013 | ZnO | I | Sphere | None | Commercial | Negative | 100 | 243.7 | 273.4 | -8.23 | -11.7 | SHSY5Y | 350000 | H | Human | BoneMarrow | Epithelial | Adult | L | 6 | 15 | NRU | NeutralRed |  | 100.44 |  | 42 | 10.1016/j.envint.2013.02.013
1125 | 2013 | ZnO | I | Sphere | None | Commercial | Negative | 100 | 243.7 | 273.4 | -8.23 | -11.7 | SHSY5Y | 350000 | H | Human | BoneMarrow | Epithelial | Adult | L | 6 | 20 | NRU | NeutralRed |  | 105.9 |  | 42 | 10.1016/j.envint.2013.02.013
1126 | 2013 | ZnO | I | Sphere | None | Commercial | Negative | 100 | 243.7 | 273.4 | -8.23 | -11.7 | SHSY5Y | 350000 | H | Human | BoneMarrow | Epithelial | Adult | L | 6 | 25 | NRU | NeutralRed |  | 76.856 |  | 42 | 10.1016/j.envint.2013.02.013
1127 | 2013 | ZnO | I | Sphere | None | Commercial | Negative | 100 | 243.7 | 273.4 | -8.23 | -11.7 | SHSY5Y | 350000 | H | Human | BoneMarrow | Epithelial | Adult | L | 6 | 30 | NRU | NeutralRed |  | 60.262 |  | 42 | 10.1016/j.envint.2013.02.013
1128 | 2013 | ZnO | I | Sphere | None | Commercial | Negative | 100 | 243.7 | 273.4 | -8.23 | -11.7 | SHSY5Y | 350000 | H | Human | BoneMarrow | Epithelial | Adult | L | 6 | 35 | NRU | NeutralRed |  | 56.114 |  | 42 | 10.1016/j.envint.2013.02.013
1129 | 2013 | ZnO | I | Sphere | None | Commercial | Negative | 100 | 243.7 | 273.4 | -8.23 | -11.7 | SHSY5Y | 350000 | H | Human | BoneMarrow | Epithelial | Adult | L | 6 | 40 | NRU | NeutralRed |  | 53.275 |  | 42 | 10.1016/j.envint.2013.02.013
1130 | 2013 | ZnO | I | Sphere | None | Commercial | Negative | 100 | 243.7 | 273.4 | -8.23 | -11.7 | SHSY5Y | 350000 | H | Human | BoneMarrow | Epithelial | Adult | L | 6 | 80 | NRU | NeutralRed |  | 59.825 |  | 42 | 10.1016/j.envint.2013.02.013
1131 | 2013 | ZnO | I | Sphere | None | Commercial | Negative | 100 | 243.7 | 273.4 | -8.23 | -11.7 | SHSY5Y | 350000 | H | Human | BoneMarrow | Epithelial | Adult | L | 24 | 10 | NRU | NeutralRed |  | 104.8 |  | 42 | 10.1016/j.envint.2013.02.013
1132 | 2013 | ZnO | I | Sphere | None | Commercial | Negative | 100 | 243.7 | 273.4 | -8.23 | -11.7 | SHSY5Y | 350000 | H | Human | BoneMarrow | Epithelial | Adult | L | 24 | 15 | NRU | NeutralRed |  | 100 |  | 42 | 10.1016/j.envint.2013.02.013
1133 | 2013 | ZnO | I | Sphere | None | Commercial | Negative | 100 | 243.7 | 273.4 | -8.23 | -11.7 | SHSY5Y | 350000 | H | Human | BoneMarrow | Epithelial | Adult | L | 24 | 20 | NRU | NeutralRed |  | 92.795 |  | 42 | 10.1016/j.envint.2013.02.013
1134 | 2013 | ZnO | I | Sphere | None | Commercial | Negative | 100 | 243.7 | 273.4 | -8.23 | -11.7 | SHSY5Y | 350000 | H | Human | BoneMarrow | Epithelial | Adult | L | 24 | 25 | NRU | NeutralRed |  | 75.109 |  | 42 | 10.1016/j.envint.2013.02.013
1135 | 2013 | ZnO | I | Sphere | None | Commercial | Negative | 100 | 243.7 | 273.4 | -8.23 | -11.7 | SHSY5Y | 350000 | H | Human | BoneMarrow | Epithelial | Adult | L | 24 | 30 | NRU | NeutralRed |  | 70.742 |  | 42 | 10.1016/j.envint.2013.02.013
1136 | 2013 | ZnO | I | Sphere | None | Commercial | Negative | 100 | 243.7 | 273.4 | -8.23 | -11.7 | SHSY5Y | 350000 | H | Human | BoneMarrow | Epithelial | Adult | L | 24 | 35 | NRU | NeutralRed |  | 68.996 |  | 42 | 10.1016/j.envint.2013.02.013
1137 | 2013 | ZnO | I | Sphere | None | Commercial | Negative | 100 | 243.7 | 273.4 | -8.23 | -11.7 | SHSY5Y | 350000 | H | Human | BoneMarrow | Epithelial | Adult | L | 24 | 40 | NRU | NeutralRed |  | 69.432 |  | 42 | 10.1016/j.envint.2013.02.013
1138 | 2013 | ZnO | I | Sphere | None | Commercial | Negative | 100 | 243.7 | 273.4 | -8.23 | -11.7 | SHSY5Y | 350000 | H | Human | BoneMarrow | Epithelial | Adult | L | 24 | 80 | NRU | NeutralRed |  | 49.345 |  | 42 | 10.1016/j.envint.2013.02.013
1139 | 2013 | ZnO | I | Sphere | None | Commercial | Negative | 100 | 243.7 | 273.4 | -8.23 | -11.7 | SHSY5Y | 350000 | H | Human | BoneMarrow | Epithelial | Adult | L | 48 | 10 | NRU | NeutralRed |  | 96.288 |  | 42 | 10.1016/j.envint.2013.02.013
1140 | 2013 | ZnO | I | Sphere | None | Commercial | Negative | 100 | 243.7 | 273.4 | -8.23 | -11.7 | SHSY5Y | 350000 | H | Human | BoneMarrow | Epithelial | Adult | L | 48 | 15 | NRU | NeutralRed |  | 100.44 |  | 42 | 10.1016/j.envint.2013.02.013
1141 | 2013 | ZnO | I | Sphere | None | Commercial | Negative | 100 | 243.7 | 273.4 | -8.23 | -11.7 | SHSY5Y | 350000 | H | Human | BoneMarrow | Epithelial | Adult | L | 48 | 20 | NRU | NeutralRed |  | 82.314 |  | 42 | 10.1016/j.envint.2013.02.013
1142 | 2013 | ZnO | I | Sphere | None | Commercial | Negative | 100 | 243.7 | 273.4 | -8.23 | -11.7 | SHSY5Y | 350000 | H | Human | BoneMarrow | Epithelial | Adult | L | 48 | 25 | NRU | NeutralRed |  | 63.755 |  | 42 | 10.1016/j.envint.2013.02.013
1143 | 2013 | ZnO | I | Sphere | None | Commercial | Negative | 100 | 243.7 | 273.4 | -8.23 | -11.7 | SHSY5Y | 350000 | H | Human | BoneMarrow | Epithelial | Adult | L | 48 | 30 | NRU | NeutralRed |  | 60.262 |  | 42 | 10.1016/j.envint.2013.02.013
1144 | 2013 | ZnO | I | Sphere | None | Commercial | Negative | 100 | 243.7 | 273.4 | -8.23 | -11.7 | SHSY5Y | 350000 | H | Human | BoneMarrow | Epithelial | Adult | L | 48 | 35 | NRU | NeutralRed |  | 59.607 |  | 42 | 10.1016/j.envint.2013.02.013
1145 | 2013 | ZnO | I | Sphere | None | Commercial | Negative | 100 | 243.7 | 273.4 | -8.23 | -11.7 | SHSY5Y | 350000 | H | Human | BoneMarrow | Epithelial | Adult | L | 48 | 40 | NRU | NeutralRed |  | 64.192 |  | 42 | 10.1016/j.envint.2013.02.013
1146 | 2013 | ZnO | I | Sphere | None | Commercial | Negative | 100 | 243.7 | 273.4 | -8.23 | -11.7 | SHSY5Y | 350000 | H | Human | BoneMarrow | Epithelial | Adult | L | 48 | 80 | NRU | NeutralRed |  | 55.677 |  | 42 | 10.1016/j.envint.2013.02.013
1147 | 2014 | ZnO | I | Sphere | None | Commercial | Negative | 50 |  | 278.8 |  | -11.5 | Macrophages | 400000 | A | Mouse | Peritoneal Cavity | Macrophage | Adult | P | 24 | 1 | MTT | TetrazoliumSalt |  | 91.342 |  | 43 | 10.1016/j.tiv.2013.12.004
1148 | 2014 | ZnO | I | Sphere | None | Commercial | Negative | 50 |  | 278.8 |  | -11.5 | Macrophages | 400000 | A | Mouse | Peritoneal Cavity | Macrophage | Adult | P | 24 | 2.5 | MTT | TetrazoliumSalt |  | 61.905 |  | 43 | 10.1016/j.tiv.2013.12.004
1149 | 2014 | ZnO | I | Sphere | None | Commercial | Negative | 50 |  | 278.8 |  | -11.5 | Macrophages | 400000 | A | Mouse | Peritoneal Cavity | Macrophage | Adult | P | 24 | 5 | MTT | TetrazoliumSalt |  | 31.818 |  | 43 | 10.1016/j.tiv.2013.12.004
1150 | 2014 | ZnO | I | Sphere | None | Commercial | Negative | 50 |  | 278.8 |  | -11.5 | Macrophages | 400000 | A | Mouse | Peritoneal Cavity | Macrophage | Adult | P | 24 | 10 | MTT | TetrazoliumSalt |  | 15.152 |  | 43 | 10.1016/j.tiv.2013.12.004
1151 | 2019 | SiO2 | I | Sphere | None | Sol-Gel Method |  | 21.8 | 18.7 |  |  |  | HUVEC | 100000 | H | Human | Umbilical Vein | Endothelial | Embryonic | P | 24 | 5 | CVS | CrystalViolet |  | 92.5 |  | 44 | 10.1186/s12951-019-0456-4
1152 | 2019 | SiO2 | I | Sphere | None | Sol-Gel Method |  | 21.8 | 18.7 |  |  |  | HUVEC | 100000 | H | Human | Umbilical Vein | Endothelial | Embryonic | P | 24 | 10 | CVS | CrystalViolet |  | 80.208 |  | 44 | 10.1186/s12951-019-0456-4
1153 | 2019 | SiO2 | I | Sphere | None | Sol-Gel Method |  | 21.8 | 18.7 |  |  |  | HUVEC | 100000 | H | Human | Umbilical Vein | Endothelial | Embryonic | P | 24 | 15 | CVS | CrystalViolet |  | 63.958 |  | 44 | 10.1186/s12951-019-0456-4
1154 | 2019 | SiO2 | I | Sphere | None | Sol-Gel Method |  | 21.8 | 18.7 |  |  |  | HUVEC | 100000 | H | Human | Umbilical Vein | Endothelial | Embryonic | P | 24 | 20 | CVS | CrystalViolet |  | 45.417 |  | 44 | 10.1186/s12951-019-0456-4
1155 | 2019 | SiO2 | I | Sphere | None | Sol-Gel Method |  | 21.8 | 18.7 |  |  |  | HUVEC | 100000 | H | Human | Umbilical Vein | Endothelial | Embryonic | P | 24 | 25 | CVS | CrystalViolet |  | 36.458 |  | 44 | 10.1186/s12951-019-0456-4
1156 | 2019 | SiO2 | I | Sphere | None | Sol-Gel Method |  | 31.4 | 30.2 |  |  |  | HUVEC | 100000 | H | Human | Umbilical Vein | Endothelial | Embryonic | P | 24 | 5 | CVS | CrystalViolet |  | 97.292 |  | 44 | 10.1186/s12951-019-0456-4
1157 | 2019 | SiO2 | I | Sphere | None | Sol-Gel Method |  | 31.4 | 30.2 |  |  |  | HUVEC | 100000 | H | Human | Umbilical Vein | Endothelial | Embryonic | P | 24 | 10 | CVS | CrystalViolet |  | 93.958 |  | 44 | 10.1186/s12951-019-0456-4
1158 | 2019 | SiO2 | I | Sphere | None | Sol-Gel Method |  | 31.4 | 30.2 |  |  |  | HUVEC | 100000 | H | Human | Umbilical Vein | Endothelial | Embryonic | P | 24 | 15 | CVS | CrystalViolet |  | 87.083 |  | 44 | 10.1186/s12951-019-0456-4
1159 | 2019 | SiO2 | I | Sphere | None | Sol-Gel Method |  | 31.4 | 30.2 |  |  |  | HUVEC | 100000 | H | Human | Umbilical Vein | Endothelial | Embryonic | P | 24 | 20 | CVS | CrystalViolet |  | 82.5 |  | 44 | 10.1186/s12951-019-0456-4
1160 | 2019 | SiO2 | I | Sphere | None | Sol-Gel Method |  | 31.4 | 30.2 |  |  |  | HUVEC | 100000 | H | Human | Umbilical Vein | Endothelial | Embryonic | P | 24 | 25 | CVS | CrystalViolet |  | 74.167 |  | 44 | 10.1186/s12951-019-0456-4
1161 | 2019 | SiO2 | I | Sphere | None | Sol-Gel Method |  | 56.7 | 50.4 |  |  |  | HUVEC | 100000 | H | Human | Umbilical Vein | Endothelial | Embryonic | P | 24 | 5 | CVS | CrystalViolet |  | 92.5 |  | 44 | 10.1186/s12951-019-0456-4
1162 | 2019 | SiO2 | I | Sphere | None | Sol-Gel Method |  | 56.7 | 50.4 |  |  |  | HUVEC | 100000 | H | Human | Umbilical Vein | Endothelial | Embryonic | P | 24 | 10 | CVS | CrystalViolet |  | 90.625 |  | 44 | 10.1186/s12951-019-0456-4
1163 | 2019 | SiO2 | I | Sphere | None | Sol-Gel Method |  | 56.7 | 50.4 |  |  |  | HUVEC | 100000 | H | Human | Umbilical Vein | Endothelial | Embryonic | P | 24 | 15 | CVS | CrystalViolet |  | 86.25 |  | 44 | 10.1186/s12951-019-0456-4
1164 | 2019 | SiO2 | I | Sphere | None | Sol-Gel Method |  | 56.7 | 50.4 |  |  |  | HUVEC | 100000 | H | Human | Umbilical Vein | Endothelial | Embryonic | P | 24 | 20 | CVS | CrystalViolet |  | 84.167 |  | 44 | 10.1186/s12951-019-0456-4
1165 | 2019 | SiO2 | I | Sphere | None | Sol-Gel Method |  | 56.7 | 50.4 |  |  |  | HUVEC | 100000 | H | Human | Umbilical Vein | Endothelial | Embryonic | P | 24 | 25 | CVS | CrystalViolet |  | 79.792 |  | 44 | 10.1186/s12951-019-0456-4
1166 | 2011 | ZnO | I | Sph/Rho/Rod | None | Commercial |  | 71 |  |  |  |  | HepG2 | 60000 | H | Human | Liver | Epithelial | Adult | L | 48 | 10 | MTT | TetrazoliumSalt |  | 88.254 |  | 45 | 10.1016/j.scitotenv.2011.07.039
1167 | 2011 | ZnO | I | Sph/Rho/Rod | None | Commercial |  | 71 |  |  |  |  | HepG2 | 60000 | H | Human | Liver | Epithelial | Adult | L | 48 | 25 | MTT | TetrazoliumSalt |  | 67.143 |  | 45 | 10.1016/j.scitotenv.2011.07.039
1168 | 2011 | ZnO | I | Sph/Rho/Rod | None | Commercial |  | 71 |  |  |  |  | HepG2 | 60000 | H | Human | Liver | Epithelial | Adult | L | 48 | 50 | MTT | TetrazoliumSalt |  | 10 |  | 45 | 10.1016/j.scitotenv.2011.07.039
1169 | 2011 | ZnO | I | Sph/Rho/Rod | None | Commercial |  | 71 |  |  |  |  | HepG2 | 60000 | H | Human | Liver | Epithelial | Adult | L | 48 | 100 | MTT | TetrazoliumSalt |  | 11.587 |  | 45 | 10.1016/j.scitotenv.2011.07.039
1170 | 2011 | TiO2 | I | Rho/Sph | None | Commercial |  | 42.3 |  |  |  |  | HepG2 | 60000 | H | Human | Liver | Epithelial | Adult | L | 48 | 25 | MTT | TetrazoliumSalt |  | 90.794 |  | 45 | 10.1016/j.scitotenv.2011.07.039
1171 | 2011 | TiO2 | I | Rho/Sph | None | Commercial |  | 42.3 |  |  |  |  | HepG2 | 60000 | H | Human | Liver | Epithelial | Adult | L | 48 | 50 | MTT | TetrazoliumSalt |  | 94.921 |  | 45 | 10.1016/j.scitotenv.2011.07.039
1172 | 2011 | TiO2 | I | Rho/Sph | None | Commercial |  | 42.3 |  |  |  |  | HepG2 | 60000 | H | Human | Liver | Epithelial | Adult | L | 48 | 100 | MTT | TetrazoliumSalt |  | 115.4 |  | 45 | 10.1016/j.scitotenv.2011.07.039
1173 | 2011 | TiO2 | I | Rho/Sph | None | Commercial |  | 42.3 |  |  |  |  | HepG2 | 60000 | H | Human | Liver | Epithelial | Adult | L | 48 | 200 | MTT | TetrazoliumSalt |  | 103.17 |  | 45 | 10.1016/j.scitotenv.2011.07.039
1174 | 2011 | CuO | I | Sphere | None | Commercial |  | 28 |  |  |  |  | HepG2 | 60000 | H | Human | Liver | Epithelial | Adult | L | 48 | 5 | MTT | TetrazoliumSalt |  | 51.746 |  | 45 | 10.1016/j.scitotenv.2011.07.039
1175 | 2011 | CuO | I | Sphere | None | Commercial |  | 28 |  |  |  |  | HepG2 | 60000 | H | Human | Liver | Epithelial | Adult | L | 48 | 10 | MTT | TetrazoliumSalt |  | 38.889 |  | 45 | 10.1016/j.scitotenv.2011.07.039
1176 | 2011 | CuO | I | Sphere | None | Commercial |  | 28 |  |  |  |  | HepG2 | 60000 | H | Human | Liver | Epithelial | Adult | L | 48 | 25 | MTT | TetrazoliumSalt |  | 20.317 |  | 45 | 10.1016/j.scitotenv.2011.07.039
1177 | 2011 | CuO | I | Sphere | None | Commercial |  | 28 |  |  |  |  | HepG2 | 60000 | H | Human | Liver | Epithelial | Adult | L | 48 | 50 | MTT | TetrazoliumSalt |  | 13.651 |  | 45 | 10.1016/j.scitotenv.2011.07.039
1178 | 2011 | Co3O4 | I | Rho/Qua | None | Commercial |  | 78.3 |  |  |  |  | HepG2 | 60000 | H | Human | Liver | Epithelial | Adult | L | 48 | 10 | MTT | TetrazoliumSalt |  | 70.635 |  | 45 | 10.1016/j.scitotenv.2011.07.039
1179 | 2011 | Co3O4 | I | Rho/Qua | None | Commercial |  | 78.3 |  |  |  |  | HepG2 | 60000 | H | Human | Liver | Epithelial | Adult | L | 48 | 25 | MTT | TetrazoliumSalt |  | 42.381 |  | 45 | 10.1016/j.scitotenv.2011.07.039
1180 | 2011 | Co3O4 | I | Rho/Qua | None | Commercial |  | 78.3 |  |  |  |  | HepG2 | 60000 | H | Human | Liver | Epithelial | Adult | L | 48 | 50 | MTT | TetrazoliumSalt |  | 23.968 |  | 45 | 10.1016/j.scitotenv.2011.07.039
1181 | 2011 | Co3O4 | I | Rho/Qua | None | Commercial |  | 78.3 |  |  |  |  | HepG2 | 60000 | H | Human | Liver | Epithelial | Adult | L | 48 | 100 | MTT | TetrazoliumSalt |  | 12.063 |  | 45 | 10.1016/j.scitotenv.2011.07.039
1182 | 2011 | ZnO | I | Sph/Rho/Rod | None | Commercial |  | 71 |  |  |  |  | Hepatocytes | 60000 | A | Catfish | Liver | Epithelial | Adult | P | 48 | 25 | MTT | TetrazoliumSalt |  | 90.095 |  | 45 | 10.1016/j.scitotenv.2011.07.039
1183 | 2011 | ZnO | I | Sph/Rho/Rod | None | Commercial |  | 71 |  |  |  |  | Hepatocytes | 60000 | A | Catfish | Liver | Epithelial | Adult | P | 48 | 50 | MTT | TetrazoliumSalt |  | 85.333 |  | 45 | 10.1016/j.scitotenv.2011.07.039
1184 | 2011 | ZnO | I | Sph/Rho/Rod | None | Commercial |  | 71 |  |  |  |  | Hepatocytes | 60000 | A | Catfish | Liver | Epithelial | Adult | P | 48 | 100 | MTT | TetrazoliumSalt |  | 79.429 |  | 45 | 10.1016/j.scitotenv.2011.07.039
1185 | 2011 | ZnO | I | Sph/Rho/Rod | None | Commercial |  | 71 |  |  |  |  | Hepatocytes | 60000 | A | Catfish | Liver | Epithelial | Adult | P | 48 | 200 | MTT | TetrazoliumSalt |  | 55.81 |  | 45 | 10.1016/j.scitotenv.2011.07.039
1186 | 2011 | TiO2 | I | Rho/Sph | None | Commercial |  | 42.3 |  |  |  |  | Hepatocytes | 60000 | A | Catfish | Liver | Epithelial | Adult | P | 48 | 25 | MTT | TetrazoliumSalt |  | 100.19 |  | 45 | 10.1016/j.scitotenv.2011.07.039
1187 | 2011 | TiO2 | I | Rho/Sph | None | Commercial |  | 42.3 |  |  |  |  | Hepatocytes | 60000 | A | Catfish | Liver | Epithelial | Adult | P | 48 | 50 | MTT | TetrazoliumSalt |  | 93.333 |  | 45 | 10.1016/j.scitotenv.2011.07.039
1188 | 2011 | TiO2 | I | Rho/Sph | None | Commercial |  | 42.3 |  |  |  |  | Hepatocytes | 60000 | A | Catfish | Liver | Epithelial | Adult | P | 48 | 100 | MTT | TetrazoliumSalt |  | 120.38 |  | 45 | 10.1016/j.scitotenv.2011.07.039
1189 | 2011 | TiO2 | I | Rho/Sph | None | Commercial |  | 42.3 |  |  |  |  | Hepatocytes | 60000 | A | Catfish | Liver | Epithelial | Adult | P | 48 | 200 | MTT | TetrazoliumSalt |  | 96.952 |  | 45 | 10.1016/j.scitotenv.2011.07.039
1190 | 2011 | CuO | I | Sphere | None | Commercial |  | 28 |  |  |  |  | Hepatocytes | 60000 | A | Catfish | Liver | Epithelial | Adult | P | 48 | 25 | MTT | TetrazoliumSalt |  | 89.333 |  | 45 | 10.1016/j.scitotenv.2011.07.039
1191 | 2011 | CuO | I | Sphere | None | Commercial |  | 28 |  |  |  |  | Hepatocytes | 60000 | A | Catfish | Liver | Epithelial | Adult | P | 48 | 50 | MTT | TetrazoliumSalt |  | 90.667 |  | 45 | 10.1016/j.scitotenv.2011.07.039
1192 | 2011 | CuO | I | Sphere | None | Commercial |  | 28 |  |  |  |  | Hepatocytes | 60000 | A | Catfish | Liver | Epithelial | Adult | P | 48 | 100 | MTT | TetrazoliumSalt |  | 67.81 |  | 45 | 10.1016/j.scitotenv.2011.07.039
1193 | 2011 | CuO | I | Sphere | None | Commercial |  | 28 |  |  |  |  | Hepatocytes | 60000 | A | Catfish | Liver | Epithelial | Adult | P | 48 | 200 | MTT | TetrazoliumSalt |  | 48.952 |  | 45 | 10.1016/j.scitotenv.2011.07.039
1194 | 2011 | Co3O4 | I | Rho/Qua | None | Commercial |  | 78.3 |  |  |  |  | Hepatocytes | 60000 | A | Catfish | Liver | Epithelial | Adult | P | 48 | 25 | MTT | TetrazoliumSalt |  | 137.9 |  | 45 | 10.1016/j.scitotenv.2011.07.039
1195 | 2011 | Co3O4 | I | Rho/Qua | None | Commercial |  | 78.3 |  |  |  |  | Hepatocytes | 60000 | A | Catfish | Liver | Epithelial | Adult | P | 48 | 50 | MTT | TetrazoliumSalt |  | 114.1 |  | 45 | 10.1016/j.scitotenv.2011.07.039
1196 | 2011 | Co3O4 | I | Rho/Qua | None | Commercial |  | 78.3 |  |  |  |  | Hepatocytes | 60000 | A | Catfish | Liver | Epithelial | Adult | P | 48 | 100 | MTT | TetrazoliumSalt |  | 82.095 |  | 45 | 10.1016/j.scitotenv.2011.07.039
1197 | 2011 | Co3O4 | I | Rho/Qua | None | Commercial |  | 78.3 |  |  |  |  | Hepatocytes | 60000 | A | Catfish | Liver | Epithelial | Adult | P | 48 | 200 | MTT | TetrazoliumSalt |  | 70.095 |  | 45 | 10.1016/j.scitotenv.2011.07.039
1198 | 2013 | TiO2 | I | Sphere | None | Commercial | Negative | 25 |  | 434.1 |  | -7.83 | A549 | 10000 | H | Human | Lung | Epithelial | Adult | L | 6 | 1 | MTT | TetrazoliumSalt |  | 100.97 |  | 46 | 10.1177/0960327112462725
1199 | 2013 | TiO2 | I | Sphere | None | Commercial | Negative | 25 |  | 434.1 |  | -7.83 | A549 | 10000 | H | Human | Lung | Epithelial | Adult | L | 6 | 5 | MTT | TetrazoliumSalt |  | 97.742 |  | 46 | 10.1177/0960327112462725
1200 | 2013 | TiO2 | I | Sphere | None | Commercial | Negative | 25 |  | 434.1 |  | -7.83 | A549 | 10000 | H | Human | Lung | Epithelial | Adult | L | 6 | 10 | MTT | TetrazoliumSalt |  | 95.161 |  | 46 | 10.1177/0960327112462725
1201 | 2013 | TiO2 | I | Sphere | None | Commercial | Negative | 25 |  | 434.1 |  | -7.83 | A549 | 10000 | H | Human | Lung | Epithelial | Adult | L | 6 | 50 | MTT | TetrazoliumSalt |  | 96.935 |  | 46 | 10.1177/0960327112462725
1202 | 2013 | TiO2 | I | Sphere | None | Commercial | Negative | 25 |  | 434.1 |  | -7.83 | A549 | 10000 | H | Human | Lung | Epithelial | Adult | L | 6 | 100 | MTT | TetrazoliumSalt |  | 95.161 |  | 46 | 10.1177/0960327112462725
1203 | 2013 | TiO2 | I | Sphere | None | Commercial | Negative | 25 |  | 434.1 |  | -7.83 | A549 | 10000 | H | Human | Lung | Epithelial | Adult | L | 24 | 1 | MTT | TetrazoliumSalt |  | 97.742 |  | 46 | 10.1177/0960327112462725
1204 | 2013 | TiO2 | I | Sphere | None | Commercial | Negative | 25 |  | 434.1 |  | -7.83 | A549 | 10000 | H | Human | Lung | Epithelial | Adult | L | 24 | 5 | MTT | TetrazoliumSalt |  | 95.645 |  | 46 | 10.1177/0960327112462725
1205 | 2013 | TiO2 | I | Sphere | None | Commercial | Negative | 25 |  | 434.1 |  | -7.83 | A549 | 10000 | H | Human | Lung | Epithelial | Adult | L | 24 | 10 | MTT | TetrazoliumSalt |  | 92.19 |  | 46 | 10.1177/0960327112462725
1206 | 2013 | TiO2 | I | Sphere | None | Commercial | Negative | 25 |  | 434.1 |  | -7.83 | A549 | 10000 | H | Human | Lung | Epithelial | Adult | L | 24 | 50 | MTT | TetrazoliumSalt |  | 87.07 |  | 46 | 10.1177/0960327112462725
1207 | 2013 | TiO2 | I | Sphere | None | Commercial | Negative | 25 |  | 434.1 |  | -7.83 | A549 | 10000 | H | Human | Lung | Epithelial | Adult | L | 24 | 100 | MTT | TetrazoliumSalt |  | 84.34 |  | 46 | 10.1177/0960327112462725
1208 | 2013 | TiO2 | I | Sphere | None | Commercial | Negative | 25 |  | 434.1 |  | -7.83 | A549 | 10000 | H | Human | Lung | Epithelial | Adult | L | 48 | 1 | MTT | TetrazoliumSalt |  | 97.742 |  | 46 | 10.1177/0960327112462725
1209 | 2013 | TiO2 | I | Sphere | None | Commercial | Negative | 25 |  | 434.1 |  | -7.83 | A549 | 10000 | H | Human | Lung | Epithelial | Adult | L | 48 | 5 | MTT | TetrazoliumSalt |  | 92.742 |  | 46 | 10.1177/0960327112462725
1210 | 2013 | TiO2 | I | Sphere | None | Commercial | Negative | 25 |  | 434.1 |  | -7.83 | A549 | 10000 | H | Human | Lung | Epithelial | Adult | L | 48 | 10 | MTT | TetrazoliumSalt |  | 88.72 |  | 46 | 10.1177/0960327112462725
1211 | 2013 | TiO2 | I | Sphere | None | Commercial | Negative | 25 |  | 434.1 |  | -7.83 | A549 | 10000 | H | Human | Lung | Epithelial | Adult | L | 48 | 50 | MTT | TetrazoliumSalt |  | 82.34 |  | 46 | 10.1177/0960327112462725
1212 | 2013 | TiO2 | I | Sphere | None | Commercial | Negative | 25 |  | 434.1 |  | -7.83 | A549 | 10000 | H | Human | Lung | Epithelial | Adult | L | 48 | 100 | MTT | TetrazoliumSalt |  | 78.89 |  | 46 | 10.1177/0960327112462725
1213 | 2018 | TiO2 | I | Sphere | None | Commercial | Negative | 15.84 | 124 |  | -43.29 |  | A549 | 30000 | H | Human | Lung | Epithelial | Adult | L | 48 | 0.1 | MTT | TetrazoliumSalt |  | 89.374 |  | 47 | 10.1080/01480545.2018.1452930
1214 | 2018 | TiO2 | I | Sphere | None | Commercial | Negative | 15.84 | 124 |  | -43.29 |  | A549 | 30000 | H | Human | Lung | Epithelial | Adult | L | 48 | 3 | MTT | TetrazoliumSalt |  | 75.089 |  | 47 | 10.1080/01480545.2018.1452930
1215 | 2018 | TiO2 | I | Sphere | None | Commercial | Negative | 15.84 | 124 |  | -43.29 |  | A549 | 30000 | H | Human | Lung | Epithelial | Adult | L | 48 | 10 | MTT | TetrazoliumSalt |  | 64.109 |  | 47 | 10.1080/01480545.2018.1452930
1216 | 2018 | TiO2 | I | Sphere | None | Commercial | Negative | 15.84 | 124 |  | -43.29 |  | A549 | 30000 | H | Human | Lung | Epithelial | Adult | L | 48 | 30 | MTT | TetrazoliumSalt |  | 25.4 |  | 47 | 10.1080/01480545.2018.1452930
1217 | 2018 | TiO2 | I | Sphere | None | Commercial | Negative | 15.84 | 124 |  | -43.29 |  | A549 | 30000 | H | Human | Lung | Epithelial | Adult | L | 48 | 60 | MTT | TetrazoliumSalt |  | 14.71 |  | 47 | 10.1080/01480545.2018.1452930
1218 | 2018 | TiO2 | I | Sphere | None | Commercial | Negative | 15.84 | 124 |  | -43.29 |  | A549 | 30000 | H | Human | Lung | Epithelial | Adult | L | 48 | 100 | MTT | TetrazoliumSalt |  | 5.51 |  | 47 | 10.1080/01480545.2018.1452930
1219 | 2018 | TiO2 | I | Sphere | None | Commercial | Negative | 24.59 | 172 |  | -14.25 |  | A549 | 30000 | H | Human | Lung | Epithelial | Adult | L | 48 | 0.1 | MTT | TetrazoliumSalt |  | 91.499 |  | 47 | 10.1080/01480545.2018.1452930
1220 | 2018 | TiO2 | I | Sphere | None | Commercial | Negative | 24.59 | 172 |  | -14.25 |  | A549 | 30000 | H | Human | Lung | Epithelial | Adult | L | 48 | 3 | MTT | TetrazoliumSalt |  | 80.283 |  | 47 | 10.1080/01480545.2018.1452930
1221 | 2018 | TiO2 | I | Sphere | None | Commercial | Negative | 24.59 | 172 |  | -14.25 |  | A549 | 30000 | H | Human | Lung | Epithelial | Adult | L | 48 | 10 | MTT | TetrazoliumSalt |  | 64.7 |  | 47 | 10.1080/01480545.2018.1452930
1222 | 2018 | TiO2 | I | Sphere | None | Commercial | Negative | 24.59 | 172 |  | -14.25 |  | A549 | 30000 | H | Human | Lung | Epithelial | Adult | L | 48 | 30 | MTT | TetrazoliumSalt |  | 30.61 |  | 47 | 10.1080/01480545.2018.1452930
1223 | 2018 | TiO2 | I | Sphere | None | Commercial | Negative | 24.59 | 172 |  | -14.25 |  | A549 | 30000 | H | Human | Lung | Epithelial | Adult | L | 48 | 60 | MTT | TetrazoliumSalt |  | 16.6 |  | 47 | 10.1080/01480545.2018.1452930
1224 | 2018 | TiO2 | I | Sphere | None | Commercial | Negative | 24.59 | 172 |  | -14.25 |  | A549 | 30000 | H | Human | Lung | Epithelial | Adult | L | 48 | 100 | MTT | TetrazoliumSalt |  | 8.6 |  | 47 | 10.1080/01480545.2018.1452930
1225 | 2018 | TiO2 | I | Sphere | None | Commercial | Negative | 81.8 | 486 |  | -8.6 |  | A549 | 30000 | H | Human | Lung | Epithelial | Adult | L | 48 | 0.1 | MTT | TetrazoliumSalt |  | 93.152 |  | 47 | 10.1080/01480545.2018.1452930
1226 | 2018 | TiO2 | I | Sphere | None | Commercial | Negative | 81.8 | 486 |  | -8.6 |  | A549 | 30000 | H | Human | Lung | Epithelial | Adult | L | 48 | 3 | MTT | TetrazoliumSalt |  | 90.201 |  | 47 | 10.1080/01480545.2018.1452930
1227 | 2018 | TiO2 | I | Sphere | None | Commercial | Negative | 81.8 | 486 |  | -8.6 |  | A549 | 30000 | H | Human | Lung | Epithelial | Adult | L | 48 | 10 | MTT | TetrazoliumSalt |  | 76.505 |  | 47 | 10.1080/01480545.2018.1452930
1228 | 2018 | TiO2 | I | Sphere | None | Commercial | Negative | 81.8 | 486 |  | -8.6 |  | A549 | 30000 | H | Human | Lung | Epithelial | Adult | L | 48 | 30 | MTT | TetrazoliumSalt |  | 57.4 |  | 47 | 10.1080/01480545.2018.1452930
1229 | 2018 | TiO2 | I | Sphere | None | Commercial | Negative | 81.8 | 486 |  | -8.6 |  | A549 | 30000 | H | Human | Lung | Epithelial | Adult | L | 48 | 60 | MTT | TetrazoliumSalt |  | 37.61 |  | 47 | 10.1080/01480545.2018.1452930
1230 | 2018 | TiO2 | I | Sphere | None | Commercial | Negative | 81.8 | 486 |  | -8.6 |  | A549 | 30000 | H | Human | Lung | Epithelial | Adult | L | 48 | 100 | MTT | TetrazoliumSalt |  | 11.51 |  | 47 | 10.1080/01480545.2018.1452930
1231 | 2018 | TiO2 | I | Sphere | None | Commercial | Negative | 15.84 | 124 |  | -43.29 |  | Caco-2 | 30000 | H | Human | Colon | Epithelial | Adult | L | 48 | 0.1 | MTT | TetrazoliumSalt |  | 87.557 |  | 47 | 10.1080/01480545.2018.1452930
1232 | 2018 | TiO2 | I | Sphere | None | Commercial | Negative | 15.84 | 124 |  | -43.29 |  | Caco-2 | 30000 | H | Human | Colon | Epithelial | Adult | L | 48 | 3 | MTT | TetrazoliumSalt |  | 75.452 |  | 47 | 10.1080/01480545.2018.1452930
1233 | 2018 | TiO2 | I | Sphere | None | Commercial | Negative | 15.84 | 124 |  | -43.29 |  | Caco-2 | 30000 | H | Human | Colon | Epithelial | Adult | L | 48 | 10 | MTT | TetrazoliumSalt |  | 60.52 |  | 47 | 10.1080/01480545.2018.1452930
1234 | 2018 | TiO2 | I | Sphere | None | Commercial | Negative | 15.84 | 124 |  | -43.29 |  | Caco-2 | 30000 | H | Human | Colon | Epithelial | Adult | L | 48 | 30 | MTT | TetrazoliumSalt |  | 26.4 |  | 47 | 10.1080/01480545.2018.1452930
1235 | 2018 | TiO2 | I | Sphere | None | Commercial | Negative | 15.84 | 124 |  | -43.29 |  | Caco-2 | 30000 | H | Human | Colon | Epithelial | Adult | L | 48 | 60 | MTT | TetrazoliumSalt |  | 15.11 |  | 47 | 10.1080/01480545.2018.1452930
1236 | 2018 | TiO2 | I | Sphere | None | Commercial | Negative | 15.84 | 124 |  | -43.29 |  | Caco-2 | 30000 | H | Human | Colon | Epithelial | Adult | L | 48 | 100 | MTT | TetrazoliumSalt |  | 6 |  | 47 | 10.1080/01480545.2018.1452930
1237 | 2018 | TiO2 | I | Sphere | None | Commercial | Negative | 24.59 | 172 |  | -14.25 |  | Caco-2 | 30000 | H | Human | Colon | Epithelial | Adult | L | 48 | 0.1 | MTT | TetrazoliumSalt |  | 90.724 |  | 47 | 10.1080/01480545.2018.1452930
1238 | 2018 | TiO2 | I | Sphere | None | Commercial | Negative | 24.59 | 172 |  | -14.25 |  | Caco-2 | 30000 | H | Human | Colon | Epithelial | Adult | L | 48 | 3 | MTT | TetrazoliumSalt |  | 78.394 |  | 47 | 10.1080/01480545.2018.1452930
1239 | 2018 | TiO2 | I | Sphere | None | Commercial | Negative | 24.59 | 172 |  | -14.25 |  | Caco-2 | 30000 | H | Human | Colon | Epithelial | Adult | L | 48 | 10 | MTT | TetrazoliumSalt |  | 64.706 |  | 47 | 10.1080/01480545.2018.1452930
1240 | 2018 | TiO2 | I | Sphere | None | Commercial | Negative | 24.59 | 172 |  | -14.25 |  | Caco-2 | 30000 | H | Human | Colon | Epithelial | Adult | L | 48 | 30 | MTT | TetrazoliumSalt |  | 41.17 |  | 47 | 10.1080/01480545.2018.1452930
1241 | 2018 | TiO2 | I | Sphere | None | Commercial | Negative | 24.59 | 172 |  | -14.25 |  | Caco-2 | 30000 | H | Human | Colon | Epithelial | Adult | L | 48 | 60 | MTT | TetrazoliumSalt |  | 20.61 |  | 47 | 10.1080/01480545.2018.1452930
1242 | 2018 | TiO2 | I | Sphere | None | Commercial | Negative | 24.59 | 172 |  | -14.25 |  | Caco-2 | 30000 | H | Human | Colon | Epithelial | Adult | L | 48 | 100 | MTT | TetrazoliumSalt |  | 11.425 |  | 47 | 10.1080/01480545.2018.1452930
1243 | 2018 | TiO2 | I | Sphere | None | Commercial | Negative | 81.8 | 486 |  | -8.6 |  | Caco-2 | 30000 | H | Human | Colon | Epithelial | Adult | L | 48 | 0.1 | MTT | TetrazoliumSalt |  | 91.629 |  | 47 | 10.1080/01480545.2018.1452930
1244 | 2018 | TiO2 | I | Sphere | None | Commercial | Negative | 81.8 | 486 |  | -8.6 |  | Caco-2 | 30000 | H | Human | Colon | Epithelial | Adult | L | 48 | 3 | MTT | TetrazoliumSalt |  | 87.557 |  | 47 | 10.1080/01480545.2018.1452930
1245 | 2018 | TiO2 | I | Sphere | None | Commercial | Negative | 81.8 | 486 |  | -8.6 |  | Caco-2 | 30000 | H | Human | Colon | Epithelial | Adult | L | 48 | 10 | MTT | TetrazoliumSalt |  | 78.733 |  | 47 | 10.1080/01480545.2018.1452930
1246 | 2018 | TiO2 | I | Sphere | None | Commercial | Negative | 81.8 | 486 |  | -8.6 |  | Caco-2 | 30000 | H | Human | Colon | Epithelial | Adult | L | 48 | 30 | MTT | TetrazoliumSalt |  | 46.833 |  | 47 | 10.1080/01480545.2018.1452930
1247 | 2018 | TiO2 | I | Sphere | None | Commercial | Negative | 81.8 | 486 |  | -8.6 |  | Caco-2 | 30000 | H | Human | Colon | Epithelial | Adult | L | 48 | 60 | MTT | TetrazoliumSalt |  | 31.674 |  | 47 | 10.1080/01480545.2018.1452930
1248 | 2018 | TiO2 | I | Sphere | None | Commercial | Negative | 81.8 | 486 |  | -8.6 |  | Caco-2 | 30000 | H | Human | Colon | Epithelial | Adult | L | 48 | 100 | MTT | TetrazoliumSalt |  | 15.837 |  | 47 | 10.1080/01480545.2018.1452930
1249 | 2019 | IronOxide | I | Sphere | Silica | Commercial | Negative | 114 | 188 |  |  | -6.52 | HK-2 | 30000 | H | Human | Kidney | Epithelial | Adult | L | 24 | 1 | XTT | TetrazoliumSalt |  | 100 | 0.647 | 48 | 10.1016/j.mrgentox.2019.05.015
1250 | 2019 | IronOxide | I | Sphere | Silica | Commercial | Negative | 114 | 188 |  |  | -6.52 | HK-2 | 30000 | H | Human | Kidney | Epithelial | Adult | L | 24 | 5 | XTT | TetrazoliumSalt |  | 98.305 | 0.647 | 48 | 10.1016/j.mrgentox.2019.05.015
1251 | 2019 | IronOxide | I | Sphere | Silica | Commercial | Negative | 114 | 188 |  |  | -6.52 | HK-2 | 30000 | H | Human | Kidney | Epithelial | Adult | L | 24 | 25 | XTT | TetrazoliumSalt |  | 77.331 | 0.647 | 48 | 10.1016/j.mrgentox.2019.05.015
1252 | 2019 | IronOxide | I | Sphere | Silica | Commercial | Negative | 114 | 188 |  |  | -6.52 | HK-2 | 30000 | H | Human | Kidney | Epithelial | Adult | L | 24 | 50 | XTT | TetrazoliumSalt |  | 65.89 | 0.647 | 48 | 10.1016/j.mrgentox.2019.05.015
1253 | 2019 | IronOxide | I | Sphere | Silica | Commercial | Negative | 114 | 188 |  |  | -6.52 | HK-2 | 30000 | H | Human | Kidney | Epithelial | Adult | L | 24 | 100 | XTT | TetrazoliumSalt |  | 54.661 | 0.647 | 48 | 10.1016/j.mrgentox.2019.05.015
1254 | 2019 | IronOxide | I | Sphere | Silica | Commercial | Negative | 114 | 188 |  |  | -6.52 | HK-2 | 30000 | H | Human | Kidney | Epithelial | Adult | L | 24 | 200 | XTT | TetrazoliumSalt |  | 45.975 | 0.647 | 48 | 10.1016/j.mrgentox.2019.05.015
1255 | 2019 | IronOxide | I | Sphere | Silica | Commercial | Negative | 114 | 188 |  |  | -6.52 | HK-2 | 30000 | H | Human | Kidney | Epithelial | Adult | L | 24 | 400 | XTT | TetrazoliumSalt |  | 45.339 | 0.647 | 48 | 10.1016/j.mrgentox.2019.05.015
1256 | 2019 | IronOxide | I | Sphere | Silica-NH2 | Commercial | Negative | 114 | 199 |  |  | -9.77 | HK-2 | 30000 | H | Human | Kidney | Epithelial | Adult | L | 24 | 1 | XTT | TetrazoliumSalt |  | 106.28 | 0.845 | 48 | 10.1016/j.mrgentox.2019.05.015
1257 | 2019 | IronOxide | I | Sphere | Silica-NH2 | Commercial | Negative | 114 | 199 |  |  | -9.77 | HK-2 | 30000 | H | Human | Kidney | Epithelial | Adult | L | 24 | 5 | XTT | TetrazoliumSalt |  | 100 | 0.845 | 48 | 10.1016/j.mrgentox.2019.05.015
1258 | 2019 | IronOxide | I | Sphere | Silica-NH2 | Commercial | Negative | 114 | 199 |  |  | -9.77 | HK-2 | 30000 | H | Human | Kidney | Epithelial | Adult | L | 24 | 25 | XTT | TetrazoliumSalt |  | 91.498 | 0.845 | 48 | 10.1016/j.mrgentox.2019.05.015
1259 | 2019 | IronOxide | I | Sphere | Silica-NH2 | Commercial | Negative | 114 | 199 |  |  | -9.77 | HK-2 | 30000 | H | Human | Kidney | Epithelial | Adult | L | 24 | 50 | XTT | TetrazoliumSalt |  | 85.83 | 0.845 | 48 | 10.1016/j.mrgentox.2019.05.015
1260 | 2019 | IronOxide | I | Sphere | Silica-NH2 | Commercial | Negative | 114 | 199 |  |  | -9.77 | HK-2 | 30000 | H | Human | Kidney | Epithelial | Adult | L | 24 | 100 | XTT | TetrazoliumSalt |  | 80.162 | 0.845 | 48 | 10.1016/j.mrgentox.2019.05.015
1261 | 2019 | IronOxide | I | Sphere | Silica-NH2 | Commercial | Negative | 114 | 199 |  |  | -9.77 | HK-2 | 30000 | H | Human | Kidney | Epithelial | Adult | L | 24 | 200 | XTT | TetrazoliumSalt |  | 69.838 | 0.845 | 48 | 10.1016/j.mrgentox.2019.05.015
1262 | 2019 | IronOxide | I | Sphere | Silica-NH2 | Commercial | Negative | 114 | 199 |  |  | -9.77 | HK-2 | 30000 | H | Human | Kidney | Epithelial | Adult | L | 24 | 400 | XTT | TetrazoliumSalt |  | 52.227 | 0.845 | 48 | 10.1016/j.mrgentox.2019.05.015
1263 | 2020 | Au | I | Sphere | Citrate | Chemical Reduction |  |  |  | 10 |  |  | HUVEC | 15000 | H | Human | Umbilical Vein | Endothelial | Embryonic | P | 24 | 50 | CCK-8 | TetrazoliumSalt |  | 110.02 |  | 49 | 10.2147/IJN.S208225
1264 | 2020 | Au | I | Sphere | Citrate | Chemical Reduction |  |  |  | 10 |  |  | HUVEC | 15000 | H | Human | Umbilical Vein | Endothelial | Embryonic | P | 24 | 100 | CCK-8 | TetrazoliumSalt |  | 123.42 |  | 49 | 10.2147/IJN.S208225
1265 | 2020 | Au | I | Sphere | Citrate | Chemical Reduction |  |  |  | 10 |  |  | HUVEC | 15000 | H | Human | Umbilical Vein | Endothelial | Embryonic | P | 24 | 200 | CCK-8 | TetrazoliumSalt |  | 111.47 |  | 49 | 10.2147/IJN.S208225
1266 | 2020 | Au | I | Sphere | Citrate | Chemical Reduction |  |  |  | 30 |  |  | HUVEC | 15000 | H | Human | Umbilical Vein | Endothelial | Embryonic | P | 24 | 50 | CCK-8 | TetrazoliumSalt |  | 114.7 |  | 49 | 10.2147/IJN.S208225
1267 | 2020 | Au | I | Sphere | Citrate | Chemical Reduction |  |  |  | 30 |  |  | HUVEC | 15000 | H | Human | Umbilical Vein | Endothelial | Embryonic | P | 24 | 100 | CCK-8 | TetrazoliumSalt |  | 103.72 |  | 49 | 10.2147/IJN.S208225
1268 | 2020 | Au | I | Sphere | Citrate | Chemical Reduction |  |  |  | 30 |  |  | HUVEC | 15000 | H | Human | Umbilical Vein | Endothelial | Embryonic | P | 24 | 200 | CCK-8 | TetrazoliumSalt |  | 108.89 |  | 49 | 10.2147/IJN.S208225
1269 | 2020 | Au | I | Sphere | Citrate | Chemical Reduction |  |  |  | 50 |  |  | HUVEC | 15000 | H | Human | Umbilical Vein | Endothelial | Embryonic | P | 24 | 50 | CCK-8 | TetrazoliumSalt |  | 109.37 |  | 49 | 10.2147/IJN.S208225
1270 | 2020 | Au | I | Sphere | Citrate | Chemical Reduction |  |  |  | 50 |  |  | HUVEC | 15000 | H | Human | Umbilical Vein | Endothelial | Embryonic | P | 24 | 100 | CCK-8 | TetrazoliumSalt |  | 108.89 |  | 49 | 10.2147/IJN.S208225
1271 | 2020 | Au | I | Sphere | Citrate | Chemical Reduction |  |  |  | 50 |  |  | HUVEC | 15000 | H | Human | Umbilical Vein | Endothelial | Embryonic | P | 24 | 200 | CCK-8 | TetrazoliumSalt |  | 116.64 |  | 49 | 10.2147/IJN.S208225
1272 | 2020 | Pt | I | Sphere | Citrate | Commercial |  | 5 |  |  |  |  | HUVEC | 15000 | H | Human | Umbilical Vein | Endothelial | Embryonic | P | 24 | 0.5 | CCK-8 | TetrazoliumSalt |  | 91.139 |  | 49 | 10.2147/IJN.S208225
1273 | 2020 | Pt | I | Sphere | Citrate | Commercial |  | 5 |  |  |  |  | HUVEC | 15000 | H | Human | Umbilical Vein | Endothelial | Embryonic | P | 24 | 1 | CCK-8 | TetrazoliumSalt |  | 90.416 |  | 49 | 10.2147/IJN.S208225
1274 | 2020 | Pt | I | Sphere | Citrate | Commercial |  | 5 |  |  |  |  | HUVEC | 15000 | H | Human | Umbilical Vein | Endothelial | Embryonic | P | 24 | 2 | CCK-8 | TetrazoliumSalt |  | 87.523 |  | 49 | 10.2147/IJN.S208225
1275 | 2020 | Pt | I | Sphere | Citrate | Commercial |  | 5 |  |  |  |  | HUVEC | 15000 | H | Human | Umbilical Vein | Endothelial | Embryonic | P | 24 | 4 | CCK-8 | TetrazoliumSalt |  | 73.237 |  | 49 | 10.2147/IJN.S208225
1276 | 2020 | Pt | I | Sphere | Citrate | Commercial |  | 30 |  |  |  |  | HUVEC | 15000 | H | Human | Umbilical Vein | Endothelial | Embryonic | P | 24 | 0.5 | CCK-8 | TetrazoliumSalt |  | 90.958 |  | 49 | 10.2147/IJN.S208225
1277 | 2020 | Pt | I | Sphere | Citrate | Commercial |  | 30 |  |  |  |  | HUVEC | 15000 | H | Human | Umbilical Vein | Endothelial | Embryonic | P | 24 | 1 | CCK-8 | TetrazoliumSalt |  | 89.873 |  | 49 | 10.2147/IJN.S208225
1278 | 2020 | Pt | I | Sphere | Citrate | Commercial |  | 30 |  |  |  |  | HUVEC | 15000 | H | Human | Umbilical Vein | Endothelial | Embryonic | P | 24 | 2 | CCK-8 | TetrazoliumSalt |  | 88.608 |  | 49 | 10.2147/IJN.S208225
1279 | 2020 | Pt | I | Sphere | Citrate | Commercial |  | 30 |  |  |  |  | HUVEC | 15000 | H | Human | Umbilical Vein | Endothelial | Embryonic | P | 24 | 4 | CCK-8 | TetrazoliumSalt |  | 87.523 |  | 49 | 10.2147/IJN.S208225
1280 | 2020 | Pt | I | Sphere | Citrate | Commercial |  | 70 |  |  |  |  | HUVEC | 15000 | H | Human | Umbilical Vein | Endothelial | Embryonic | P | 24 | 0.5 | CCK-8 | TetrazoliumSalt |  | 98.192 |  | 49 | 10.2147/IJN.S208225
1281 | 2020 | Pt | I | Sphere | Citrate | Commercial |  | 70 |  |  |  |  | HUVEC | 15000 | H | Human | Umbilical Vein | Endothelial | Embryonic | P | 24 | 1 | CCK-8 | TetrazoliumSalt |  | 93.49 |  | 49 | 10.2147/IJN.S208225
1282 | 2020 | Pt | I | Sphere | Citrate | Commercial |  | 70 |  |  |  |  | HUVEC | 15000 | H | Human | Umbilical Vein | Endothelial | Embryonic | P | 24 | 2 | CCK-8 | TetrazoliumSalt |  | 91.628 |  | 49 | 10.2147/IJN.S208225
1283 | 2020 | Pt | I | Sphere | Citrate | Commercial |  | 70 |  |  |  |  | HUVEC | 15000 | H | Human | Umbilical Vein | Endothelial | Embryonic | P | 24 | 4 | CCK-8 | TetrazoliumSalt |  | 89.873 |  | 49 | 10.2147/IJN.S208225
1284 | 2020 | SiO2 | I | Sphere | None | Commercial |  | 20 |  | 202.37 |  |  | HUVEC | 15000 | H | Human | Umbilical Vein | Endothelial | Embryonic | P | 24 | 6.25 | CCK-8 | TetrazoliumSalt |  | 87.687 |  | 49 | 10.2147/IJN.S208225
1285 | 2020 | SiO2 | I | Sphere | None | Commercial |  | 20 |  | 202.37 |  |  | HUVEC | 15000 | H | Human | Umbilical Vein | Endothelial | Embryonic | P | 24 | 12.5 | CCK-8 | TetrazoliumSalt |  | 83.582 |  | 49 | 10.2147/IJN.S208225
1286 | 2020 | SiO2 | I | Sphere | None | Commercial |  | 20 |  | 202.37 |  |  | HUVEC | 15000 | H | Human | Umbilical Vein | Endothelial | Embryonic | P | 24 | 25 | CCK-8 | TetrazoliumSalt |  | 79.291 |  | 49 | 10.2147/IJN.S208225
1287 | 2020 | SiO2 | I | Sphere | None | Commercial |  | 20 |  | 202.37 |  |  | HUVEC | 15000 | H | Human | Umbilical Vein | Endothelial | Embryonic | P | 24 | 50 | CCK-8 | TetrazoliumSalt |  | 82.276 |  | 49 | 10.2147/IJN.S208225
1288 | 2020 | SiO2 | I | Sphere | None | Commercial |  | 50 |  |  |  |  | HUVEC | 15000 | H | Human | Umbilical Vein | Endothelial | Embryonic | P | 24 | 6.25 | CCK-8 | TetrazoliumSalt |  | 96.828 |  | 49 | 10.2147/IJN.S208225
1289 | 2020 | SiO2 | I | Sphere | None | Commercial |  | 50 |  |  |  |  | HUVEC | 15000 | H | Human | Umbilical Vein | Endothelial | Embryonic | P | 24 | 12.5 | CCK-8 | TetrazoliumSalt |  | 94.403 |  | 49 | 10.2147/IJN.S208225
1290 | 2020 | SiO2 | I | Sphere | None | Commercial |  | 50 |  |  |  |  | HUVEC | 15000 | H | Human | Umbilical Vein | Endothelial | Embryonic | P | 24 | 25 | CCK-8 | TetrazoliumSalt |  | 89.552 |  | 49 | 10.2147/IJN.S208225
1291 | 2020 | SiO2 | I | Sphere | None | Commercial |  | 50 |  |  |  |  | HUVEC | 15000 | H | Human | Umbilical Vein | Endothelial | Embryonic | P | 24 | 50 | CCK-8 | TetrazoliumSalt |  | 57.649 |  | 49 | 10.2147/IJN.S208225
1292 | 2020 | SiO2 | I | Sphere | None | Commercial |  | 100 |  |  |  |  | HUVEC | 15000 | H | Human | Umbilical Vein | Endothelial | Embryonic | P | 24 | 6.25 | CCK-8 | TetrazoliumSalt |  | 101.49 |  | 49 | 10.2147/IJN.S208225
1293 | 2020 | SiO2 | I | Sphere | None | Commercial |  | 100 |  |  |  |  | HUVEC | 15000 | H | Human | Umbilical Vein | Endothelial | Embryonic | P | 24 | 12.5 | CCK-8 | TetrazoliumSalt |  | 102.24 |  | 49 | 10.2147/IJN.S208225
1294 | 2020 | SiO2 | I | Sphere | None | Commercial |  | 100 |  |  |  |  | HUVEC | 15000 | H | Human | Umbilical Vein | Endothelial | Embryonic | P | 24 | 25 | CCK-8 | TetrazoliumSalt |  | 95.522 |  | 49 | 10.2147/IJN.S208225
1295 | 2020 | SiO2 | I | Sphere | None | Commercial |  | 100 |  |  |  |  | HUVEC | 15000 | H | Human | Umbilical Vein | Endothelial | Embryonic | P | 24 | 50 | CCK-8 | TetrazoliumSalt |  | 102.8 |  | 49 | 10.2147/IJN.S208225
1296 | 2020 | TiO2 | I | Sphere | None | Commercial |  | 25 |  |  |  |  | HUVEC | 15000 | H | Human | Umbilical Vein | Endothelial | Embryonic | P | 24 | 6.25 | CCK-8 | TetrazoliumSalt |  | 98.556 |  | 49 | 10.2147/IJN.S208225
1297 | 2020 | TiO2 | I | Sphere | None | Commercial |  | 25 |  |  |  |  | HUVEC | 15000 | H | Human | Umbilical Vein | Endothelial | Embryonic | P | 24 | 12.5 | CCK-8 | TetrazoliumSalt |  | 94.404 |  | 49 | 10.2147/IJN.S208225
1298 | 2020 | TiO2 | I | Sphere | None | Commercial |  | 25 |  |  |  |  | HUVEC | 15000 | H | Human | Umbilical Vein | Endothelial | Embryonic | P | 24 | 25 | CCK-8 | TetrazoliumSalt |  | 74.007 |  | 49 | 10.2147/IJN.S208225
1299 | 2020 | TiO2 | I | Sphere | None | Commercial |  | 25 |  |  |  |  | HUVEC | 15000 | H | Human | Umbilical Vein | Endothelial | Embryonic | P | 24 | 50 | CCK-8 | TetrazoliumSalt |  | 43.863 |  | 49 | 10.2147/IJN.S208225
1300 | 2020 | TiO2 | I | Sphere | None | Commercial |  | 30 |  |  |  |  | HUVEC | 15000 | H | Human | Umbilical Vein | Endothelial | Embryonic | P | 24 | 6.25 | CCK-8 | TetrazoliumSalt |  | 88.267 |  | 49 | 10.2147/IJN.S208225
1301 | 2020 | TiO2 | I | Sphere | None | Commercial |  | 30 |  |  |  |  | HUVEC | 15000 | H | Human | Umbilical Vein | Endothelial | Embryonic | P | 24 | 12.5 | CCK-8 | TetrazoliumSalt |  | 79.964 |  | 49 | 10.2147/IJN.S208225
1302 | 2020 | TiO2 | I | Sphere | None | Commercial |  | 30 |  |  |  |  | HUVEC | 15000 | H | Human | Umbilical Vein | Endothelial | Embryonic | P | 24 | 25 | CCK-8 | TetrazoliumSalt |  | 78.7 |  | 49 | 10.2147/IJN.S208225
1303 | 2020 | TiO2 | I | Sphere | None | Commercial |  | 30 |  |  |  |  | HUVEC | 15000 | H | Human | Umbilical Vein | Endothelial | Embryonic | P | 24 | 50 | CCK-8 | TetrazoliumSalt |  | 68.592 |  | 49 | 10.2147/IJN.S208225
1304 | 2020 | TiO2 | I | Sphere | None | Commercial |  | 80 |  |  |  |  | HUVEC | 15000 | H | Human | Umbilical Vein | Endothelial | Embryonic | P | 24 | 6.25 | CCK-8 | TetrazoliumSalt |  | 100.36 |  | 49 | 10.2147/IJN.S208225
1305 | 2020 | TiO2 | I | Sphere | None | Commercial |  | 80 |  |  |  |  | HUVEC | 15000 | H | Human | Umbilical Vein | Endothelial | Embryonic | P | 24 | 12.5 | CCK-8 | TetrazoliumSalt |  | 99.097 |  | 49 | 10.2147/IJN.S208225
1306 | 2020 | TiO2 | I | Sphere | None | Commercial |  | 80 |  |  |  |  | HUVEC | 15000 | H | Human | Umbilical Vein | Endothelial | Embryonic | P | 24 | 25 | CCK-8 | TetrazoliumSalt |  | 93.682 |  | 49 | 10.2147/IJN.S208225
1307 | 2020 | TiO2 | I | Sphere | None | Commercial |  | 80 |  |  |  |  | HUVEC | 15000 | H | Human | Umbilical Vein | Endothelial | Embryonic | P | 24 | 50 | CCK-8 | TetrazoliumSalt |  | 85.921 |  | 49 | 10.2147/IJN.S208225
1308 | 2020 | TiO2 | I | Sphere | None | Commercial |  | 100 |  |  |  |  | HUVEC | 15000 | H | Human | Umbilical Vein | Endothelial | Embryonic | P | 24 | 6.25 | CCK-8 | TetrazoliumSalt |  | 87.726 |  | 49 | 10.2147/IJN.S208225
1309 | 2020 | TiO2 | I | Sphere | None | Commercial |  | 100 |  |  |  |  | HUVEC | 15000 | H | Human | Umbilical Vein | Endothelial | Embryonic | P | 24 | 12.5 | CCK-8 | TetrazoliumSalt |  | 93.141 |  | 49 | 10.2147/IJN.S208225
1310 | 2020 | TiO2 | I | Sphere | None | Commercial |  | 100 |  |  |  |  | HUVEC | 15000 | H | Human | Umbilical Vein | Endothelial | Embryonic | P | 24 | 25 | CCK-8 | TetrazoliumSalt |  | 83.574 |  | 49 | 10.2147/IJN.S208225
1311 | 2020 | TiO2 | I | Sphere | None | Commercial |  | 100 |  |  |  |  | HUVEC | 15000 | H | Human | Umbilical Vein | Endothelial | Embryonic | P | 24 | 50 | CCK-8 | TetrazoliumSalt |  | 87.184 |  | 49 | 10.2147/IJN.S208225
1312 | 2020 | MWCNT | C | Nanotube | COOH | Oxidation/Sonication |  |  |  | 128.5 |  |  | HUVEC | 15000 | H | Human | Umbilical Vein | Endothelial | Embryonic | P | 24 | 7.5 | CCK-8 | TetrazoliumSalt |  | 91.682 |  | 49 | 10.2147/IJN.S208225
1313 | 2020 | MWCNT | C | Nanotube | COOH | Oxidation/Sonication |  |  |  | 128.5 |  |  | HUVEC | 15000 | H | Human | Umbilical Vein | Endothelial | Embryonic | P | 24 | 15 | CCK-8 | TetrazoliumSalt |  | 91.682 |  | 49 | 10.2147/IJN.S208225
1314 | 2020 | MWCNT | C | Nanotube | COOH | Oxidation/Sonication |  |  |  | 128.5 |  |  | HUVEC | 15000 | H | Human | Umbilical Vein | Endothelial | Embryonic | P | 24 | 30 | CCK-8 | TetrazoliumSalt |  | 92.25 |  | 49 | 10.2147/IJN.S208225
1315 | 2020 | MWCNT | C | Nanotube | COOH | Oxidation/Sonication |  |  |  | 128.5 |  |  | HUVEC | 15000 | H | Human | Umbilical Vein | Endothelial | Embryonic | P | 24 | 60 | CCK-8 | TetrazoliumSalt |  | 86.767 |  | 49 | 10.2147/IJN.S208225
1316 | 2020 | IronOxide | I | Sphere | Dextran | Commercial |  | 30.15 |  |  |  |  | HUVEC | 15000 | H | Human | Umbilical Vein | Endothelial | Embryonic | P | 24 | 30 | CCK-8 | TetrazoliumSalt |  | 99.258 |  | 49 | 10.2147/IJN.S208225
1317 | 2020 | IronOxide | I | Sphere | Dextran | Commercial |  | 30.15 |  |  |  |  | HUVEC | 15000 | H | Human | Umbilical Vein | Endothelial | Embryonic | P | 24 | 60 | CCK-8 | TetrazoliumSalt |  | 96.289 |  | 49 | 10.2147/IJN.S208225
1318 | 2020 | IronOxide | I | Sphere | Dextran | Commercial |  | 30.15 |  |  |  |  | HUVEC | 15000 | H | Human | Umbilical Vein | Endothelial | Embryonic | P | 24 | 120 | CCK-8 | TetrazoliumSalt |  | 92.579 |  | 49 | 10.2147/IJN.S208225
1319 | 2020 | IronOxide | I | Sphere | Dextran | Commercial |  | 30.15 |  |  |  |  | HUVEC | 15000 | H | Human | Umbilical Vein | Endothelial | Embryonic | P | 24 | 240 | CCK-8 | TetrazoliumSalt |  | 95.547 |  | 49 | 10.2147/IJN.S208225
1320 | 2020 | IronOxide | I | Sphere | DMSA | Commercial |  | 45.3 |  |  |  |  | HUVEC | 15000 | H | Human | Umbilical Vein | Endothelial | Embryonic | P | 24 | 30 | CCK-8 | TetrazoliumSalt |  | 97.403 |  | 49 | 10.2147/IJN.S208225
1321 | 2020 | IronOxide | I | Sphere | DMSA | Commercial |  | 45.3 |  |  |  |  | HUVEC | 15000 | H | Human | Umbilical Vein | Endothelial | Embryonic | P | 24 | 60 | CCK-8 | TetrazoliumSalt |  | 55.473 |  | 49 | 10.2147/IJN.S208225
1322 | 2020 | IronOxide | I | Sphere | DMSA | Commercial |  | 45.3 |  |  |  |  | HUVEC | 15000 | H | Human | Umbilical Vein | Endothelial | Embryonic | P | 24 | 120 | CCK-8 | TetrazoliumSalt |  | 3.8961 |  | 49 | 10.2147/IJN.S208225
1323 | 2020 | IronOxide | I | Sphere | DMSA | Commercial |  | 45.3 |  |  |  |  | HUVEC | 15000 | H | Human | Umbilical Vein | Endothelial | Embryonic | P | 24 | 240 | CCK-8 | TetrazoliumSalt |  | 4.4527 |  | 49 | 10.2147/IJN.S208225
1324 | 2015 | Au | I | Sphere | MSA | Chemical Reduction | Negative | 1.5 | 1.8 |  |  |  | WA09 |  | H | Human | Embryo | Spindle | Embryonic | L | 24 | 10 | Live/Dead | TrypanBlue |  | 15.174 |  | 50 | 10.1002/smll.201502346
1325 | 2015 | Au | I | Sphere | MSA | Chemical Reduction | Negative | 4.2 | 4.2 | 7.6 |  |  | WA09 |  | H | Human | Embryo | Spindle | Embryonic | L | 24 | 10 | Live/Dead | TrypanBlue |  | 98.172 |  | 50 | 10.1002/smll.201502346
1326 | 2015 | Au | I | Sphere | Citrate | Chemical Reduction | Negative | 13.6 | 18.8 | 21.2 |  |  | WA09 |  | H | Human | Embryo | Spindle | Embryonic | L | 24 | 10 | Live/Dead | TrypanBlue |  | 103.47 |  | 50 | 10.1002/smll.201502346
1327 | 2015 | Au | I | Sphere | MSA | Chemical Reduction | Negative | 1.5 | 1.8 |  |  |  | WA09 | 100000 | H | Human | Embryo | Spindle | Embryonic | L | 24 | 10 | MTT | TetrazoliumSalt |  | 14.259 |  | 50 | 10.1002/smll.201502346
1328 | 2015 | Au | I | Sphere | MSA | Chemical Reduction | Negative | 4.2 | 4.2 | 7.6 |  |  | WA09 | 100000 | H | Human | Embryo | Spindle | Embryonic | L | 24 | 10 | MTT | TetrazoliumSalt |  | 90.494 |  | 50 | 10.1002/smll.201502346
1329 | 2015 | Au | I | Sphere | Citrate | Chemical Reduction | Negative | 13.6 | 18.8 | 21.2 |  |  | WA09 | 100000 | H | Human | Embryo | Spindle | Embryonic | L | 24 | 10 | MTT | TetrazoliumSalt |  | 79.087 |  | 50 | 10.1002/smll.201502346
1330 | 2015 | Au | I | Sphere | MSA | Chemical Reduction | Negative | 1.5 | 1.8 |  |  |  | WA09 |  | H | Human | Embryo | Spindle | Embryonic | L | 24 | 0.001 | Live/Dead | TrypanBlue |  | 90.573 |  | 50 | 10.1002/smll.201502346
1331 | 2015 | Au | I | Sphere | MSA | Chemical Reduction | Negative | 1.5 | 1.8 |  |  |  | WA09 |  | H | Human | Embryo | Spindle | Embryonic | L | 24 | 0.01 | Live/Dead | TrypanBlue |  | 87.616 |  | 50 | 10.1002/smll.201502346
1332 | 2015 | Au | I | Sphere | MSA | Chemical Reduction | Negative | 1.5 | 1.8 |  |  |  | WA09 |  | H | Human | Embryo | Spindle | Embryonic | L | 24 | 0.1 | Live/Dead | TrypanBlue |  | 75.97 |  | 50 | 10.1002/smll.201502346
1333 | 2015 | Au | I | Sphere | MSA | Chemical Reduction | Negative | 1.5 | 1.8 |  |  |  | WA09 |  | H | Human | Embryo | Spindle | Embryonic | L | 24 | 1 | Live/Dead | TrypanBlue |  | 56.562 |  | 50 | 10.1002/smll.201502346
1334 | 2015 | Au | I | Sphere | MSA | Chemical Reduction | Negative | 1.5 | 1.8 |  |  |  | WA09 |  | H | Human | Embryo | Spindle | Embryonic | L | 24 | 10 | Live/Dead | TrypanBlue |  | 0.92421 |  | 50 | 10.1002/smll.201502346
1335 | 2015 | Au | I | Sphere | MSA | Chemical Reduction | Negative | 1.5 | 1.8 |  |  |  | WA09 | 100000 | H | Human | Embryo | Spindle | Embryonic | L | 24 | 0.001 | MTT | TetrazoliumSalt |  | 80.591 |  | 50 | 10.1002/smll.201502346
1336 | 2015 | Au | I | Sphere | MSA | Chemical Reduction | Negative | 1.5 | 1.8 |  |  |  | WA09 | 100000 | H | Human | Embryo | Spindle | Embryonic | L | 24 | 0.01 | MTT | TetrazoliumSalt |  | 66.174 |  | 50 | 10.1002/smll.201502346
1337 | 2015 | Au | I | Sphere | MSA | Chemical Reduction | Negative | 1.5 | 1.8 |  |  |  | WA09 | 100000 | H | Human | Embryo | Spindle | Embryonic | L | 24 | 0.1 | MTT | TetrazoliumSalt |  | 62.477 |  | 50 | 10.1002/smll.201502346
1338 | 2015 | Au | I | Sphere | MSA | Chemical Reduction | Negative | 1.5 | 1.8 |  |  |  | WA09 | 100000 | H | Human | Embryo | Spindle | Embryonic | L | 24 | 1 | MTT | TetrazoliumSalt |  | 38.078 |  | 50 | 10.1002/smll.201502346
1339 | 2015 | Au | I | Sphere | MSA | Chemical Reduction | Negative | 1.5 | 1.8 |  |  |  | WA09 | 100000 | H | Human | Embryo | Spindle | Embryonic | L | 24 | 10 | MTT | TetrazoliumSalt |  | -1.1091 |  | 50 | 10.1002/smll.201502346
1340 | 2015 | Dendrimer | O | Sphere | None | Commercial |  |  | 0.84 |  |  |  | WA09 |  | H | Human | Embryo | Spindle | Embryonic | L | 24 | 10 | Live/Dead | TrypanBlue |  | 94.643 |  | 50 | 10.1002/smll.201502346
1341 | 2015 | Dendrimer | O | Sphere | None | Commercial |  |  | 1.4 |  |  |  | WA09 |  | H | Human | Embryo | Spindle | Embryonic | L | 24 | 10 | Live/Dead | TrypanBlue |  | 98.214 |  | 50 | 10.1002/smll.201502346
1342 | 2019 | Au | I | Sphere | None | Biosynthesis | Negative | 6 |  |  |  |  | HeLa | 5000 | H | Human | Cervix | Epithelial | Adult | L | 24 | 50 | MTT | TetrazoliumSalt |  | 96.19 |  | 51 | 10.1007/s10876-019-01695-5
1343 | 2019 | Au | I | Sphere | None | Biosynthesis | Negative | 6 |  |  |  |  | HeLa | 5000 | H | Human | Cervix | Epithelial | Adult | L | 24 | 100 | MTT | TetrazoliumSalt |  | 75.873 |  | 51 | 10.1007/s10876-019-01695-5
1344 | 2019 | Au | I | Sphere | None | Biosynthesis | Negative | 6 |  |  |  |  | HeLa | 5000 | H | Human | Cervix | Epithelial | Adult | L | 24 | 200 | MTT | TetrazoliumSalt |  | 47.09 |  | 51 | 10.1007/s10876-019-01695-5
1345 | 2019 | Au | I | Sphere | None | Biosynthesis | Negative | 6 |  |  |  |  | HeLa | 5000 | H | Human | Cervix | Epithelial | Adult | L | 24 | 400 | MTT | TetrazoliumSalt |  | 37.249 |  | 51 | 10.1007/s10876-019-01695-5
1346 | 2019 | Au | I | Sph/Hex/Ova | Citrate | Chemical Reduction |  | 12.5 |  |  |  |  | HeLa | 5000 | H | Human | Cervix | Epithelial | Adult | L | 24 | 50 | MTT | TetrazoliumSalt |  | 98.836 |  | 51 | 10.1007/s10876-019-01695-5
1347 | 2019 | Au | I | Sph/Hex/Ova | Citrate | Chemical Reduction |  | 12.5 |  |  |  |  | HeLa | 5000 | H | Human | Cervix | Epithelial | Adult | L | 24 | 100 | MTT | TetrazoliumSalt |  | 89.63 |  | 51 | 10.1007/s10876-019-01695-5
1348 | 2019 | Au | I | Sph/Hex/Ova | Citrate | Chemical Reduction |  | 12.5 |  |  |  |  | HeLa | 5000 | H | Human | Cervix | Epithelial | Adult | L | 24 | 200 | MTT | TetrazoliumSalt |  | 78.836 |  | 51 | 10.1007/s10876-019-01695-5
1349 | 2019 | Au | I | Sph/Hex/Ova | Citrate | Chemical Reduction |  | 12.5 |  |  |  |  | HeLa | 5000 | H | Human | Cervix | Epithelial | Adult | L | 24 | 400 | MTT | TetrazoliumSalt |  | 77.778 |  | 51 | 10.1007/s10876-019-01695-5
1350 | 2019 | Au | I | Sphere | None | Biosynthesis | Negative | 6 |  |  |  |  | HEK293 | 5000 | H | Human | Kidney | Epithelial | Embryonic | L | 24 | 50 | MTT | TetrazoliumSalt |  | 94.301 |  | 51 | 10.1007/s10876-019-01695-5
1351 | 2019 | Au | I | Sphere | None | Biosynthesis | Negative | 6 |  |  |  |  | HEK293 | 5000 | H | Human | Kidney | Epithelial | Embryonic | L | 24 | 100 | MTT | TetrazoliumSalt |  | 93.534 |  | 51 | 10.1007/s10876-019-01695-5
1352 | 2019 | Au | I | Sphere | None | Biosynthesis | Negative | 6 |  |  |  |  | HEK293 | 5000 | H | Human | Kidney | Epithelial | Embryonic | L | 24 | 200 | MTT | TetrazoliumSalt |  | 89.918 |  | 51 | 10.1007/s10876-019-01695-5
1353 | 2019 | Au | I | Sphere | None | Biosynthesis | Negative | 6 |  |  |  |  | HEK293 | 5000 | H | Human | Kidney | Epithelial | Embryonic | L | 24 | 400 | MTT | TetrazoliumSalt |  | 81.479 |  | 51 | 10.1007/s10876-019-01695-5
1354 | 2019 | Au | I | Sph/Hex/Ova | Citrate | Chemical Reduction |  | 12.5 |  |  |  |  | HEK293 | 5000 | H | Human | Kidney | Epithelial | Embryonic | L | 24 | 50 | MTT | TetrazoliumSalt |  | 87.945 |  | 51 | 10.1007/s10876-019-01695-5
1355 | 2019 | Au | I | Sph/Hex/Ova | Citrate | Chemical Reduction |  | 12.5 |  |  |  |  | HEK293 | 5000 | H | Human | Kidney | Epithelial | Embryonic | L | 24 | 100 | MTT | TetrazoliumSalt |  | 78.082 |  | 51 | 10.1007/s10876-019-01695-5
1356 | 2019 | Au | I | Sph/Hex/Ova | Citrate | Chemical Reduction |  | 12.5 |  |  |  |  | HEK293 | 5000 | H | Human | Kidney | Epithelial | Embryonic | L | 24 | 200 | MTT | TetrazoliumSalt |  | 66.904 |  | 51 | 10.1007/s10876-019-01695-5
1357 | 2019 | Au | I | Sph/Hex/Ova | Citrate | Chemical Reduction |  | 12.5 |  |  |  |  | HEK293 | 5000 | H | Human | Kidney | Epithelial | Embryonic | L | 24 | 400 | MTT | TetrazoliumSalt |  | 48.164 |  | 51 | 10.1007/s10876-019-01695-5
1358 | 2019 | Au | I | Sphere | None | Biosynthesis | Negative | 6 |  |  |  |  | H1299 | 5000 | H | Human | Lung | Epithelial | Adult | L | 24 | 50 | MTT | TetrazoliumSalt |  | 89.18 |  | 51 | 10.1007/s10876-019-01695-5
1359 | 2019 | Au | I | Sphere | None | Biosynthesis | Negative | 6 |  |  |  |  | H1299 | 5000 | H | Human | Lung | Epithelial | Adult | L | 24 | 100 | MTT | TetrazoliumSalt |  | 72.85 |  | 51 | 10.1007/s10876-019-01695-5
1360 | 2019 | Au | I | Sphere | None | Biosynthesis | Negative | 6 |  |  |  |  | H1299 | 5000 | H | Human | Lung | Epithelial | Adult | L | 24 | 200 | MTT | TetrazoliumSalt |  | 57.024 |  | 51 | 10.1007/s10876-019-01695-5
1361 | 2019 | Au | I | Sphere | None | Biosynthesis | Negative | 6 |  |  |  |  | H1299 | 5000 | H | Human | Lung | Epithelial | Adult | L | 24 | 400 | MTT | TetrazoliumSalt |  | 47.125 |  | 51 | 10.1007/s10876-019-01695-5
1362 | 2019 | Au | I | Sph/Hex/Ova | Citrate | Chemical Reduction |  | 12.5 |  |  |  |  | H1299 | 5000 | H | Human | Lung | Epithelial | Adult | L | 24 | 50 | MTT | TetrazoliumSalt |  | 90.82 |  | 51 | 10.1007/s10876-019-01695-5
1363 | 2019 | Au | I | Sph/Hex/Ova | Citrate | Chemical Reduction |  | 12.5 |  |  |  |  | H1299 | 5000 | H | Human | Lung | Epithelial | Adult | L | 24 | 100 | MTT | TetrazoliumSalt |  | 83.695 |  | 51 | 10.1007/s10876-019-01695-5
1364 | 2019 | Au | I | Sph/Hex/Ova | Citrate | Chemical Reduction |  | 12.5 |  |  |  |  | H1299 | 5000 | H | Human | Lung | Epithelial | Adult | L | 24 | 200 | MTT | TetrazoliumSalt |  | 75.687 |  | 51 | 10.1007/s10876-019-01695-5
1365 | 2019 | Au | I | Sph/Hex/Ova | Citrate | Chemical Reduction |  | 12.5 |  |  |  |  | H1299 | 5000 | H | Human | Lung | Epithelial | Adult | L | 24 | 400 | MTT | TetrazoliumSalt |  | 71.841 |  | 51 | 10.1007/s10876-019-01695-5
1366 | 2019 | Au | I | Sphere | None | Biosynthesis | Negative | 6 |  |  |  |  | MCF-7 | 5000 | H | Human | Breast | Epithelial | Adult | L | 24 | 50 | MTT | TetrazoliumSalt |  | 86.145 |  | 51 | 10.1007/s10876-019-01695-5
1367 | 2019 | Au | I | Sphere | None | Biosynthesis | Negative | 6 |  |  |  |  | MCF-7 | 5000 | H | Human | Breast | Epithelial | Adult | L | 24 | 100 | MTT | TetrazoliumSalt |  | 69.675 |  | 51 | 10.1007/s10876-019-01695-5
1368 | 2019 | Au | I | Sphere | None | Biosynthesis | Negative | 6 |  |  |  |  | MCF-7 | 5000 | H | Human | Breast | Epithelial | Adult | L | 24 | 200 | MTT | TetrazoliumSalt |  | 43.917 |  | 51 | 10.1007/s10876-019-01695-5
1369 | 2019 | Au | I | Sphere | None | Biosynthesis | Negative | 6 |  |  |  |  | MCF-7 | 5000 | H | Human | Breast | Epithelial | Adult | L | 24 | 400 | MTT | TetrazoliumSalt |  | 32.09 |  | 51 | 10.1007/s10876-019-01695-5
1370 | 2019 | Au | I | Sph/Hex/Ova | Citrate | Chemical Reduction |  | 12.5 |  |  |  |  | MCF-7 | 5000 | H | Human | Breast | Epithelial | Adult | L | 24 | 50 | MTT | TetrazoliumSalt |  | 91.84 |  | 51 | 10.1007/s10876-019-01695-5
1371 | 2019 | Au | I | Sph/Hex/Ova | Citrate | Chemical Reduction |  | 12.5 |  |  |  |  | MCF-7 | 5000 | H | Human | Breast | Epithelial | Adult | L | 24 | 100 | MTT | TetrazoliumSalt |  | 84.568 |  | 51 | 10.1007/s10876-019-01695-5
1372 | 2019 | Au | I | Sph/Hex/Ova | Citrate | Chemical Reduction |  | 12.5 |  |  |  |  | MCF-7 | 5000 | H | Human | Breast | Epithelial | Adult | L | 24 | 200 | MTT | TetrazoliumSalt |  | 75.632 |  | 51 | 10.1007/s10876-019-01695-5
1373 | 2019 | Au | I | Sph/Hex/Ova | Citrate | Chemical Reduction |  | 12.5 |  |  |  |  | MCF-7 | 5000 | H | Human | Breast | Epithelial | Adult | L | 24 | 400 | MTT | TetrazoliumSalt |  | 68.711 |  | 51 | 10.1007/s10876-019-01695-5
1374 | 2019 | Au | I | Sphere | None | Biosynthesis | Negative | 6 |  |  |  |  | A549 | 5000 | H | Human | Lung | Epithelial | Adult | L | 24 | 50 | MTT | TetrazoliumSalt |  | 78.221 |  | 51 | 10.1007/s10876-019-01695-5
1375 | 2019 | Au | I | Sphere | None | Biosynthesis | Negative | 6 |  |  |  |  | A549 | 5000 | H | Human | Lung | Epithelial | Adult | L | 24 | 100 | MTT | TetrazoliumSalt |  | 68.798 |  | 51 | 10.1007/s10876-019-01695-5
1376 | 2019 | Au | I | Sphere | None | Biosynthesis | Negative | 6 |  |  |  |  | A549 | 5000 | H | Human | Lung | Epithelial | Adult | L | 24 | 200 | MTT | TetrazoliumSalt |  | 52.139 |  | 51 | 10.1007/s10876-019-01695-5
1377 | 2019 | Au | I | Sphere | None | Biosynthesis | Negative | 6 |  |  |  |  | A549 | 5000 | H | Human | Lung | Epithelial | Adult | L | 24 | 400 | MTT | TetrazoliumSalt |  | 30.264 |  | 51 | 10.1007/s10876-019-01695-5
1378 | 2019 | Au | I | Sph/Hex/Ova | Citrate | Chemical Reduction |  | 12.5 |  |  |  |  | A549 | 5000 | H | Human | Lung | Epithelial | Adult | L | 24 | 50 | MTT | TetrazoliumSalt |  | 88.654 |  | 51 | 10.1007/s10876-019-01695-5
1379 | 2019 | Au | I | Sph/Hex/Ova | Citrate | Chemical Reduction |  | 12.5 |  |  |  |  | A549 | 5000 | H | Human | Lung | Epithelial | Adult | L | 24 | 100 | MTT | TetrazoliumSalt |  | 78.642 |  | 51 | 10.1007/s10876-019-01695-5
1380 | 2019 | Au | I | Sph/Hex/Ova | Citrate | Chemical Reduction |  | 12.5 |  |  |  |  | A549 | 5000 | H | Human | Lung | Epithelial | Adult | L | 24 | 200 | MTT | TetrazoliumSalt |  | 67.704 |  | 51 | 10.1007/s10876-019-01695-5
1381 | 2019 | Au | I | Sph/Hex/Ova | Citrate | Chemical Reduction |  | 12.5 |  |  |  |  | A549 | 5000 | H | Human | Lung | Epithelial | Adult | L | 24 | 400 | MTT | TetrazoliumSalt |  | 60.805 |  | 51 | 10.1007/s10876-019-01695-5
1382 | 2019 | Ag | I | Sphere | CYS | Chemical Reduction | Negative |  | 8 |  | -56.9 |  | L929 | 5000 | A | Mouse | SubcutaneousConnectiveTissue | Fibroblast | Adult | L | 24 | 1 | MTT | TetrazoliumSalt |  | 103.7 |  | 52 | 10.3762/bxiv.2019.15.v1
1383 | 2019 | Ag | I | Sphere | CYS | Chemical Reduction | Negative |  | 8 |  | -56.9 |  | L929 | 5000 | A | Mouse | SubcutaneousConnectiveTissue | Fibroblast | Adult | L | 24 | 5 | MTT | TetrazoliumSalt |  | 98.413 |  | 52 | 10.3762/bxiv.2019.15.v1
1384 | 2019 | Ag | I | Sphere | CYS | Chemical Reduction | Negative |  | 8 |  | -56.9 |  | L929 | 5000 | A | Mouse | SubcutaneousConnectiveTissue | Fibroblast | Adult | L | 24 | 10 | MTT | TetrazoliumSalt |  | 85.185 |  | 52 | 10.3762/bxiv.2019.15.v1
1385 | 2019 | Ag | I | Sphere | CYS | Chemical Reduction | Negative |  | 8 |  | -56.9 |  | L929 | 5000 | A | Mouse | SubcutaneousConnectiveTissue | Fibroblast | Adult | L | 24 | 25 | MTT | TetrazoliumSalt |  | 74.074 |  | 52 | 10.3762/bxiv.2019.15.v1
1386 | 2019 | Ag | I | Sphere | CYS | Chemical Reduction | Negative |  | 8 |  | -56.9 |  | L929 | 5000 | A | Mouse | SubcutaneousConnectiveTissue | Fibroblast | Adult | L | 24 | 50 | MTT | TetrazoliumSalt |  | 41.799 |  | 52 | 10.3762/bxiv.2019.15.v1
1387 | 2019 | Ag | I | Sphere | CYS | Chemical Reduction | Negative |  | 8 |  | -56.9 |  | L929 | 5000 | A | Mouse | SubcutaneousConnectiveTissue | Fibroblast | Adult | L | 24 | 75 | MTT | TetrazoliumSalt |  | 16.931 |  | 52 | 10.3762/bxiv.2019.15.v1
1388 | 2019 | Ag | I | Sphere | CYS | Chemical Reduction | Negative |  | 8 |  | -56.9 |  | L929 | 5000 | A | Mouse | SubcutaneousConnectiveTissue | Fibroblast | Adult | L | 24 | 100 | MTT | TetrazoliumSalt |  | 18.519 |  | 52 | 10.3762/bxiv.2019.15.v1
1389 | 2019 | Ag | I | Sphere | GSH | Chemical Reduction | Negative |  | 6 |  | -50.9 |  | L929 | 5000 | A | Mouse | SubcutaneousConnectiveTissue | Fibroblast | Adult | L | 24 | 1 | MTT | TetrazoliumSalt |  | 103.17 |  | 52 | 10.3762/bxiv.2019.15.v1
1390 | 2019 | Ag | I | Sphere | GSH | Chemical Reduction | Negative |  | 6 |  | -50.9 |  | L929 | 5000 | A | Mouse | SubcutaneousConnectiveTissue | Fibroblast | Adult | L | 24 | 5 | MTT | TetrazoliumSalt |  | 77.249 |  | 52 | 10.3762/bxiv.2019.15.v1
1391 | 2019 | Ag | I | Sphere | GSH | Chemical Reduction | Negative |  | 6 |  | -50.9 |  | L929 | 5000 | A | Mouse | SubcutaneousConnectiveTissue | Fibroblast | Adult | L | 24 | 10 | MTT | TetrazoliumSalt |  | 50.794 |  | 52 | 10.3762/bxiv.2019.15.v1
1392 | 2019 | Ag | I | Sphere | GSH | Chemical Reduction | Negative |  | 6 |  | -50.9 |  | L929 | 5000 | A | Mouse | SubcutaneousConnectiveTissue | Fibroblast | Adult | L | 24 | 25 | MTT | TetrazoliumSalt |  | 23.81 |  | 52 | 10.3762/bxiv.2019.15.v1
1393 | 2019 | Ag | I | Sphere | GSH | Chemical Reduction | Negative |  | 6 |  | -50.9 |  | L929 | 5000 | A | Mouse | SubcutaneousConnectiveTissue | Fibroblast | Adult | L | 24 | 50 | MTT | TetrazoliumSalt |  | 20.106 |  | 52 | 10.3762/bxiv.2019.15.v1
1394 | 2019 | Ag | I | Sphere | GSH | Chemical Reduction | Negative |  | 6 |  | -50.9 |  | L929 | 5000 | A | Mouse | SubcutaneousConnectiveTissue | Fibroblast | Adult | L | 24 | 75 | MTT | TetrazoliumSalt |  | 16.931 |  | 52 | 10.3762/bxiv.2019.15.v1
1395 | 2019 | Ag | I | Sphere | GSH | Chemical Reduction | Negative |  | 6 |  | -50.9 |  | L929 | 5000 | A | Mouse | SubcutaneousConnectiveTissue | Fibroblast | Adult | L | 24 | 100 | MTT | TetrazoliumSalt |  | 16.931 |  | 52 | 10.3762/bxiv.2019.15.v1
1396 | 2019 | Au | I | Sphere | CYS | Chemical Reduction | Negative |  | 25.76 |  | -46.8 |  | L929 | 5000 | A | Mouse | SubcutaneousConnectiveTissue | Fibroblast | Adult | L | 24 | 1 | MTT | TetrazoliumSalt |  | 105.29 |  | 52 | 10.3762/bxiv.2019.15.v1
1397 | 2019 | Au | I | Sphere | CYS | Chemical Reduction | Negative |  | 25.76 |  | -46.8 |  | L929 | 5000 | A | Mouse | SubcutaneousConnectiveTissue | Fibroblast | Adult | L | 24 | 5 | MTT | TetrazoliumSalt |  | 102.65 |  | 52 | 10.3762/bxiv.2019.15.v1
1398 | 2019 | Au | I | Sphere | CYS | Chemical Reduction | Negative |  | 25.76 |  | -46.8 |  | L929 | 5000 | A | Mouse | SubcutaneousConnectiveTissue | Fibroblast | Adult | L | 24 | 10 | MTT | TetrazoliumSalt |  | 104.23 |  | 52 | 10.3762/bxiv.2019.15.v1
1399 | 2019 | Au | I | Sphere | CYS | Chemical Reduction | Negative |  | 25.76 |  | -46.8 |  | L929 | 5000 | A | Mouse | SubcutaneousConnectiveTissue | Fibroblast | Adult | L | 24 | 25 | MTT | TetrazoliumSalt |  | 96.825 |  | 52 | 10.3762/bxiv.2019.15.v1
1400 | 2019 | Au | I | Sphere | CYS | Chemical Reduction | Negative |  | 25.76 |  | -46.8 |  | L929 | 5000 | A | Mouse | SubcutaneousConnectiveTissue | Fibroblast | Adult | L | 24 | 50 | MTT | TetrazoliumSalt |  | 90.476 |  | 52 | 10.3762/bxiv.2019.15.v1
1401 | 2019 | Au | I | Sphere | CYS | Chemical Reduction | Negative |  | 25.76 |  | -46.8 |  | L929 | 5000 | A | Mouse | SubcutaneousConnectiveTissue | Fibroblast | Adult | L | 24 | 100 | MTT | TetrazoliumSalt |  | 87.831 |  | 52 | 10.3762/bxiv.2019.15.v1
1402 | 2019 | Au | I | Sphere | CYS | Chemical Reduction | Negative |  | 25.76 |  | -46.8 |  | L929 | 5000 | A | Mouse | SubcutaneousConnectiveTissue | Fibroblast | Adult | L | 24 | 300 | MTT | TetrazoliumSalt |  | 69.312 |  | 52 | 10.3762/bxiv.2019.15.v1
1403 | 2019 | Au | I | Sphere | GSH | Chemical Reduction | Negative |  | 43.17 |  | -58 |  | L929 | 5000 | A | Mouse | SubcutaneousConnectiveTissue | Fibroblast | Adult | L | 24 | 1 | MTT | TetrazoliumSalt |  | 106.35 |  | 52 | 10.3762/bxiv.2019.15.v1
1404 | 2019 | Au | I | Sphere | GSH | Chemical Reduction | Negative |  | 43.17 |  | -58 |  | L929 | 5000 | A | Mouse | SubcutaneousConnectiveTissue | Fibroblast | Adult | L | 24 | 5 | MTT | TetrazoliumSalt |  | 109.52 |  | 52 | 10.3762/bxiv.2019.15.v1
1405 | 2019 | Au | I | Sphere | GSH | Chemical Reduction | Negative |  | 43.17 |  | -58 |  | L929 | 5000 | A | Mouse | SubcutaneousConnectiveTissue | Fibroblast | Adult | L | 24 | 10 | MTT | TetrazoliumSalt |  | 106.88 |  | 52 | 10.3762/bxiv.2019.15.v1
1406 | 2019 | Au | I | Sphere | GSH | Chemical Reduction | Negative |  | 43.17 |  | -58 |  | L929 | 5000 | A | Mouse | SubcutaneousConnectiveTissue | Fibroblast | Adult | L | 24 | 25 | MTT | TetrazoliumSalt |  | 102.12 |  | 52 | 10.3762/bxiv.2019.15.v1
1407 | 2019 | Au | I | Sphere | GSH | Chemical Reduction | Negative |  | 43.17 |  | -58 |  | L929 | 5000 | A | Mouse | SubcutaneousConnectiveTissue | Fibroblast | Adult | L | 24 | 50 | MTT | TetrazoliumSalt |  | 92.063 |  | 52 | 10.3762/bxiv.2019.15.v1
1408 | 2019 | Au | I | Sphere | GSH | Chemical Reduction | Negative |  | 43.17 |  | -58 |  | L929 | 5000 | A | Mouse | SubcutaneousConnectiveTissue | Fibroblast | Adult | L | 24 | 100 | MTT | TetrazoliumSalt |  | 95.238 |  | 52 | 10.3762/bxiv.2019.15.v1
1409 | 2019 | Au | I | Sphere | GSH | Chemical Reduction | Negative |  | 43.17 |  | -58 |  | L929 | 5000 | A | Mouse | SubcutaneousConnectiveTissue | Fibroblast | Adult | L | 24 | 300 | MTT | TetrazoliumSalt |  | 95.238 |  | 52 | 10.3762/bxiv.2019.15.v1
1410 | 2019 | Au | I | Rod | None | Seed-Mediated Growth Method |  | 18 |  |  |  |  | hFOB1.19 | 10000 | H | Human | Bone | Osteoblast | Fetus | L | 24 | 0.3 | MTT | TetrazoliumSalt | 2.17 | 84.876 |  | 53 | 10.1007/s10856-019-6221-2
1411 | 2019 | Au | I | Rod | None | Seed-Mediated Growth Method |  | 18 |  |  |  |  | hFOB1.19 | 10000 | H | Human | Bone | Osteoblast | Fetus | L | 24 | 0.6 | MTT | TetrazoliumSalt | 2.17 | 82.008 |  | 53 | 10.1007/s10856-019-6221-2
1412 | 2019 | Au | I | Rod | None | Seed-Mediated Growth Method |  | 18 |  |  |  |  | hFOB1.19 | 10000 | H | Human | Bone | Osteoblast | Fetus | L | 24 | 1.2 | MTT | TetrazoliumSalt | 2.17 | 79.27 |  | 53 | 10.1007/s10856-019-6221-2
1413 | 2019 | Au | I | Rod | None | Seed-Mediated Growth Method |  | 18 |  |  |  |  | hFOB1.19 | 10000 | H | Human | Bone | Osteoblast | Fetus | L | 24 | 2.5 | MTT | TetrazoliumSalt | 2.17 | 75.88 |  | 53 | 10.1007/s10856-019-6221-2
1414 | 2019 | Au | I | Rod | None | Seed-Mediated Growth Method |  | 18 |  |  |  |  | hFOB1.19 | 10000 | H | Human | Bone | Osteoblast | Fetus | L | 24 | 5 | MTT | TetrazoliumSalt | 2.17 | 72.49 |  | 53 | 10.1007/s10856-019-6221-2
1415 | 2019 | Au | I | Star | None | Chemical Reduction |  | 215 |  |  |  |  | hFOB1.19 | 10000 | H | Human | Bone | Osteoblast | Fetus | L | 24 | 0.3 | MTT | TetrazoliumSalt |  | 91.265 |  | 53 | 10.1007/s10856-019-6221-2
1416 | 2019 | Au | I | Star | None | Chemical Reduction |  | 215 |  |  |  |  | hFOB1.19 | 10000 | H | Human | Bone | Osteoblast | Fetus | L | 24 | 0.6 | MTT | TetrazoliumSalt |  | 90.352 |  | 53 | 10.1007/s10856-019-6221-2
1417 | 2019 | Au | I | Star | None | Chemical Reduction |  | 215 |  |  |  |  | hFOB1.19 | 10000 | H | Human | Bone | Osteoblast | Fetus | L | 24 | 1.2 | MTT | TetrazoliumSalt |  | 66.623 |  | 53 | 10.1007/s10856-019-6221-2
1418 | 2019 | Au | I | Star | None | Chemical Reduction |  | 215 |  |  |  |  | hFOB1.19 | 10000 | H | Human | Bone | Osteoblast | Fetus | L | 24 | 2.5 | MTT | TetrazoliumSalt |  | 44.329 |  | 53 | 10.1007/s10856-019-6221-2
1419 | 2019 | Au | I | Star | None | Chemical Reduction |  | 215 |  |  |  |  | hFOB1.19 | 10000 | H | Human | Bone | Osteoblast | Fetus | L | 24 | 5 | MTT | TetrazoliumSalt |  | 40.808 |  | 53 | 10.1007/s10856-019-6221-2
1420 | 2019 | Au | I | Sphere | None | Chemical Reduction |  | 6.3 |  |  |  |  | hFOB1.19 | 10000 | H | Human | Bone | Osteoblast | Fetus | L | 24 | 0.3 | MTT | TetrazoliumSalt |  | 99.739 |  | 53 | 10.1007/s10856-019-6221-2
1421 | 2019 | Au | I | Sphere | None | Chemical Reduction |  | 6.3 |  |  |  |  | hFOB1.19 | 10000 | H | Human | Bone | Osteoblast | Fetus | L | 24 | 0.6 | MTT | TetrazoliumSalt |  | 99.087 |  | 53 | 10.1007/s10856-019-6221-2
1422 | 2019 | Au | I | Sphere | None | Chemical Reduction |  | 6.3 |  |  |  |  | hFOB1.19 | 10000 | H | Human | Bone | Osteoblast | Fetus | L | 24 | 1.2 | MTT | TetrazoliumSalt |  | 97.523 |  | 53 | 10.1007/s10856-019-6221-2
1423 | 2019 | Au | I | Sphere | None | Chemical Reduction |  | 6.3 |  |  |  |  | hFOB1.19 | 10000 | H | Human | Bone | Osteoblast | Fetus | L | 24 | 2.5 | MTT | TetrazoliumSalt |  | 97.262 |  | 53 | 10.1007/s10856-019-6221-2
1424 | 2019 | Au | I | Sphere | None | Chemical Reduction |  | 6.3 |  |  |  |  | hFOB1.19 | 10000 | H | Human | Bone | Osteoblast | Fetus | L | 24 | 5 | MTT | TetrazoliumSalt |  | 96.61 |  | 53 | 10.1007/s10856-019-6221-2
1425 | 2019 | Au | I | Rod | None | Seed-Mediated Growth Method |  | 18 |  |  |  |  | hFOB1.19 | 10000 | H | Human | Bone | Osteoblast | Fetus | L | 24 | 0.3 | NRU | NeutralRed | 2.17 | 98.705 |  | 53 | 10.1007/s10856-019-6221-2
1426 | 2019 | Au | I | Rod | None | Seed-Mediated Growth Method |  | 18 |  |  |  |  | hFOB1.19 | 10000 | H | Human | Bone | Osteoblast | Fetus | L | 24 | 0.6 | NRU | NeutralRed | 2.17 | 100.29 |  | 53 | 10.1007/s10856-019-6221-2
1427 | 2019 | Au | I | Rod | None | Seed-Mediated Growth Method |  | 18 |  |  |  |  | hFOB1.19 | 10000 | H | Human | Bone | Osteoblast | Fetus | L | 24 | 1.2 | NRU | NeutralRed | 2.17 | 100.58 |  | 53 | 10.1007/s10856-019-6221-2
1428 | 2019 | Au | I | Rod | None | Seed-Mediated Growth Method |  | 18 |  |  |  |  | hFOB1.19 | 10000 | H | Human | Bone | Osteoblast | Fetus | L | 24 | 2.5 | NRU | NeutralRed | 2.17 | 96.547 |  | 53 | 10.1007/s10856-019-6221-2
1429 | 2019 | Au | I | Rod | None | Seed-Mediated Growth Method |  | 18 |  |  |  |  | hFOB1.19 | 10000 | H | Human | Bone | Osteoblast | Fetus | L | 24 | 5 | NRU | NeutralRed | 2.17 | 72.806 |  | 53 | 10.1007/s10856-019-6221-2
1430 | 2019 | Au | I | Star | None | Chemical Reduction |  | 215 |  |  |  |  | hFOB1.19 | 10000 | H | Human | Bone | Osteoblast | Fetus | L | 24 | 0.3 | NRU | NeutralRed |  | 98.993 |  | 53 | 10.1007/s10856-019-6221-2
1431 | 2019 | Au | I | Star | None | Chemical Reduction |  | 215 |  |  |  |  | hFOB1.19 | 10000 | H | Human | Bone | Osteoblast | Fetus | L | 24 | 0.6 | NRU | NeutralRed |  | 84.748 |  | 53 | 10.1007/s10856-019-6221-2
1432 | 2019 | Au | I | Star | None | Chemical Reduction |  | 215 |  |  |  |  | hFOB1.19 | 10000 | H | Human | Bone | Osteoblast | Fetus | L | 24 | 1.2 | NRU | NeutralRed |  | 77.41 |  | 53 | 10.1007/s10856-019-6221-2
1433 | 2019 | Au | I | Star | None | Chemical Reduction |  | 215 |  |  |  |  | hFOB1.19 | 10000 | H | Human | Bone | Osteoblast | Fetus | L | 24 | 2.5 | NRU | NeutralRed |  | 76.691 |  | 53 | 10.1007/s10856-019-6221-2
1434 | 2019 | Au | I | Star | None | Chemical Reduction |  | 215 |  |  |  |  | hFOB1.19 | 10000 | H | Human | Bone | Osteoblast | Fetus | L | 24 | 5 | NRU | NeutralRed |  | 41.727 |  | 53 | 10.1007/s10856-019-6221-2
1435 | 2019 | Au | I | Sphere | None | Chemical Reduction |  | 6.3 |  |  |  |  | hFOB1.19 | 10000 | H | Human | Bone | Osteoblast | Fetus | L | 24 | 0.3 | NRU | NeutralRed |  | 100 |  | 53 | 10.1007/s10856-019-6221-2
1436 | 2019 | Au | I | Sphere | None | Chemical Reduction |  | 6.3 |  |  |  |  | hFOB1.19 | 10000 | H | Human | Bone | Osteoblast | Fetus | L | 24 | 0.6 | NRU | NeutralRed |  | 100.29 |  | 53 | 10.1007/s10856-019-6221-2
1437 | 2019 | Au | I | Sphere | None | Chemical Reduction |  | 6.3 |  |  |  |  | hFOB1.19 | 10000 | H | Human | Bone | Osteoblast | Fetus | L | 24 | 1.2 | NRU | NeutralRed |  | 99.424 |  | 53 | 10.1007/s10856-019-6221-2
1438 | 2019 | Au | I | Sphere | None | Chemical Reduction |  | 6.3 |  |  |  |  | hFOB1.19 | 10000 | H | Human | Bone | Osteoblast | Fetus | L | 24 | 2.5 | NRU | NeutralRed |  | 100.29 |  | 53 | 10.1007/s10856-019-6221-2
1439 | 2019 | Au | I | Sphere | None | Chemical Reduction |  | 6.3 |  |  |  |  | hFOB1.19 | 10000 | H | Human | Bone | Osteoblast | Fetus | L | 24 | 5 | NRU | NeutralRed |  | 98.705 |  | 53 | 10.1007/s10856-019-6221-2
1440 | 2019 | Au | I | Rod | None | Seed-Mediated Growth Method |  | 18 |  |  |  |  | MG-63 | 10000 | H | Human | Bone | Fibroblast | Adult | L | 24 | 0.3 | MTT | TetrazoliumSalt | 2.17 | 94.416 |  | 53 | 10.1007/s10856-019-6221-2
1441 | 2019 | Au | I | Rod | None | Seed-Mediated Growth Method |  | 18 |  |  |  |  | MG-63 | 10000 | H | Human | Bone | Fibroblast | Adult | L | 24 | 0.6 | MTT | TetrazoliumSalt | 2.17 | 92.893 |  | 53 | 10.1007/s10856-019-6221-2
1442 | 2019 | Au | I | Rod | None | Seed-Mediated Growth Method |  | 18 |  |  |  |  | MG-63 | 10000 | H | Human | Bone | Fibroblast | Adult | L | 24 | 1.2 | MTT | TetrazoliumSalt | 2.17 | 88.198 |  | 53 | 10.1007/s10856-019-6221-2
1443 | 2019 | Au | I | Rod | None | Seed-Mediated Growth Method |  | 18 |  |  |  |  | MG-63 | 10000 | H | Human | Bone | Fibroblast | Adult | L | 24 | 2.5 | MTT | TetrazoliumSalt | 2.17 | 64.848 |  | 53 | 10.1007/s10856-019-6221-2
1444 | 2019 | Au | I | Rod | None | Seed-Mediated Growth Method |  | 18 |  |  |  |  | MG-63 | 10000 | H | Human | Bone | Fibroblast | Adult | L | 24 | 5 | MTT | TetrazoliumSalt | 2.17 | 66.244 |  | 53 | 10.1007/s10856-019-6221-2
1445 | 2019 | Au | I | Star | None | Chemical Reduction |  | 215 |  |  |  |  | MG-63 | 10000 | H | Human | Bone | Fibroblast | Adult | L | 24 | 0.3 | MTT | TetrazoliumSalt |  | 90.355 |  | 53 | 10.1007/s10856-019-6221-2
1446 | 2019 | Au | I | Star | None | Chemical Reduction |  | 215 |  |  |  |  | MG-63 | 10000 | H | Human | Bone | Fibroblast | Adult | L | 24 | 0.6 | MTT | TetrazoliumSalt |  | 88.198 |  | 53 | 10.1007/s10856-019-6221-2
1447 | 2019 | Au | I | Star | None | Chemical Reduction |  | 215 |  |  |  |  | MG-63 | 10000 | H | Human | Bone | Fibroblast | Adult | L | 24 | 1.2 | MTT | TetrazoliumSalt |  | 83.503 |  | 53 | 10.1007/s10856-019-6221-2
1448 | 2019 | Au | I | Star | None | Chemical Reduction |  | 215 |  |  |  |  | MG-63 | 10000 | H | Human | Bone | Fibroblast | Adult | L | 24 | 2.5 | MTT | TetrazoliumSalt |  | 23.223 |  | 53 | 10.1007/s10856-019-6221-2
1449 | 2019 | Au | I | Star | None | Chemical Reduction |  | 215 |  |  |  |  | MG-63 | 10000 | H | Human | Bone | Fibroblast | Adult | L | 24 | 5 | MTT | TetrazoliumSalt |  | 13.325 |  | 53 | 10.1007/s10856-019-6221-2
1450 | 2019 | Au | I | Sphere | None | Chemical Reduction |  | 6.3 |  |  |  |  | MG-63 | 10000 | H | Human | Bone | Fibroblast | Adult | L | 24 | 0.3 | MTT | TetrazoliumSalt |  | 99.112 |  | 53 | 10.1007/s10856-019-6221-2
1451 | 2019 | Au | I | Sphere | None | Chemical Reduction |  | 6.3 |  |  |  |  | MG-63 | 10000 | H | Human | Bone | Fibroblast | Adult | L | 24 | 0.6 | MTT | TetrazoliumSalt |  | 99.112 |  | 53 | 10.1007/s10856-019-6221-2
1452 | 2019 | Au | I | Sphere | None | Chemical Reduction |  | 6.3 |  |  |  |  | MG-63 | 10000 | H | Human | Bone | Fibroblast | Adult | L | 24 | 1.2 | MTT | TetrazoliumSalt |  | 99.112 |  | 53 | 10.1007/s10856-019-6221-2
1453 | 2019 | Au | I | Sphere | None | Chemical Reduction |  | 6.3 |  |  |  |  | MG-63 | 10000 | H | Human | Bone | Fibroblast | Adult | L | 24 | 2.5 | MTT | TetrazoliumSalt |  | 94.162 |  | 53 | 10.1007/s10856-019-6221-2
1454 | 2019 | Au | I | Sphere | None | Chemical Reduction |  | 6.3 |  |  |  |  | MG-63 | 10000 | H | Human | Bone | Fibroblast | Adult | L | 24 | 5 | MTT | TetrazoliumSalt |  | 95.305 |  | 53 | 10.1007/s10856-019-6221-2
1455 | 2019 | Au | I | Rod | None | Seed-Mediated Growth Method |  | 18 |  |  |  |  | MG-63 | 10000 | H | Human | Bone | Fibroblast | Adult | L | 24 | 0.3 | NRU | NeutralRed | 2.17 | 95.07 |  | 53 | 10.1007/s10856-019-6221-2
1456 | 2019 | Au | I | Rod | None | Seed-Mediated Growth Method |  | 18 |  |  |  |  | MG-63 | 10000 | H | Human | Bone | Fibroblast | Adult | L | 24 | 0.6 | NRU | NeutralRed | 2.17 | 90.645 |  | 53 | 10.1007/s10856-019-6221-2
1457 | 2019 | Au | I | Rod | None | Seed-Mediated Growth Method |  | 18 |  |  |  |  | MG-63 | 10000 | H | Human | Bone | Fibroblast | Adult | L | 24 | 1.2 | NRU | NeutralRed | 2.17 | 81.037 |  | 53 | 10.1007/s10856-019-6221-2
1458 | 2019 | Au | I | Rod | None | Seed-Mediated Growth Method |  | 18 |  |  |  |  | MG-63 | 10000 | H | Human | Bone | Fibroblast | Adult | L | 24 | 2.5 | NRU | NeutralRed | 2.17 | 80.025 |  | 53 | 10.1007/s10856-019-6221-2
1459 | 2019 | Au | I | Rod | None | Seed-Mediated Growth Method |  | 18 |  |  |  |  | MG-63 | 10000 | H | Human | Bone | Fibroblast | Adult | L | 24 | 5 | NRU | NeutralRed | 2.17 | 74.21 |  | 53 | 10.1007/s10856-019-6221-2
1460 | 2019 | Au | I | Star | None | Chemical Reduction |  | 215 |  |  |  |  | MG-63 | 10000 | H | Human | Bone | Fibroblast | Adult | L | 24 | 0.3 | NRU | NeutralRed |  | 99.747 |  | 53 | 10.1007/s10856-019-6221-2
1461 | 2019 | Au | I | Star | None | Chemical Reduction |  | 215 |  |  |  |  | MG-63 | 10000 | H | Human | Bone | Fibroblast | Adult | L | 24 | 0.6 | NRU | NeutralRed |  | 87.105 |  | 53 | 10.1007/s10856-019-6221-2
1462 | 2019 | Au | I | Star | None | Chemical Reduction |  | 215 |  |  |  |  | MG-63 | 10000 | H | Human | Bone | Fibroblast | Adult | L | 24 | 1.2 | NRU | NeutralRed |  | 82.427 |  | 53 | 10.1007/s10856-019-6221-2
1463 | 2019 | Au | I | Star | None | Chemical Reduction |  | 215 |  |  |  |  | MG-63 | 10000 | H | Human | Bone | Fibroblast | Adult | L | 24 | 2.5 | NRU | NeutralRed |  | 43.363 |  | 53 | 10.1007/s10856-019-6221-2
1464 | 2019 | Au | I | Star | None | Chemical Reduction |  | 215 |  |  |  |  | MG-63 | 10000 | H | Human | Bone | Fibroblast | Adult | L | 24 | 5 | NRU | NeutralRed |  | 26.422 |  | 53 | 10.1007/s10856-019-6221-2
1465 | 2019 | Au | I | Sphere | None | Chemical Reduction |  | 6.3 |  |  |  |  | MG-63 | 10000 | H | Human | Bone | Fibroblast | Adult | L | 24 | 0.3 | NRU | NeutralRed |  | 99.747 |  | 53 | 10.1007/s10856-019-6221-2
1466 | 2019 | Au | I | Sphere | None | Chemical Reduction |  | 6.3 |  |  |  |  | MG-63 | 10000 | H | Human | Bone | Fibroblast | Adult | L | 24 | 0.6 | NRU | NeutralRed |  | 100 |  | 53 | 10.1007/s10856-019-6221-2
1467 | 2019 | Au | I | Sphere | None | Chemical Reduction |  | 6.3 |  |  |  |  | MG-63 | 10000 | H | Human | Bone | Fibroblast | Adult | L | 24 | 1.2 | NRU | NeutralRed |  | 99.494 |  | 53 | 10.1007/s10856-019-6221-2
1468 | 2019 | Au | I | Sphere | None | Chemical Reduction |  | 6.3 |  |  |  |  | MG-63 | 10000 | H | Human | Bone | Fibroblast | Adult | L | 24 | 2.5 | NRU | NeutralRed |  | 98.736 |  | 53 | 10.1007/s10856-019-6221-2
1469 | 2019 | Au | I | Sphere | None | Chemical Reduction |  | 6.3 |  |  |  |  | MG-63 | 10000 | H | Human | Bone | Fibroblast | Adult | L | 24 | 5 | NRU | NeutralRed |  | 100 |  | 53 | 10.1007/s10856-019-6221-2
1470 | 2019 | Au | I | Rod | None | Seed-Mediated Growth Method |  | 18 |  |  |  |  | 143B | 10000 | H | Human | Bone | Mixed | Adult | L | 24 | 0.3 | MTT | TetrazoliumSalt | 2.17 | 84.988 |  | 53 | 10.1007/s10856-019-6221-2
1471 | 2019 | Au | I | Rod | None | Seed-Mediated Growth Method |  | 18 |  |  |  |  | 143B | 10000 | H | Human | Bone | Mixed | Adult | L | 24 | 0.6 | MTT | TetrazoliumSalt | 2.17 | 86.849 |  | 53 | 10.1007/s10856-019-6221-2
1472 | 2019 | Au | I | Rod | None | Seed-Mediated Growth Method |  | 18 |  |  |  |  | 143B | 10000 | H | Human | Bone | Mixed | Adult | L | 24 | 1.2 | MTT | TetrazoliumSalt | 2.17 | 85.484 |  | 53 | 10.1007/s10856-019-6221-2
1473 | 2019 | Au | I | Rod | None | Seed-Mediated Growth Method |  | 18 |  |  |  |  | 143B | 10000 | H | Human | Bone | Mixed | Adult | L | 24 | 2.5 | MTT | TetrazoliumSalt | 2.17 | 70.72 |  | 53 | 10.1007/s10856-019-6221-2
1474 | 2019 | Au | I | Rod | None | Seed-Mediated Growth Method |  | 18 |  |  |  |  | 143B | 10000 | H | Human | Bone | Mixed | Adult | L | 24 | 5 | MTT | TetrazoliumSalt | 2.17 | 54.094 |  | 53 | 10.1007/s10856-019-6221-2
1475 | 2019 | Au | I | Star | None | Chemical Reduction |  | 215 |  |  |  |  | 143B | 10000 | H | Human | Bone | Mixed | Adult | L | 24 | 0.3 | MTT | TetrazoliumSalt |  | 67.99 |  | 53 | 10.1007/s10856-019-6221-2
1476 | 2019 | Au | I | Star | None | Chemical Reduction |  | 215 |  |  |  |  | 143B | 10000 | H | Human | Bone | Mixed | Adult | L | 24 | 0.6 | MTT | TetrazoliumSalt |  | 16.377 |  | 53 | 10.1007/s10856-019-6221-2
1477 | 2019 | Au | I | Star | None | Chemical Reduction |  | 215 |  |  |  |  | 143B | 10000 | H | Human | Bone | Mixed | Adult | L | 24 | 1.2 | MTT | TetrazoliumSalt |  | 16.377 |  | 53 | 10.1007/s10856-019-6221-2
1478 | 2019 | Au | I | Star | None | Chemical Reduction |  | 215 |  |  |  |  | 143B | 10000 | H | Human | Bone | Mixed | Adult | L | 24 | 2.5 | MTT | TetrazoliumSalt |  | 14.764 |  | 53 | 10.1007/s10856-019-6221-2
1479 | 2019 | Au | I | Star | None | Chemical Reduction |  | 215 |  |  |  |  | 143B | 10000 | H | Human | Bone | Mixed | Adult | L | 24 | 5 | MTT | TetrazoliumSalt |  | 13.896 |  | 53 | 10.1007/s10856-019-6221-2
1480 | 2019 | Au | I | Sphere | None | Chemical Reduction |  | 6.3 |  |  |  |  | 143B | 10000 | H | Human | Bone | Mixed | Adult | L | 24 | 0.3 | MTT | TetrazoliumSalt |  | 94.541 |  | 53 | 10.1007/s10856-019-6221-2
1481 | 2019 | Au | I | Sphere | None | Chemical Reduction |  | 6.3 |  |  |  |  | 143B | 10000 | H | Human | Bone | Mixed | Adult | L | 24 | 0.6 | MTT | TetrazoliumSalt |  | 89.578 |  | 53 | 10.1007/s10856-019-6221-2
1482 | 2019 | Au | I | Sphere | None | Chemical Reduction |  | 6.3 |  |  |  |  | 143B | 10000 | H | Human | Bone | Mixed | Adult | L | 24 | 1.2 | MTT | TetrazoliumSalt |  | 89.826 |  | 53 | 10.1007/s10856-019-6221-2
1483 | 2019 | Au | I | Sphere | None | Chemical Reduction |  | 6.3 |  |  |  |  | 143B | 10000 | H | Human | Bone | Mixed | Adult | L | 24 | 2.5 | MTT | TetrazoliumSalt |  | 88.834 |  | 53 | 10.1007/s10856-019-6221-2
1484 | 2019 | Au | I | Sphere | None | Chemical Reduction |  | 6.3 |  |  |  |  | 143B | 10000 | H | Human | Bone | Mixed | Adult | L | 24 | 5 | MTT | TetrazoliumSalt |  | 86.104 |  | 53 | 10.1007/s10856-019-6221-2
1485 | 2019 | Au | I | Rod | None | Seed-Mediated Growth Method |  | 18 |  |  |  |  | 143B | 10000 | H | Human | Bone | Mixed | Adult | L | 24 | 0.3 | NRU | NeutralRed | 2.17 | 101.63 |  | 53 | 10.1007/s10856-019-6221-2
1486 | 2019 | Au | I | Rod | None | Seed-Mediated Growth Method |  | 18 |  |  |  |  | 143B | 10000 | H | Human | Bone | Mixed | Adult | L | 24 | 0.6 | NRU | NeutralRed | 2.17 | 98.37 |  | 53 | 10.1007/s10856-019-6221-2
1487 | 2019 | Au | I | Rod | None | Seed-Mediated Growth Method |  | 18 |  |  |  |  | 143B | 10000 | H | Human | Bone | Mixed | Adult | L | 24 | 1.2 | NRU | NeutralRed | 2.17 | 98.37 |  | 53 | 10.1007/s10856-019-6221-2
1488 | 2019 | Au | I | Rod | None | Seed-Mediated Growth Method |  | 18 |  |  |  |  | 143B | 10000 | H | Human | Bone | Mixed | Adult | L | 24 | 2.5 | NRU | NeutralRed | 2.17 | 87.092 |  | 53 | 10.1007/s10856-019-6221-2
1489 | 2019 | Au | I | Rod | None | Seed-Mediated Growth Method |  | 18 |  |  |  |  | 143B | 10000 | H | Human | Bone | Mixed | Adult | L | 24 | 5 | NRU | NeutralRed | 2.17 | 79.348 |  | 53 | 10.1007/s10856-019-6221-2
1490 | 2019 | Au | I | Star | None | Chemical Reduction |  | 215 |  |  |  |  | 143B | 10000 | H | Human | Bone | Mixed | Adult | L | 24 | 0.3 | NRU | NeutralRed |  | 97.011 |  | 53 | 10.1007/s10856-019-6221-2
1491 | 2019 | Au | I | Star | None | Chemical Reduction |  | 215 |  |  |  |  | 143B | 10000 | H | Human | Bone | Mixed | Adult | L | 24 | 0.6 | NRU | NeutralRed |  | 82.337 |  | 53 | 10.1007/s10856-019-6221-2
1492 | 2019 | Au | I | Star | None | Chemical Reduction |  | 215 |  |  |  |  | 143B | 10000 | H | Human | Bone | Mixed | Adult | L | 24 | 1.2 | NRU | NeutralRed |  | 66.168 |  | 53 | 10.1007/s10856-019-6221-2
1493 | 2019 | Au | I | Star | None | Chemical Reduction |  | 215 |  |  |  |  | 143B | 10000 | H | Human | Bone | Mixed | Adult | L | 24 | 2.5 | NRU | NeutralRed |  | 26.223 |  | 53 | 10.1007/s10856-019-6221-2
1494 | 2019 | Au | I | Star | None | Chemical Reduction |  | 215 |  |  |  |  | 143B | 10000 | H | Human | Bone | Mixed | Adult | L | 24 | 5 | NRU | NeutralRed |  | 17.12 |  | 53 | 10.1007/s10856-019-6221-2
1495 | 2019 | Au | I | Sphere | None | Chemical Reduction |  | 6.3 |  |  |  |  | 143B | 10000 | H | Human | Bone | Mixed | Adult | L | 24 | 0.3 | NRU | NeutralRed |  | 102.45 |  | 53 | 10.1007/s10856-019-6221-2
1496 | 2019 | Au | I | Sphere | None | Chemical Reduction |  | 6.3 |  |  |  |  | 143B | 10000 | H | Human | Bone | Mixed | Adult | L | 24 | 0.6 | NRU | NeutralRed |  | 101.36 |  | 53 | 10.1007/s10856-019-6221-2
1497 | 2019 | Au | I | Sphere | None | Chemical Reduction |  | 6.3 |  |  |  |  | 143B | 10000 | H | Human | Bone | Mixed | Adult | L | 24 | 1.2 | NRU | NeutralRed |  | 103.26 |  | 53 | 10.1007/s10856-019-6221-2
1498 | 2019 | Au | I | Sphere | None | Chemical Reduction |  | 6.3 |  |  |  |  | 143B | 10000 | H | Human | Bone | Mixed | Adult | L | 24 | 2.5 | NRU | NeutralRed |  | 102.99 |  | 53 | 10.1007/s10856-019-6221-2
1499 | 2019 | Au | I | Sphere | None | Chemical Reduction |  | 6.3 |  |  |  |  | 143B | 10000 | H | Human | Bone | Mixed | Adult | L | 24 | 5 | NRU | NeutralRed |  | 103.26 |  | 53 | 10.1007/s10856-019-6221-2
1500 | 2012 | Au | I | Sphere | Citrate | Chemical Reduction | Negative | 18.2 | 7.3 | 10.1 | -15 | -1.2 | HepG2 | 100000 | H | Human | Liver | Epithelial | Adult | L | 24 |  | MTT | TetrazoliumSalt |  | 84.32 |  | 54 | 10.1016/j.toxlet.2012.09.025
1501 | 2012 | Au | I | Sphere | Citrate | Chemical Reduction | Negative | 18.2 | 7.3 | 10.1 | -15 | -1.2 | HepG2 | 100000 | H | Human | Liver | Epithelial | Adult | L | 24 |  | MTT | TetrazoliumSalt |  | 82.4 |  | 54 | 10.1016/j.toxlet.2012.09.025
1502 | 2012 | Au | I | Sphere | Citrate | Chemical Reduction | Negative | 18.2 | 7.3 | 10.1 | -15 | -1.2 | HepG2 | 100000 | H | Human | Liver | Epithelial | Adult | L | 24 |  | MTT | TetrazoliumSalt |  | 76.8 |  | 54 | 10.1016/j.toxlet.2012.09.025
1503 | 2012 | Au | I | Sphere | Citrate | Chemical Reduction | Negative | 18.2 | 7.3 | 10.1 | -15 | -1.2 | HepG2 | 100000 | H | Human | Liver | Epithelial | Adult | L | 24 |  | MTT | TetrazoliumSalt |  | 76.96 |  | 54 | 10.1016/j.toxlet.2012.09.025
1504 | 2012 | Au | I | Sphere | Citrate | Chemical Reduction | Negative | 18.2 | 7.3 | 10.1 | -15 | -1.2 | HepG2 | 100000 | H | Human | Liver | Epithelial | Adult | L | 24 |  | MTT | TetrazoliumSalt |  | 75.04 |  | 54 | 10.1016/j.toxlet.2012.09.025
1505 | 2012 | Au | I | Sphere | PAMAM | Chemical Reduction | Positive | 10.9 | 7.2 | 12.1 | 41 | -6.8 | HepG2 | 100000 | H | Human | Liver | Epithelial | Adult | L | 24 |  | MTT | TetrazoliumSalt |  | 73.487 |  | 54 | 10.1016/j.toxlet.2012.09.025
1506 | 2012 | Au | I | Sphere | PAMAM | Chemical Reduction | Positive | 10.9 | 7.2 | 12.1 | 41 | -6.8 | HepG2 | 100000 | H | Human | Liver | Epithelial | Adult | L | 24 |  | MTT | TetrazoliumSalt |  | 70.605 |  | 54 | 10.1016/j.toxlet.2012.09.025
1507 | 2012 | Au | I | Sphere | PAMAM | Chemical Reduction | Positive | 10.9 | 7.2 | 12.1 | 41 | -6.8 | HepG2 | 100000 | H | Human | Liver | Epithelial | Adult | L | 24 |  | MTT | TetrazoliumSalt |  | 70.173 |  | 54 | 10.1016/j.toxlet.2012.09.025
1508 | 2012 | Au | I | Sphere | PAMAM | Chemical Reduction | Positive | 10.9 | 7.2 | 12.1 | 41 | -6.8 | HepG2 | 100000 | H | Human | Liver | Epithelial | Adult | L | 24 |  | MTT | TetrazoliumSalt |  | 67.291 |  | 54 | 10.1016/j.toxlet.2012.09.025
1509 | 2012 | Au | I | Sphere | PAMAM | Chemical Reduction | Positive | 10.9 | 7.2 | 12.1 | 41 | -6.8 | HepG2 | 100000 | H | Human | Liver | Epithelial | Adult | L | 24 |  | MTT | TetrazoliumSalt |  | 52.45 |  | 54 | 10.1016/j.toxlet.2012.09.025
1510 | 2012 | Au | I | Sphere | Citrate | Chemical Reduction | Negative | 18.2 | 7.3 | 10.1 | -15 | -1.2 | PBMC | 100000 | H | Human | Blood | Lymphoblast | Adult | P | 24 |  | MTT | TetrazoliumSalt |  | 83.913 |  | 54 | 10.1016/j.toxlet.2012.09.025
1511 | 2012 | Au | I | Sphere | Citrate | Chemical Reduction | Negative | 18.2 | 7.3 | 10.1 | -15 | -1.2 | PBMC | 100000 | H | Human | Blood | Lymphoblast | Adult | P | 24 |  | MTT | TetrazoliumSalt |  | 71.159 |  | 54 | 10.1016/j.toxlet.2012.09.025
1512 | 2012 | Au | I | Sphere | Citrate | Chemical Reduction | Negative | 18.2 | 7.3 | 10.1 | -15 | -1.2 | PBMC | 100000 | H | Human | Blood | Lymphoblast | Adult | P | 24 |  | MTT | TetrazoliumSalt |  | 70.725 |  | 54 | 10.1016/j.toxlet.2012.09.025
1513 | 2012 | Au | I | Sphere | Citrate | Chemical Reduction | Negative | 18.2 | 7.3 | 10.1 | -15 | -1.2 | PBMC | 100000 | H | Human | Blood | Lymphoblast | Adult | P | 24 |  | MTT | TetrazoliumSalt |  | 66.087 |  | 54 | 10.1016/j.toxlet.2012.09.025
1514 | 2012 | Au | I | Sphere | Citrate | Chemical Reduction | Negative | 18.2 | 7.3 | 10.1 | -15 | -1.2 | PBMC | 100000 | H | Human | Blood | Lymphoblast | Adult | P | 24 |  | MTT | TetrazoliumSalt |  | 62.609 |  | 54 | 10.1016/j.toxlet.2012.09.025
1515 | 2012 | Au | I | Sphere | PAMAM | Chemical Reduction | Positive | 10.9 | 7.2 | 12.1 | 41 | -6.8 | PBMC | 100000 | H | Human | Blood | Lymphoblast | Adult | P | 24 |  | MTT | TetrazoliumSalt |  | 75.071 |  | 54 | 10.1016/j.toxlet.2012.09.025
1516 | 2012 | Au | I | Sphere | PAMAM | Chemical Reduction | Positive | 10.9 | 7.2 | 12.1 | 41 | -6.8 | PBMC | 100000 | H | Human | Blood | Lymphoblast | Adult | P | 24 |  | MTT | TetrazoliumSalt |  | 74.786 |  | 54 | 10.1016/j.toxlet.2012.09.025
1517 | 2012 | Au | I | Sphere | PAMAM | Chemical Reduction | Positive | 10.9 | 7.2 | 12.1 | 41 | -6.8 | PBMC | 100000 | H | Human | Blood | Lymphoblast | Adult | P | 24 |  | MTT | TetrazoliumSalt |  | 72.08 |  | 54 | 10.1016/j.toxlet.2012.09.025
1518 | 2012 | Au | I | Sphere | PAMAM | Chemical Reduction | Positive | 10.9 | 7.2 | 12.1 | 41 | -6.8 | PBMC | 100000 | H | Human | Blood | Lymphoblast | Adult | P | 24 |  | MTT | TetrazoliumSalt |  | 67.664 |  | 54 | 10.1016/j.toxlet.2012.09.025
1519 | 2012 | Au | I | Sphere | PAMAM | Chemical Reduction | Positive | 10.9 | 7.2 | 12.1 | 41 | -6.8 | PBMC | 100000 | H | Human | Blood | Lymphoblast | Adult | P | 24 |  | MTT | TetrazoliumSalt |  | 64.957 |  | 54 | 10.1016/j.toxlet.2012.09.025
1520 | 2016 | CuO | I | Sphere | None | Commercial | Positive | 28.2 | 172 | 214 | 35.9 | -10.5 | A549 |  | H | Human | Lung | Epithelial | Adult | L | 4 | 5 | CellTiterBlue | AlamarBlue |  | 124.78 | 0.188 | 55 | 10.1186/s12989-016-0160-6
1521 | 2016 | CuO | I | Sphere | None | Commercial | Positive | 28.2 | 172 | 214 | 35.9 | -10.5 | A549 |  | H | Human | Lung | Epithelial | Adult | L | 4 | 10 | CellTiterBlue | AlamarBlue |  | 128.04 | 0.188 | 55 | 10.1186/s12989-016-0160-6
1522 | 2016 | CuO | I | Sphere | None | Commercial | Positive | 28.2 | 172 | 214 | 35.9 | -10.5 | A549 |  | H | Human | Lung | Epithelial | Adult | L | 4 | 20 | CellTiterBlue | AlamarBlue |  | 126.3 | 0.188 | 55 | 10.1186/s12989-016-0160-6
1523 | 2016 | CuO | I | Sphere | None | Commercial | Positive | 28.2 | 172 | 214 | 35.9 | -10.5 | A549 |  | H | Human | Lung | Epithelial | Adult | L | 4 | 40 | CellTiterBlue | AlamarBlue |  | 101.09 | 0.188 | 55 | 10.1186/s12989-016-0160-6
1524 | 2016 | CuO | I | Sphere | None | Commercial | Positive | 28.2 | 172 | 214 | 35.9 | -10.5 | A549 |  | H | Human | Lung | Epithelial | Adult | L | 24 | 5 | CellTiterBlue | AlamarBlue |  | 110.22 | 0.188 | 55 | 10.1186/s12989-016-0160-6
1525 | 2016 | CuO | I | Sphere | None | Commercial | Positive | 28.2 | 172 | 214 | 35.9 | -10.5 | A549 |  | H | Human | Lung | Epithelial | Adult | L | 24 | 10 | CellTiterBlue | AlamarBlue |  | 98.261 | 0.188 | 55 | 10.1186/s12989-016-0160-6
1526 | 2016 | CuO | I | Sphere | None | Commercial | Positive | 28.2 | 172 | 214 | 35.9 | -10.5 | A549 |  | H | Human | Lung | Epithelial | Adult | L | 24 | 20 | CellTiterBlue | AlamarBlue |  | 45.217 | 0.188 | 55 | 10.1186/s12989-016-0160-6
1527 | 2016 | CuO | I | Sphere | None | Commercial | Positive | 28.2 | 172 | 214 | 35.9 | -10.5 | A549 |  | H | Human | Lung | Epithelial | Adult | L | 24 | 40 | CellTiterBlue | AlamarBlue |  | 20 | 0.188 | 55 | 10.1186/s12989-016-0160-6
1528 | 2016 | CuO | I | Sphere | None | Commercial | Positive | 28.2 | 172 | 214 | 35.9 | -10.5 | A549 |  | H | Human | Lung | Epithelial | Adult | L | 48 | 5 | CellTiterBlue | AlamarBlue |  | 100 | 0.188 | 55 | 10.1186/s12989-016-0160-6
1529 | 2016 | CuO | I | Sphere | None | Commercial | Positive | 28.2 | 172 | 214 | 35.9 | -10.5 | A549 |  | H | Human | Lung | Epithelial | Adult | L | 48 | 10 | CellTiterBlue | AlamarBlue |  | 66.739 | 0.188 | 55 | 10.1186/s12989-016-0160-6
1530 | 2016 | CuO | I | Sphere | None | Commercial | Positive | 28.2 | 172 | 214 | 35.9 | -10.5 | A549 |  | H | Human | Lung | Epithelial | Adult | L | 48 | 20 | CellTiterBlue | AlamarBlue |  | 17.609 | 0.188 | 55 | 10.1186/s12989-016-0160-6
1531 | 2016 | CuO | I | Sphere | None | Commercial | Positive | 28.2 | 172 | 214 | 35.9 | -10.5 | A549 |  | H | Human | Lung | Epithelial | Adult | L | 48 | 40 | CellTiterBlue | AlamarBlue |  | 7.1739 | 0.188 | 55 | 10.1186/s12989-016-0160-6
1532 | 2019 | Ag | I | Wire | None | Commercial | Negative | 30 |  |  | -4.23 | -0.87 | J774A.1 | 10000 | A | Mouse | Ascites | Macrophage | Adult | L | 24 | 2 | MTS | TetrazoliumSalt | 250 | 95.629 |  | 56 | 10.1016/j.chemosphere.2019.124565
1533 | 2019 | Ag | I | Wire | None | Commercial | Negative | 30 |  |  | -4.23 | -0.87 | J774A.1 | 10000 | A | Mouse | Ascites | Macrophage | Adult | L | 24 | 5 | MTS | TetrazoliumSalt | 250 | 86.713 |  | 56 | 10.1016/j.chemosphere.2019.124565
1534 | 2019 | Ag | I | Wire | None | Commercial | Negative | 30 |  |  | -4.23 | -0.87 | J774A.1 | 10000 | A | Mouse | Ascites | Macrophage | Adult | L | 24 | 10 | MTS | TetrazoliumSalt | 250 | 78.322 |  | 56 | 10.1016/j.chemosphere.2019.124565
1535 | 2019 | Ag | I | Wire | None | Commercial | Negative | 30 |  |  | -4.23 | -0.87 | J774A.1 | 10000 | A | Mouse | Ascites | Macrophage | Adult | L | 24 | 20 | MTS | TetrazoliumSalt | 250 | 67.308 |  | 56 | 10.1016/j.chemosphere.2019.124565
1536 | 2019 | Ag | I | Wire | None | Commercial | Negative | 30 |  |  | -4.23 | -0.87 | J774A.1 | 10000 | A | Mouse | Ascites | Macrophage | Adult | L | 24 | 50 | MTS | TetrazoliumSalt | 250 | 56.294 |  | 56 | 10.1016/j.chemosphere.2019.124565
1537 | 2019 | Ag | I | Wire | None | Commercial | Negative | 30 |  |  | -3.85 | -0.87 | J774A.1 | 10000 | A | Mouse | Ascites | Macrophage | Adult | L | 24 | 2 | MTS | TetrazoliumSalt | 833 | 98.776 |  | 56 | 10.1016/j.chemosphere.2019.124565
1538 | 2019 | Ag | I | Wire | None | Commercial | Negative | 30 |  |  | -3.85 | -0.87 | J774A.1 | 10000 | A | Mouse | Ascites | Macrophage | Adult | L | 24 | 5 | MTS | TetrazoliumSalt | 833 | 94.755 |  | 56 | 10.1016/j.chemosphere.2019.124565
1539 | 2019 | Ag | I | Wire | None | Commercial | Negative | 30 |  |  | -3.85 | -0.87 | J774A.1 | 10000 | A | Mouse | Ascites | Macrophage | Adult | L | 24 | 10 | MTS | TetrazoliumSalt | 833 | 88.462 |  | 56 | 10.1016/j.chemosphere.2019.124565
1540 | 2019 | Ag | I | Wire | None | Commercial | Negative | 30 |  |  | -3.85 | -0.87 | J774A.1 | 10000 | A | Mouse | Ascites | Macrophage | Adult | L | 24 | 20 | MTS | TetrazoliumSalt | 833 | 81.993 |  | 56 | 10.1016/j.chemosphere.2019.124565
1541 | 2019 | Ag | I | Wire | None | Commercial | Negative | 30 |  |  | -3.85 | -0.87 | J774A.1 | 10000 | A | Mouse | Ascites | Macrophage | Adult | L | 24 | 50 | MTS | TetrazoliumSalt | 833 | 67.133 |  | 56 | 10.1016/j.chemosphere.2019.124565
1542 | 2019 | Ag | I | Wire | None | Commercial | Negative | 30 |  |  | -3.36 | -0.82 | J774A.1 | 10000 | A | Mouse | Ascites | Macrophage | Adult | L | 24 | 2 | MTS | TetrazoliumSalt | 3333 | 100.7 |  | 56 | 10.1016/j.chemosphere.2019.124565
1543 | 2019 | Ag | I | Wire | None | Commercial | Negative | 30 |  |  | -3.36 | -0.82 | J774A.1 | 10000 | A | Mouse | Ascites | Macrophage | Adult | L | 24 | 5 | MTS | TetrazoliumSalt | 3333 | 97.727 |  | 56 | 10.1016/j.chemosphere.2019.124565
1544 | 2019 | Ag | I | Wire | None | Commercial | Negative | 30 |  |  | -3.36 | -0.82 | J774A.1 | 10000 | A | Mouse | Ascites | Macrophage | Adult | L | 24 | 10 | MTS | TetrazoliumSalt | 3333 | 88.462 |  | 56 | 10.1016/j.chemosphere.2019.124565
1545 | 2019 | Ag | I | Wire | None | Commercial | Negative | 30 |  |  | -3.36 | -0.82 | J774A.1 | 10000 | A | Mouse | Ascites | Macrophage | Adult | L | 24 | 20 | MTS | TetrazoliumSalt | 3333 | 83.042 |  | 56 | 10.1016/j.chemosphere.2019.124565
1546 | 2019 | Ag | I | Wire | None | Commercial | Negative | 30 |  |  | -3.36 | -0.82 | J774A.1 | 10000 | A | Mouse | Ascites | Macrophage | Adult | L | 24 | 50 | MTS | TetrazoliumSalt | 3333 | 73.427 |  | 56 | 10.1016/j.chemosphere.2019.124565
1547 | 2019 | Ag | I | Wire | None | Commercial | Negative | 50 |  |  | -2.49 | -0.32 | J774A.1 | 10000 | A | Mouse | Ascites | Macrophage | Adult | L | 24 | 2 | MTS | TetrazoliumSalt | 2000 | 98.427 |  | 56 | 10.1016/j.chemosphere.2019.124565
1548 | 2019 | Ag | I | Wire | None | Commercial | Negative | 50 |  |  | -2.49 | -0.32 | J774A.1 | 10000 | A | Mouse | Ascites | Macrophage | Adult | L | 24 | 5 | MTS | TetrazoliumSalt | 2000 | 97.028 |  | 56 | 10.1016/j.chemosphere.2019.124565
1549 | 2019 | Ag | I | Wire | None | Commercial | Negative | 50 |  |  | -2.49 | -0.32 | J774A.1 | 10000 | A | Mouse | Ascites | Macrophage | Adult | L | 24 | 10 | MTS | TetrazoliumSalt | 2000 | 90.385 |  | 56 | 10.1016/j.chemosphere.2019.124565
1550 | 2019 | Ag | I | Wire | None | Commercial | Negative | 50 |  |  | -2.49 | -0.32 | J774A.1 | 10000 | A | Mouse | Ascites | Macrophage | Adult | L | 24 | 20 | MTS | TetrazoliumSalt | 2000 | 88.986 |  | 56 | 10.1016/j.chemosphere.2019.124565
1551 | 2019 | Ag | I | Wire | None | Commercial | Negative | 50 |  |  | -2.49 | -0.32 | J774A.1 | 10000 | A | Mouse | Ascites | Macrophage | Adult | L | 24 | 50 | MTS | TetrazoliumSalt | 2000 | 76.224 |  | 56 | 10.1016/j.chemosphere.2019.124565
1552 | 2019 | Ag | I | Wire | None | Commercial | Negative | 100 |  |  | -1.46 | -0.25 | J774A.1 | 10000 | A | Mouse | Ascites | Macrophage | Adult | L | 24 | 2 | MTS | TetrazoliumSalt | 1000 | 102.1 |  | 56 | 10.1016/j.chemosphere.2019.124565
1553 | 2019 | Ag | I | Wire | None | Commercial | Negative | 100 |  |  | -1.46 | -0.25 | J774A.1 | 10000 | A | Mouse | Ascites | Macrophage | Adult | L | 24 | 5 | MTS | TetrazoliumSalt | 1000 | 103.67 |  | 56 | 10.1016/j.chemosphere.2019.124565
1554 | 2019 | Ag | I | Wire | None | Commercial | Negative | 100 |  |  | -1.46 | -0.25 | J774A.1 | 10000 | A | Mouse | Ascites | Macrophage | Adult | L | 24 | 10 | MTS | TetrazoliumSalt | 1000 | 102.8 |  | 56 | 10.1016/j.chemosphere.2019.124565
1555 | 2019 | Ag | I | Wire | None | Commercial | Negative | 100 |  |  | -1.46 | -0.25 | J774A.1 | 10000 | A | Mouse | Ascites | Macrophage | Adult | L | 24 | 20 | MTS | TetrazoliumSalt | 1000 | 99.65 |  | 56 | 10.1016/j.chemosphere.2019.124565
1556 | 2019 | Ag | I | Wire | None | Commercial | Negative | 100 |  |  | -1.46 | -0.25 | J774A.1 | 10000 | A | Mouse | Ascites | Macrophage | Adult | L | 24 | 50 | MTS | TetrazoliumSalt | 1000 | 76.399 |  | 56 | 10.1016/j.chemosphere.2019.124565
1557 | 2019 | SiO2 | I | Sphere | None | Soft Templating Method | Negative | 120 | 232.2 |  | -5.21 |  | A549 | 10000 | H | Human | Lung | Epithelial | Adult | L | 96 | 50 | MTT | TetrazoliumSalt |  | 91.667 |  | 57 | 10.1016/j.matdes.2019.108187
1558 | 2019 | SiO2 | I | Sphere | None | Soft Templating Method | Negative | 120 | 232.2 |  | -5.21 |  | A549 | 10000 | H | Human | Lung | Epithelial | Adult | L | 96 | 100 | MTT | TetrazoliumSalt |  | 91.27 |  | 57 | 10.1016/j.matdes.2019.108187
1559 | 2019 | SiO2 | I | Sphere | None | Soft Templating Method | Negative | 120 | 232.2 |  | -5.21 |  | A549 | 10000 | H | Human | Lung | Epithelial | Adult | L | 96 | 200 | MTT | TetrazoliumSalt |  | 86.111 |  | 57 | 10.1016/j.matdes.2019.108187
1560 | 2019 | SiO2 | I | Sphere | None | Soft Templating Method | Negative | 120 | 232.2 |  | -5.21 |  | A549 | 10000 | H | Human | Lung | Epithelial | Adult | L | 96 | 500 | MTT | TetrazoliumSalt |  | 83.333 |  | 57 | 10.1016/j.matdes.2019.108187
1561 | 2019 | SiO2 | I | Sphere | COOH | Soft Templating Method | Negative | 120 | 109.1 |  | -28.7 |  | A549 | 10000 | H | Human | Lung | Epithelial | Adult | L | 96 | 50 | MTT | TetrazoliumSalt |  | 89.431 |  | 57 | 10.1016/j.matdes.2019.108187
1562 | 2019 | SiO2 | I | Sphere | COOH | Soft Templating Method | Negative | 120 | 109.1 |  | -28.7 |  | A549 | 10000 | H | Human | Lung | Epithelial | Adult | L | 96 | 100 | MTT | TetrazoliumSalt |  | 81.707 |  | 57 | 10.1016/j.matdes.2019.108187
1563 | 2019 | SiO2 | I | Sphere | COOH | Soft Templating Method | Negative | 120 | 109.1 |  | -28.7 |  | A549 | 10000 | H | Human | Lung | Epithelial | Adult | L | 96 | 200 | MTT | TetrazoliumSalt |  | 81.03 |  | 57 | 10.1016/j.matdes.2019.108187
1564 | 2019 | SiO2 | I | Sphere | COOH | Soft Templating Method | Negative | 120 | 109.1 |  | -28.7 |  | A549 | 10000 | H | Human | Lung | Epithelial | Adult | L | 96 | 500 | MTT | TetrazoliumSalt |  | 84.959 |  | 57 | 10.1016/j.matdes.2019.108187
1565 | 2019 | SiO2 | I | Sphere | None | Soft Templating Method | Negative | 120 | 232.2 |  | -5.21 |  | A2780 | 10000 | H | Human | Ovary | Epithelial | Adult | L | 96 | 50 | MTT | TetrazoliumSalt |  | 81.081 |  | 57 | 10.1016/j.matdes.2019.108187
1566 | 2019 | SiO2 | I | Sphere | None | Soft Templating Method | Negative | 120 | 232.2 |  | -5.21 |  | A2780 | 10000 | H | Human | Ovary | Epithelial | Adult | L | 96 | 100 | MTT | TetrazoliumSalt |  | 83.499 |  | 57 | 10.1016/j.matdes.2019.108187
1567 | 2019 | SiO2 | I | Sphere | None | Soft Templating Method | Negative | 120 | 232.2 |  | -5.21 |  | A2780 | 10000 | H | Human | Ovary | Epithelial | Adult | L | 96 | 200 | MTT | TetrazoliumSalt |  | 84.637 |  | 57 | 10.1016/j.matdes.2019.108187
1568 | 2019 | SiO2 | I | Sphere | None | Soft Templating Method | Negative | 120 | 232.2 |  | -5.21 |  | A2780 | 10000 | H | Human | Ovary | Epithelial | Adult | L | 96 | 500 | MTT | TetrazoliumSalt |  | 82.646 |  | 57 | 10.1016/j.matdes.2019.108187
1569 | 2019 | SiO2 | I | Sphere | COOH | Soft Templating Method | Negative | 120 | 109.1 |  | -28.7 |  | A2780 | 10000 | H | Human | Ovary | Epithelial | Adult | L | 96 | 50 | MTT | TetrazoliumSalt |  | 90.15 |  | 57 | 10.1016/j.matdes.2019.108187
1570 | 2019 | SiO2 | I | Sphere | COOH | Soft Templating Method | Negative | 120 | 109.1 |  | -28.7 |  | A2780 | 10000 | H | Human | Ovary | Epithelial | Adult | L | 96 | 100 | MTT | TetrazoliumSalt |  | 89.33 |  | 57 | 10.1016/j.matdes.2019.108187
1571 | 2019 | SiO2 | I | Sphere | COOH | Soft Templating Method | Negative | 120 | 109.1 |  | -28.7 |  | A2780 | 10000 | H | Human | Ovary | Epithelial | Adult | L | 96 | 200 | MTT | TetrazoliumSalt |  | 85.226 |  | 57 | 10.1016/j.matdes.2019.108187
1572 | 2019 | SiO2 | I | Sphere | COOH | Soft Templating Method | Negative | 120 | 109.1 |  | -28.7 |  | A2780 | 10000 | H | Human | Ovary | Epithelial | Adult | L | 96 | 500 | MTT | TetrazoliumSalt |  | 82.216 |  | 57 | 10.1016/j.matdes.2019.108187
1573 | 2019 | SiO2 | I | Sphere | None | Soft Templating Method | Negative | 120 | 232.2 |  | -5.21 |  | MCF-7 | 10000 | H | Human | Breast | Epithelial | Adult | L | 96 | 50 | MTT | TetrazoliumSalt |  | 88.514 |  | 57 | 10.1016/j.matdes.2019.108187
1574 | 2019 | SiO2 | I | Sphere | None | Soft Templating Method | Negative | 120 | 232.2 |  | -5.21 |  | MCF-7 | 10000 | H | Human | Breast | Epithelial | Adult | L | 96 | 100 | MTT | TetrazoliumSalt |  | 86.892 |  | 57 | 10.1016/j.matdes.2019.108187
1575 | 2019 | SiO2 | I | Sphere | None | Soft Templating Method | Negative | 120 | 232.2 |  | -5.21 |  | MCF-7 | 10000 | H | Human | Breast | Epithelial | Adult | L | 96 | 200 | MTT | TetrazoliumSalt |  | 83.378 |  | 57 | 10.1016/j.matdes.2019.108187
1576 | 2019 | SiO2 | I | Sphere | None | Soft Templating Method | Negative | 120 | 232.2 |  | -5.21 |  | MCF-7 | 10000 | H | Human | Breast | Epithelial | Adult | L | 96 | 500 | MTT | TetrazoliumSalt |  | 82.973 |  | 57 | 10.1016/j.matdes.2019.108187
1577 | 2019 | SiO2 | I | Sphere | COOH | Soft Templating Method | Negative | 120 | 109.1 |  | -28.7 |  | MCF-7 | 10000 | H | Human | Breast | Epithelial | Adult | L | 96 | 50 | MTT | TetrazoliumSalt |  | 96.138 |  | 57 | 10.1016/j.matdes.2019.108187
1578 | 2019 | SiO2 | I | Sphere | COOH | Soft Templating Method | Negative | 120 | 109.1 |  | -28.7 |  | MCF-7 | 10000 | H | Human | Breast | Epithelial | Adult | L | 96 | 100 | MTT | TetrazoliumSalt |  | 90.013 |  | 57 | 10.1016/j.matdes.2019.108187
1579 | 2019 | SiO2 | I | Sphere | COOH | Soft Templating Method | Negative | 120 | 109.1 |  | -28.7 |  | MCF-7 | 10000 | H | Human | Breast | Epithelial | Adult | L | 96 | 200 | MTT | TetrazoliumSalt |  | 90.679 |  | 57 | 10.1016/j.matdes.2019.108187
1580 | 2019 | SiO2 | I | Sphere | COOH | Soft Templating Method | Negative | 120 | 109.1 |  | -28.7 |  | MCF-7 | 10000 | H | Human | Breast | Epithelial | Adult | L | 96 | 500 | MTT | TetrazoliumSalt |  | 82.157 |  | 57 | 10.1016/j.matdes.2019.108187
1581 | 2017 | PLGA | O | Sphere | PEG | Precipitation | Negative | 90 |  |  |  | -22.46 | HepG2 |  | H | Human | Liver | Epithelial | Adult | L | 24 | 5 | MTT | TetrazoliumSalt |  | 96.51 |  | 58 | 10.1038/s41598-017-07588-9
1582 | 2017 | PLGA | O | Sphere | PEG | Precipitation | Negative | 90 |  |  |  | -22.46 | HepG2 |  | H | Human | Liver | Epithelial | Adult | L | 24 | 10 | MTT | TetrazoliumSalt |  | 92.617 |  | 58 | 10.1038/s41598-017-07588-9
1583 | 2017 | PLGA | O | Sphere | PEG | Precipitation | Negative | 90 |  |  |  | -22.46 | HepG2 |  | H | Human | Liver | Epithelial | Adult | L | 24 | 25 | MTT | TetrazoliumSalt |  | 90 |  | 58 | 10.1038/s41598-017-07588-9
1584 | 2017 | PLGA | O | Sphere | PEG | Precipitation | Negative | 90 |  |  |  | -22.46 | HepG2 |  | H | Human | Liver | Epithelial | Adult | L | 24 | 50 | MTT | TetrazoliumSalt |  | 86.98 |  | 58 | 10.1038/s41598-017-07588-9
1585 | 2017 | PLGA | O | Sphere | PEG | Precipitation | Negative | 90 |  |  |  | -22.46 | HepG2 |  | H | Human | Liver | Epithelial | Adult | L | 24 | 100 | MTT | TetrazoliumSalt |  | 84.832 |  | 58 | 10.1038/s41598-017-07588-9
1586 | 2017 | PLGA | O | Sphere | PEG | Precipitation | Negative | 90 |  |  |  | -22.46 | HepG2 |  | H | Human | Liver | Epithelial | Adult | L | 24 | 250 | MTT | TetrazoliumSalt |  | 83.96 |  | 58 | 10.1038/s41598-017-07588-9
1587 | 2017 | PLGA | O | Needle | PEG | Precipitation | Negative | 30 |  |  |  | -24.09 | HepG2 |  | H | Human | Liver | Epithelial | Adult | L | 24 | 5 | MTT | TetrazoliumSalt | 18 | 93.49 |  | 58 | 10.1038/s41598-017-07588-9
1588 | 2017 | PLGA | O | Needle | PEG | Precipitation | Negative | 30 |  |  |  | -24.09 | HepG2 |  | H | Human | Liver | Epithelial | Adult | L | 24 | 10 | MTT | TetrazoliumSalt | 18 | 83.691 |  | 58 | 10.1038/s41598-017-07588-9
1589 | 2017 | PLGA | O | Needle | PEG | Precipitation | Negative | 30 |  |  |  | -24.09 | HepG2 |  | H | Human | Liver | Epithelial | Adult | L | 24 | 25 | MTT | TetrazoliumSalt | 18 | 75.906 |  | 58 | 10.1038/s41598-017-07588-9
1590 | 2017 | PLGA | O | Needle | PEG | Precipitation | Negative | 30 |  |  |  | -24.09 | HepG2 |  | H | Human | Liver | Epithelial | Adult | L | 24 | 50 | MTT | TetrazoliumSalt | 18 | 64.631 |  | 58 | 10.1038/s41598-017-07588-9
1591 | 2017 | PLGA | O | Needle | PEG | Precipitation | Negative | 30 |  |  |  | -24.09 | HepG2 |  | H | Human | Liver | Epithelial | Adult | L | 24 | 100 | MTT | TetrazoliumSalt | 18 | 59.732 |  | 58 | 10.1038/s41598-017-07588-9
1592 | 2017 | PLGA | O | Needle | PEG | Precipitation | Negative | 30 |  |  |  | -24.09 | HepG2 |  | H | Human | Liver | Epithelial | Adult | L | 24 | 250 | MTT | TetrazoliumSalt | 18 | 55.906 |  | 58 | 10.1038/s41598-017-07588-9
1593 | 2017 | PLGA | O | Sphere | PEG | Precipitation | Negative | 90 |  |  |  | -22.46 | HeLa |  | H | Human | Cervix | Epithelial | Adult | L | 24 | 5 | MTT | TetrazoliumSalt |  | 100.69 |  | 58 | 10.1038/s41598-017-07588-9
1594 | 2017 | PLGA | O | Sphere | PEG | Precipitation | Negative | 90 |  |  |  | -22.46 | HeLa |  | H | Human | Cervix | Epithelial | Adult | L | 24 | 10 | MTT | TetrazoliumSalt |  | 97.721 |  | 58 | 10.1038/s41598-017-07588-9
1595 | 2017 | PLGA | O | Sphere | PEG | Precipitation | Negative | 90 |  |  |  | -22.46 | HeLa |  | H | Human | Cervix | Epithelial | Adult | L | 24 | 25 | MTT | TetrazoliumSalt |  | 95.866 |  | 58 | 10.1038/s41598-017-07588-9
1596 | 2017 | PLGA | O | Sphere | PEG | Precipitation | Negative | 90 |  |  |  | -22.46 | HeLa |  | H | Human | Cervix | Epithelial | Adult | L | 24 | 50 | MTT | TetrazoliumSalt |  | 94.753 |  | 58 | 10.1038/s41598-017-07588-9
1597 | 2017 | PLGA | O | Sphere | PEG | Precipitation | Negative | 90 |  |  |  | -22.46 | HeLa |  | H | Human | Cervix | Epithelial | Adult | L | 24 | 100 | MTT | TetrazoliumSalt |  | 93.64 |  | 58 | 10.1038/s41598-017-07588-9
1598 | 2017 | PLGA | O | Sphere | PEG | Precipitation | Negative | 90 |  |  |  | -22.46 | HeLa |  | H | Human | Cervix | Epithelial | Adult | L | 24 | 250 | MTT | TetrazoliumSalt |  | 93.428 |  | 58 | 10.1038/s41598-017-07588-9
1599 | 2017 | PLGA | O | Needle | PEG | Precipitation | Negative | 30 |  |  |  | -24.09 | HeLa |  | H | Human | Cervix | Epithelial | Adult | L | 24 | 5 | MTT | TetrazoliumSalt | 18 | 94.064 |  | 58 | 10.1038/s41598-017-07588-9
1600 | 2017 | PLGA | O | Needle | PEG | Precipitation | Negative | 30 |  |  |  | -24.09 | HeLa |  | H | Human | Cervix | Epithelial | Adult | L | 24 | 10 | MTT | TetrazoliumSalt | 18 | 88.71 |  | 58 | 10.1038/s41598-017-07588-9
1601 | 2017 | PLGA | O | Needle | PEG | Precipitation | Negative | 30 |  |  |  | -24.09 | HeLa |  | H | Human | Cervix | Epithelial | Adult | L | 24 | 25 | MTT | TetrazoliumSalt | 18 | 81.979 |  | 58 | 10.1038/s41598-017-07588-9
1602 | 2017 | PLGA | O | Needle | PEG | Precipitation | Negative | 30 |  |  |  | -24.09 | HeLa |  | H | Human | Cervix | Epithelial | Adult | L | 24 | 50 | MTT | TetrazoliumSalt | 18 | 76.625 |  | 58 | 10.1038/s41598-017-07588-9
1603 | 2017 | PLGA | O | Needle | PEG | Precipitation | Negative | 30 |  |  |  | -24.09 | HeLa |  | H | Human | Cervix | Epithelial | Adult | L | 24 | 100 | MTT | TetrazoliumSalt | 18 | 74.134 |  | 58 | 10.1038/s41598-017-07588-9
1604 | 2017 | PLGA | O | Needle | PEG | Precipitation | Negative | 30 |  |  |  | -24.09 | HeLa |  | H | Human | Cervix | Epithelial | Adult | L | 24 | 250 | MTT | TetrazoliumSalt | 18 | 69.629 |  | 58 | 10.1038/s41598-017-07588-9
1605 | 2015 | IronOxide | I | Rod | Urea | Chemical Reduction |  | 150 |  |  |  |  | L929 | 10000 | A | Mouse | SubcutaneousConnectiveTissue | Fibroblast | Adult | L | 24 | 200 | MTT | TetrazoliumSalt | 0.1 | 55.577 |  | 59 | 10.1016/j.etp.2015.07.005
1606 | 2015 | IronOxide | I | Rod | Urea | Chemical Reduction |  | 150 |  |  |  |  | L929 | 10000 | A | Mouse | SubcutaneousConnectiveTissue | Fibroblast | Adult | L | 24 | 400 | MTT | TetrazoliumSalt | 0.1 | 72.401 |  | 59 | 10.1016/j.etp.2015.07.005
1607 | 2017 | IronOxide | I | Sphere | Dextran | Co-precipitation | Negative | 7.5 |  | 60 |  | -11 | Monocytes | 150000 | H | Human | Blood | Monocyte | Adult | P | 24 | 10 | CCK-8 | TetrazoliumSalt |  | 95 |  | 60 | 10.2147/IJN.S135189
1608 | 2017 | IronOxide | I | Sphere | Dextran | Co-precipitation | Negative | 7.5 |  | 60 |  | -11 | Monocytes | 150000 | H | Human | Blood | Monocyte | Adult | P | 24 | 20 | CCK-8 | TetrazoliumSalt |  | 93 |  | 60 | 10.2147/IJN.S135189
1609 | 2017 | IronOxide | I | Sphere | Dextran | Co-precipitation | Negative | 7.5 |  | 60 |  | -11 | Monocytes | 150000 | H | Human | Blood | Monocyte | Adult | P | 24 | 50 | CCK-8 | TetrazoliumSalt |  | 102.4 |  | 60 | 10.2147/IJN.S135189
1610 | 2017 | IronOxide | I | Sphere | Dextran | Co-precipitation | Negative | 7.5 |  | 60 |  | -11 | Monocytes | 150000 | H | Human | Blood | Monocyte | Adult | P | 24 | 100 | CCK-8 | TetrazoliumSalt |  | 99 |  | 60 | 10.2147/IJN.S135189
1611 | 2017 | IronOxide | I | Sphere | Dextran | Co-precipitation | Negative | 7.5 |  | 60 |  | -11 | Monocytes | 150000 | H | Human | Blood | Monocyte | Adult | P | 48 | 10 | CCK-8 | TetrazoliumSalt |  | 184.82 |  | 60 | 10.2147/IJN.S135189
1612 | 2017 | IronOxide | I | Sphere | Dextran | Co-precipitation | Negative | 7.5 |  | 60 |  | -11 | Monocytes | 150000 | H | Human | Blood | Monocyte | Adult | P | 48 | 20 | CCK-8 | TetrazoliumSalt |  | 221.01 |  | 60 | 10.2147/IJN.S135189
1613 | 2017 | IronOxide | I | Sphere | Dextran | Co-precipitation | Negative | 7.5 |  | 60 |  | -11 | Monocytes | 150000 | H | Human | Blood | Monocyte | Adult | P | 48 | 50 | CCK-8 | TetrazoliumSalt |  | 234.63 |  | 60 | 10.2147/IJN.S135189
1614 | 2017 | IronOxide | I | Sphere | Dextran | Co-precipitation | Negative | 7.5 |  | 60 |  | -11 | Monocytes | 150000 | H | Human | Blood | Monocyte | Adult | P | 48 | 100 | CCK-8 | TetrazoliumSalt |  | 230.74 |  | 60 | 10.2147/IJN.S135189
1615 | 2013 | SiO2 | I | Sphere | None | Soft Templating Method | Negative | 55.6 |  | 61.8 |  | -25.4 | HeLa | 6000 | H | Human | Cervix | Epithelial | Adult | L | 48 | 10 | MTT | TetrazoliumSalt |  | 98.63 |  | 61 | 10.1016/j.talanta.2013.01.037
1616 | 2013 | SiO2 | I | Sphere | None | Soft Templating Method | Negative | 55.6 |  | 61.8 |  | -25.4 | HeLa | 6000 | H | Human | Cervix | Epithelial | Adult | L | 48 | 100 | MTT | TetrazoliumSalt |  | 94.894 |  | 61 | 10.1016/j.talanta.2013.01.037
1617 | 2013 | SiO2 | I | Sphere | None | Soft Templating Method | Negative | 167.8 |  | 164.2 |  | -24 | HeLa | 6000 | H | Human | Cervix | Epithelial | Adult | L | 48 | 10 | MTT | TetrazoliumSalt |  | 95.641 |  | 61 | 10.1016/j.talanta.2013.01.037
1618 | 2013 | SiO2 | I | Sphere | None | Soft Templating Method | Negative | 167.8 |  | 164.2 |  | -24 | HeLa | 6000 | H | Human | Cervix | Epithelial | Adult | L | 48 | 100 | MTT | TetrazoliumSalt |  | 96.887 |  | 61 | 10.1016/j.talanta.2013.01.037
1619 | 2013 | SiO2 | I | Sphere | None | Soft Templating Method | Negative | 307.6 |  | 342 |  | -27.3 | HeLa | 6000 | H | Human | Cervix | Epithelial | Adult | L | 48 | 10 | MTT | TetrazoliumSalt |  | 94.894 |  | 61 | 10.1016/j.talanta.2013.01.037
1620 | 2013 | SiO2 | I | Sphere | None | Soft Templating Method | Negative | 307.6 |  | 342 |  | -27.3 | HeLa | 6000 | H | Human | Cervix | Epithelial | Adult | L | 48 | 100 | MTT | TetrazoliumSalt |  | 94.894 |  | 61 | 10.1016/j.talanta.2013.01.037
1621 | 2019 | SiO2 | I | Sphere | None | Sol-Gel Method | Negative | 19.4 | 229.5 |  | -21.77 |  | A549 | 40000 | H | Human | Lung | Epithelial | Adult | L | 24 | 8 | CCK-8 | TetrazoliumSalt |  | 101.67 | 0.196 | 62 | 10.1016/j.ecoenv.2019.109770
1622 | 2019 | SiO2 | I | Sphere | None | Sol-Gel Method | Negative | 19.4 | 229.5 |  | -21.77 |  | A549 | 40000 | H | Human | Lung | Epithelial | Adult | L | 24 | 16 | CCK-8 | TetrazoliumSalt |  | 103.04 | 0.196 | 62 | 10.1016/j.ecoenv.2019.109770
1623 | 2019 | SiO2 | I | Sphere | None | Sol-Gel Method | Negative | 19.4 | 229.5 |  | -21.77 |  | A549 | 40000 | H | Human | Lung | Epithelial | Adult | L | 24 | 32 | CCK-8 | TetrazoliumSalt |  | 103.04 | 0.196 | 62 | 10.1016/j.ecoenv.2019.109770
1624 | 2019 | SiO2 | I | Sphere | None | Sol-Gel Method | Negative | 19.4 | 229.5 |  | -21.77 |  | A549 | 40000 | H | Human | Lung | Epithelial | Adult | L | 24 | 64 | CCK-8 | TetrazoliumSalt |  | 104.41 | 0.196 | 62 | 10.1016/j.ecoenv.2019.109770
1625 | 2019 | SiO2 | I | Sphere | None | Sol-Gel Method | Negative | 19.4 | 229.5 |  | -21.77 |  | A549 | 40000 | H | Human | Lung | Epithelial | Adult | L | 24 | 128 | CCK-8 | TetrazoliumSalt |  | 101.67 | 0.196 | 62 | 10.1016/j.ecoenv.2019.109770
1626 | 2019 | SiO2 | I | Sphere | None | Sol-Gel Method | Negative | 19.4 | 229.5 |  | -21.77 |  | A549 | 40000 | H | Human | Lung | Epithelial | Adult | L | 24 | 256 | CCK-8 | TetrazoliumSalt |  | 79.62 | 0.196 | 62 | 10.1016/j.ecoenv.2019.109770
1627 | 2019 | SiO2 | I | Sphere | None | Sol-Gel Method | Negative | 19.4 | 229.5 |  | -21.77 |  | 16HBE | 40000 | H | Human | RespiratoryTract | Epithelial | Adult | P | 24 | 8 | CCK-8 | TetrazoliumSalt |  | 101.06 | 0.196 | 62 | 10.1016/j.ecoenv.2019.109770
1628 | 2019 | SiO2 | I | Sphere | None | Sol-Gel Method | Negative | 19.4 | 229.5 |  | -21.77 |  | 16HBE | 40000 | H | Human | RespiratoryTract | Epithelial | Adult | P | 24 | 16 | CCK-8 | TetrazoliumSalt |  | 102.73 | 0.196 | 62 | 10.1016/j.ecoenv.2019.109770
1629 | 2019 | SiO2 | I | Sphere | None | Sol-Gel Method | Negative | 19.4 | 229.5 |  | -21.77 |  | 16HBE | 40000 | H | Human | RespiratoryTract | Epithelial | Adult | P | 24 | 32 | CCK-8 | TetrazoliumSalt |  | 103.64 | 0.196 | 62 | 10.1016/j.ecoenv.2019.109770
1630 | 2019 | SiO2 | I | Sphere | None | Sol-Gel Method | Negative | 19.4 | 229.5 |  | -21.77 |  | 16HBE | 40000 | H | Human | RespiratoryTract | Epithelial | Adult | P | 24 | 64 | CCK-8 | TetrazoliumSalt |  | 106.22 | 0.196 | 62 | 10.1016/j.ecoenv.2019.109770
1631 | 2019 | SiO2 | I | Sphere | None | Sol-Gel Method | Negative | 19.4 | 229.5 |  | -21.77 |  | 16HBE | 40000 | H | Human | RespiratoryTract | Epithelial | Adult | P | 24 | 128 | CCK-8 | TetrazoliumSalt |  | 72.989 | 0.196 | 62 | 10.1016/j.ecoenv.2019.109770
1632 | 2019 | SiO2 | I | Sphere | None | Sol-Gel Method | Negative | 19.4 | 229.5 |  | -21.77 |  | 16HBE | 40000 | H | Human | RespiratoryTract | Epithelial | Adult | P | 24 | 256 | CCK-8 | TetrazoliumSalt |  | 20.822 | 0.196 | 62 | 10.1016/j.ecoenv.2019.109770
1633 | 2019 | SiO2 | I | Sphere | DPPC | Sol-Gel Method | Negative | 19.4 | 889.03 |  | -13.5 |  | A549 | 40000 | H | Human | Lung | Epithelial | Adult | L | 24 | 8 | CCK-8 | TetrazoliumSalt |  | 98.928 | 0.895 | 62 | 10.1016/j.ecoenv.2019.109770
1634 | 2019 | SiO2 | I | Sphere | DPPC | Sol-Gel Method | Negative | 19.4 | 889.03 |  | -13.5 |  | A549 | 40000 | H | Human | Lung | Epithelial | Adult | L | 24 | 16 | CCK-8 | TetrazoliumSalt |  | 98.622 | 0.895 | 62 | 10.1016/j.ecoenv.2019.109770
1635 | 2019 | SiO2 | I | Sphere | DPPC | Sol-Gel Method | Negative | 19.4 | 889.03 |  | -13.5 |  | A549 | 40000 | H | Human | Lung | Epithelial | Adult | L | 24 | 32 | CCK-8 | TetrazoliumSalt |  | 97.243 | 0.895 | 62 | 10.1016/j.ecoenv.2019.109770
1636 | 2019 | SiO2 | I | Sphere | DPPC | Sol-Gel Method | Negative | 19.4 | 889.03 |  | -13.5 |  | A549 | 40000 | H | Human | Lung | Epithelial | Adult | L | 24 | 64 | CCK-8 | TetrazoliumSalt |  | 98.315 | 0.895 | 62 | 10.1016/j.ecoenv.2019.109770
1637 | 2019 | SiO2 | I | Sphere | DPPC | Sol-Gel Method | Negative | 19.4 | 889.03 |  | -13.5 |  | A549 | 40000 | H | Human | Lung | Epithelial | Adult | L | 24 | 128 | CCK-8 | TetrazoliumSalt |  | 98.622 | 0.895 | 62 | 10.1016/j.ecoenv.2019.109770
1638 | 2019 | SiO2 | I | Sphere | DPPC | Sol-Gel Method | Negative | 19.4 | 889.03 |  | -13.5 |  | 16HBE | 40000 | H | Human | RespiratoryTract | Epithelial | Adult | P | 24 | 8 | CCK-8 | TetrazoliumSalt |  | 93.539 | 0.895 | 62 | 10.1016/j.ecoenv.2019.109770
1639 | 2019 | SiO2 | I | Sphere | DPPC | Sol-Gel Method | Negative | 19.4 | 889.03 |  | -13.5 |  | 16HBE | 40000 | H | Human | RespiratoryTract | Epithelial | Adult | P | 24 | 16 | CCK-8 | TetrazoliumSalt |  | 94.86 | 0.895 | 62 | 10.1016/j.ecoenv.2019.109770
1640 | 2019 | SiO2 | I | Sphere | DPPC | Sol-Gel Method | Negative | 19.4 | 889.03 |  | -13.5 |  | 16HBE | 40000 | H | Human | RespiratoryTract | Epithelial | Adult | P | 24 | 32 | CCK-8 | TetrazoliumSalt |  | 95.448 | 0.895 | 62 | 10.1016/j.ecoenv.2019.109770
1641 | 2019 | SiO2 | I | Sphere | DPPC | Sol-Gel Method | Negative | 19.4 | 889.03 |  | -13.5 |  | 16HBE | 40000 | H | Human | RespiratoryTract | Epithelial | Adult | P | 24 | 64 | CCK-8 | TetrazoliumSalt |  | 98.385 | 0.895 | 62 | 10.1016/j.ecoenv.2019.109770
1642 | 2019 | SiO2 | I | Sphere | DPPC | Sol-Gel Method | Negative | 19.4 | 889.03 |  | -13.5 |  | 16HBE | 40000 | H | Human | RespiratoryTract | Epithelial | Adult | P | 24 | 128 | CCK-8 | TetrazoliumSalt |  | 92.364 | 0.895 | 62 | 10.1016/j.ecoenv.2019.109770
1643 | 2016 | Au | I | Sphere | Citrate | Commercial | Negative | 13 | 21 | 48 | -60.7 | -7.7 | BALB/c3T3 | 2000 | A | Mouse | Embryo | Fibroblast | Embryonic | L | 24 | 0.028 | WST-1 | TetrazoliumSalt |  | 83.921 |  | 63 | 10.1016/j.tiv.2016.09.012
1644 | 2016 | Au | I | Sphere | Citrate | Commercial | Negative | 13 | 21 | 48 | -60.7 | -7.7 | BALB/c3T3 | 2000 | A | Mouse | Embryo | Fibroblast | Embryonic | L | 24 | 0.061 | WST-1 | TetrazoliumSalt |  | 83.357 |  | 63 | 10.1016/j.tiv.2016.09.012
1645 | 2016 | Au | I | Sphere | Citrate | Commercial | Negative | 13 | 21 | 48 | -60.7 | -7.7 | BALB/c3T3 | 2000 | A | Mouse | Embryo | Fibroblast | Embryonic | L | 24 | 0.131 | WST-1 | TetrazoliumSalt |  | 88.011 |  | 63 | 10.1016/j.tiv.2016.09.012
1646 | 2016 | Au | I | Sphere | Citrate | Commercial | Negative | 13 | 21 | 48 | -60.7 | -7.7 | BALB/c3T3 | 2000 | A | Mouse | Embryo | Fibroblast | Embryonic | L | 24 | 0.281 | WST-1 | TetrazoliumSalt |  | 91.537 |  | 63 | 10.1016/j.tiv.2016.09.012
1647 | 2016 | Au | I | Sphere | Citrate | Commercial | Negative | 13 | 21 | 48 | -60.7 | -7.7 | BALB/c3T3 | 2000 | A | Mouse | Embryo | Fibroblast | Embryonic | L | 24 | 0.604 | WST-1 | TetrazoliumSalt |  | 92.102 |  | 63 | 10.1016/j.tiv.2016.09.012
1648 | 2016 | Au | I | Sphere | Citrate | Commercial | Negative | 13 | 21 | 48 | -60.7 | -7.7 | BALB/c3T3 | 2000 | A | Mouse | Embryo | Fibroblast | Embryonic | L | 24 | 1.298 | WST-1 | TetrazoliumSalt |  | 93.371 |  | 63 | 10.1016/j.tiv.2016.09.012
1649 | 2016 | Au | I | Sphere | Citrate | Commercial | Negative | 13 | 21 | 48 | -60.7 | -7.7 | BALB/c3T3 | 2000 | A | Mouse | Embryo | Fibroblast | Embryonic | L | 24 | 2.791 | WST-1 | TetrazoliumSalt |  | 95.769 |  | 63 | 10.1016/j.tiv.2016.09.012
1650 | 2016 | Au | I | Sphere | Citrate | Commercial | Negative | 13 | 21 | 48 | -60.7 | -7.7 | BALB/c3T3 | 2000 | A | Mouse | Embryo | Fibroblast | Embryonic | L | 24 | 6 | WST-1 | TetrazoliumSalt |  | 71.227 |  | 63 | 10.1016/j.tiv.2016.09.012
1651 | 2016 | Au | I | Sphere | Citrate | Commercial | Negative | 13 | 21 | 48 | -60.7 | -7.7 | BALB/c3T3 | 2000 | A | Mouse | Embryo | Fibroblast | Embryonic | L | 48 | 0.028 | NRU | NeutralRed |  | 99.577 |  | 63 | 10.1016/j.tiv.2016.09.012
1652 | 2016 | Au | I | Sphere | Citrate | Commercial | Negative | 13 | 21 | 48 | -60.7 | -7.7 | BALB/c3T3 | 2000 | A | Mouse | Embryo | Fibroblast | Embryonic | L | 48 | 0.061 | NRU | NeutralRed |  | 96.897 |  | 63 | 10.1016/j.tiv.2016.09.012
1653 | 2016 | Au | I | Sphere | Citrate | Commercial | Negative | 13 | 21 | 48 | -60.7 | -7.7 | BALB/c3T3 | 2000 | A | Mouse | Embryo | Fibroblast | Embryonic | L | 48 | 0.131 | NRU | NeutralRed |  | 95.769 |  | 63 | 10.1016/j.tiv.2016.09.012
1654 | 2016 | Au | I | Sphere | Citrate | Commercial | Negative | 13 | 21 | 48 | -60.7 | -7.7 | BALB/c3T3 | 2000 | A | Mouse | Embryo | Fibroblast | Embryonic | L | 48 | 0.281 | NRU | NeutralRed |  | 97.884 |  | 63 | 10.1016/j.tiv.2016.09.012
1655 | 2016 | Au | I | Sphere | Citrate | Commercial | Negative | 13 | 21 | 48 | -60.7 | -7.7 | BALB/c3T3 | 2000 | A | Mouse | Embryo | Fibroblast | Embryonic | L | 48 | 0.604 | NRU | NeutralRed |  | 95.346 |  | 63 | 10.1016/j.tiv.2016.09.012
1656 | 2016 | Au | I | Sphere | Citrate | Commercial | Negative | 13 | 21 | 48 | -60.7 | -7.7 | BALB/c3T3 | 2000 | A | Mouse | Embryo | Fibroblast | Embryonic | L | 48 | 1.298 | NRU | NeutralRed |  | 97.461 |  | 63 | 10.1016/j.tiv.2016.09.012
1657 | 2016 | Au | I | Sphere | Citrate | Commercial | Negative | 13 | 21 | 48 | -60.7 | -7.7 | BALB/c3T3 | 2000 | A | Mouse | Embryo | Fibroblast | Embryonic | L | 48 | 2.791 | NRU | NeutralRed |  | 95.769 |  | 63 | 10.1016/j.tiv.2016.09.012
1658 | 2016 | Au | I | Sphere | Citrate | Commercial | Negative | 13 | 21 | 48 | -60.7 | -7.7 | BALB/c3T3 | 2000 | A | Mouse | Embryo | Fibroblast | Embryonic | L | 48 | 6 | NRU | NeutralRed |  | 100.71 |  | 63 | 10.1016/j.tiv.2016.09.012
1659 | 2016 | Au | I | Sphere | Citrate | Commercial | Negative | 13 | 21 | 52 | -60.7 | -9.3 | NR8383 | 12000 | A | Rat | Lung | Macrophage | Adult | L | 24 | 0.028 | WST-1 | TetrazoliumSalt |  | 86.46 |  | 63 | 10.1016/j.tiv.2016.09.012
1660 | 2016 | Au | I | Sphere | Citrate | Commercial | Negative | 13 | 21 | 52 | -60.7 | -9.3 | NR8383 | 12000 | A | Rat | Lung | Macrophage | Adult | L | 24 | 0.061 | WST-1 | TetrazoliumSalt |  | 80.395 |  | 63 | 10.1016/j.tiv.2016.09.012
1661 | 2016 | Au | I | Sphere | Citrate | Commercial | Negative | 13 | 21 | 52 | -60.7 | -9.3 | NR8383 | 12000 | A | Rat | Lung | Macrophage | Adult | L | 24 | 0.131 | WST-1 | TetrazoliumSalt |  | 82.37 |  | 63 | 10.1016/j.tiv.2016.09.012
1662 | 2016 | Au | I | Sphere | Citrate | Commercial | Negative | 13 | 21 | 52 | -60.7 | -9.3 | NR8383 | 12000 | A | Rat | Lung | Macrophage | Adult | L | 24 | 0.281 | WST-1 | TetrazoliumSalt |  | 87.729 |  | 63 | 10.1016/j.tiv.2016.09.012
1663 | 2016 | Au | I | Sphere | Citrate | Commercial | Negative | 13 | 21 | 52 | -60.7 | -9.3 | NR8383 | 12000 | A | Rat | Lung | Macrophage | Adult | L | 24 | 0.604 | WST-1 | TetrazoliumSalt |  | 82.793 |  | 63 | 10.1016/j.tiv.2016.09.012
1664 | 2016 | Au | I | Sphere | Citrate | Commercial | Negative | 13 | 21 | 52 | -60.7 | -9.3 | NR8383 | 12000 | A | Rat | Lung | Macrophage | Adult | L | 24 | 1.298 | WST-1 | TetrazoliumSalt |  | 82.087 |  | 63 | 10.1016/j.tiv.2016.09.012
1665 | 2016 | Au | I | Sphere | Citrate | Commercial | Negative | 13 | 21 | 52 | -60.7 | -9.3 | NR8383 | 12000 | A | Rat | Lung | Macrophage | Adult | L | 24 | 2.791 | WST-1 | TetrazoliumSalt |  | 77.715 |  | 63 | 10.1016/j.tiv.2016.09.012
1666 | 2016 | Au | I | Sphere | Citrate | Commercial | Negative | 13 | 21 | 52 | -60.7 | -9.3 | NR8383 | 12000 | A | Rat | Lung | Macrophage | Adult | L | 24 | 6 | WST-1 | TetrazoliumSalt |  | 74.189 |  | 63 | 10.1016/j.tiv.2016.09.012
1667 | 2016 | Ag | I | Irregular | PVP | Commercial | Negative | 20 | 148 | 121 | -17.1 | -9 | BALB/c3T3 | 2000 | A | Mouse | Embryo | Fibroblast | Embryonic | L | 24 | 0.67 | WST-1 | TetrazoliumSalt |  | 102.69 |  | 63 | 10.1016/j.tiv.2016.09.012
1668 | 2016 | Ag | I | Irregular | PVP | Commercial | Negative | 20 | 148 | 121 | -17.1 | -9 | BALB/c3T3 | 2000 | A | Mouse | Embryo | Fibroblast | Embryonic | L | 24 | 1 | WST-1 | TetrazoliumSalt |  | 94.215 |  | 63 | 10.1016/j.tiv.2016.09.012
1669 | 2016 | Ag | I | Irregular | PVP | Commercial | Negative | 20 | 148 | 121 | -17.1 | -9 | BALB/c3T3 | 2000 | A | Mouse | Embryo | Fibroblast | Embryonic | L | 24 | 1.5 | WST-1 | TetrazoliumSalt |  | 98.967 |  | 63 | 10.1016/j.tiv.2016.09.012
1670 | 2016 | Ag | I | Irregular | PVP | Commercial | Negative | 20 | 148 | 121 | -17.1 | -9 | BALB/c3T3 | 2000 | A | Mouse | Embryo | Fibroblast | Embryonic | L | 24 | 2.1 | WST-1 | TetrazoliumSalt |  | 152.69 |  | 63 | 10.1016/j.tiv.2016.09.012
1671 | 2016 | Ag | I | Irregular | PVP | Commercial | Negative | 20 | 148 | 121 | -17.1 | -9 | BALB/c3T3 | 2000 | A | Mouse | Embryo | Fibroblast | Embryonic | L | 24 | 3.1 | WST-1 | TetrazoliumSalt |  | 29.752 |  | 63 | 10.1016/j.tiv.2016.09.012
1672 | 2016 | Ag | I | Irregular | PVP | Commercial | Negative | 20 | 148 | 121 | -17.1 | -9 | BALB/c3T3 | 2000 | A | Mouse | Embryo | Fibroblast | Embryonic | L | 24 | 4.6 | WST-1 | TetrazoliumSalt |  | 2.0661 |  | 63 | 10.1016/j.tiv.2016.09.012
1673 | 2016 | Ag | I | Irregular | PVP | Commercial | Negative | 20 | 148 | 121 | -17.1 | -9 | BALB/c3T3 | 2000 | A | Mouse | Embryo | Fibroblast | Embryonic | L | 24 | 6.8 | WST-1 | TetrazoliumSalt |  | 2.2727 |  | 63 | 10.1016/j.tiv.2016.09.012
1674 | 2016 | Ag | I | Irregular | PVP | Commercial | Negative | 20 | 148 | 121 | -17.1 | -9 | BALB/c3T3 | 2000 | A | Mouse | Embryo | Fibroblast | Embryonic | L | 24 | 10 | WST-1 | TetrazoliumSalt |  | 3.0992 |  | 63 | 10.1016/j.tiv.2016.09.012
1675 | 2016 | Ag | I | Irregular | PVP | Commercial | Negative | 20 | 148 | 121 | -17.1 | -9 | BALB/c3T3 | 2000 | A | Mouse | Embryo | Fibroblast | Embryonic | L | 48 | 0.67 | NRU | NeutralRed |  | 93.388 |  | 63 | 10.1016/j.tiv.2016.09.012
1676 | 2016 | Ag | I | Irregular | PVP | Commercial | Negative | 20 | 148 | 121 | -17.1 | -9 | BALB/c3T3 | 2000 | A | Mouse | Embryo | Fibroblast | Embryonic | L | 48 | 1 | NRU | NeutralRed |  | 92.562 |  | 63 | 10.1016/j.tiv.2016.09.012
1677 | 2016 | Ag | I | Irregular | PVP | Commercial | Negative | 20 | 148 | 121 | -17.1 | -9 | BALB/c3T3 | 2000 | A | Mouse | Embryo | Fibroblast | Embryonic | L | 48 | 1.5 | NRU | NeutralRed |  | 90.702 |  | 63 | 10.1016/j.tiv.2016.09.012
1678 | 2016 | Ag | I | Irregular | PVP | Commercial | Negative | 20 | 148 | 121 | -17.1 | -9 | BALB/c3T3 | 2000 | A | Mouse | Embryo | Fibroblast | Embryonic | L | 48 | 2.1 | NRU | NeutralRed |  | 89.463 |  | 63 | 10.1016/j.tiv.2016.09.012
1679 | 2016 | Ag | I | Irregular | PVP | Commercial | Negative | 20 | 148 | 121 | -17.1 | -9 | BALB/c3T3 | 2000 | A | Mouse | Embryo | Fibroblast | Embryonic | L | 48 | 3.1 | NRU | NeutralRed |  | 24.587 |  | 63 | 10.1016/j.tiv.2016.09.012
1680 | 2016 | Ag | I | Irregular | PVP | Commercial | Negative | 20 | 148 | 121 | -17.1 | -9 | BALB/c3T3 | 2000 | A | Mouse | Embryo | Fibroblast | Embryonic | L | 48 | 4.6 | NRU | NeutralRed |  | 0.61983 |  | 63 | 10.1016/j.tiv.2016.09.012
1681 | 2016 | Ag | I | Irregular | PVP | Commercial | Negative | 20 | 148 | 121 | -17.1 | -9 | BALB/c3T3 | 2000 | A | Mouse | Embryo | Fibroblast | Embryonic | L | 48 | 6.8 | NRU | NeutralRed |  | 0.20661 |  | 63 | 10.1016/j.tiv.2016.09.012
1682 | 2016 | Ag | I | Irregular | PVP | Commercial | Negative | 20 | 148 | 121 | -17.1 | -9 | BALB/c3T3 | 2000 | A | Mouse | Embryo | Fibroblast | Embryonic | L | 48 | 10 | NRU | NeutralRed |  | 0.41322 |  | 63 | 10.1016/j.tiv.2016.09.012
1683 | 2016 | Ag | I | Irregular | PVP | Commercial | Negative | 20 | 148 |  | -17.1 | -11.3 | NR8383 | 12000 | A | Rat | Lung | Macrophage | Adult | L | 24 | 0.67 | WST-1 | TetrazoliumSalt |  | 97.107 |  | 63 | 10.1016/j.tiv.2016.09.012
1684 | 2016 | Ag | I | Irregular | PVP | Commercial | Negative | 20 | 148 |  | -17.1 | -11.3 | NR8383 | 12000 | A | Rat | Lung | Macrophage | Adult | L | 24 | 1 | WST-1 | TetrazoliumSalt |  | 98.967 |  | 63 | 10.1016/j.tiv.2016.09.012
1685 | 2016 | Ag | I | Irregular | PVP | Commercial | Negative | 20 | 148 |  | -17.1 | -11.3 | NR8383 | 12000 | A | Rat | Lung | Macrophage | Adult | L | 24 | 1.5 | WST-1 | TetrazoliumSalt |  | 104.75 |  | 63 | 10.1016/j.tiv.2016.09.012
1686 | 2016 | Ag | I | Irregular | PVP | Commercial | Negative | 20 | 148 |  | -17.1 | -11.3 | NR8383 | 12000 | A | Rat | Lung | Macrophage | Adult | L | 24 | 2.1 | WST-1 | TetrazoliumSalt |  | 102.89 |  | 63 | 10.1016/j.tiv.2016.09.012
1687 | 2016 | Ag | I | Irregular | PVP | Commercial | Negative | 20 | 148 |  | -17.1 | -11.3 | NR8383 | 12000 | A | Rat | Lung | Macrophage | Adult | L | 24 | 3.1 | WST-1 | TetrazoliumSalt |  | 106.2 |  | 63 | 10.1016/j.tiv.2016.09.012
1688 | 2016 | Ag | I | Irregular | PVP | Commercial | Negative | 20 | 148 |  | -17.1 | -11.3 | NR8383 | 12000 | A | Rat | Lung | Macrophage | Adult | L | 24 | 4.6 | WST-1 | TetrazoliumSalt |  | 95.455 |  | 63 | 10.1016/j.tiv.2016.09.012
1689 | 2016 | Ag | I | Irregular | PVP | Commercial | Negative | 20 | 148 |  | -17.1 | -11.3 | NR8383 | 12000 | A | Rat | Lung | Macrophage | Adult | L | 24 | 6.8 | WST-1 | TetrazoliumSalt |  | 83.058 |  | 63 | 10.1016/j.tiv.2016.09.012
1690 | 2016 | Ag | I | Irregular | PVP | Commercial | Negative | 20 | 148 |  | -17.1 | -11.3 | NR8383 | 12000 | A | Rat | Lung | Macrophage | Adult | L | 24 | 10 | WST-1 | TetrazoliumSalt |  | 48.76 |  | 63 | 10.1016/j.tiv.2016.09.012
1691 | 2013 | SiO2 | I | Sphere | None | Sol-Gel Method |  | 50 |  |  |  |  | HaCat |  | H | Human | Skin | Keratinocyte | Adult | L | 4 | 25 | MTT | TetrazoliumSalt |  | 99.588 |  | 64 | 10.1002/jat.2953
1692 | 2013 | SiO2 | I | Sphere | None | Sol-Gel Method |  | 50 |  |  |  |  | HaCat |  | H | Human | Skin | Keratinocyte | Adult | L | 4 | 75 | MTT | TetrazoliumSalt |  | 94.643 |  | 64 | 10.1002/jat.2953
1693 | 2013 | SiO2 | I | Sphere | None | Sol-Gel Method |  | 50 |  |  |  |  | HaCat |  | H | Human | Skin | Keratinocyte | Adult | L | 4 | 100 | MTT | TetrazoliumSalt |  | 52.473 |  | 64 | 10.1002/jat.2953
1694 | 2013 | SiO2 | I | Sphere | None | Sol-Gel Method |  | 50 |  |  |  |  | HaCat |  | H | Human | Skin | Keratinocyte | Adult | L | 4 | 200 | MTT | TetrazoliumSalt |  | 36.126 |  | 64 | 10.1002/jat.2953
1695 | 2013 | SiO2 | I | Sphere | None | Sol-Gel Method |  | 50 |  |  |  |  | HaCat |  | H | Human | Skin | Keratinocyte | Adult | L | 4 | 400 | MTT | TetrazoliumSalt |  | 22.253 |  | 64 | 10.1002/jat.2953
1696 | 2013 | SiO2 | I | Sphere | None | Sol-Gel Method |  | 50 |  |  |  |  | HaCat |  | H | Human | Skin | Keratinocyte | Adult | L | 4 | 500 | MTT | TetrazoliumSalt |  | 19.643 |  | 64 | 10.1002/jat.2953
1697 | 2012 | Ag | I | Sphere | None | Chemical Reduction | Negative |  |  | 43.9 |  | -16.2 | RAW264.7 | 10000 | A | Mouse | Ascites | Monocyte/Macrophage | Adult | L | 72 | 1 | MTT | TetrazoliumSalt |  | 91.262 | 0.4 | 65 | 10.1016/j.toxlet.2012.07.009
1698 | 2012 | Ag | I | Sphere | None | Chemical Reduction | Negative |  |  | 43.9 |  | -16.2 | RAW264.7 | 10000 | A | Mouse | Ascites | Monocyte/Macrophage | Adult | L | 72 | 3 | MTT | TetrazoliumSalt |  | 87.5 | 0.4 | 65 | 10.1016/j.toxlet.2012.07.009
1699 | 2012 | Ag | I | Sphere | None | Chemical Reduction | Negative |  |  | 43.9 |  | -16.2 | RAW264.7 | 10000 | A | Mouse | Ascites | Monocyte/Macrophage | Adult | L | 72 | 10 | MTT | TetrazoliumSalt |  | 81.553 | 0.4 | 65 | 10.1016/j.toxlet.2012.07.009
1700 | 2012 | Ag | I | Sphere | None | Chemical Reduction | Negative |  |  | 43.9 |  | -16.2 | RAW264.7 | 10000 | A | Mouse | Ascites | Monocyte/Macrophage | Adult | L | 72 | 30 | MTT | TetrazoliumSalt |  | 52.306 | 0.4 | 65 | 10.1016/j.toxlet.2012.07.009
1701 | 2012 | Ag | I | Sphere | None | Chemical Reduction | Negative |  |  | 43.9 |  | -16.2 | RAW264.7 | 10000 | A | Mouse | Ascites | Monocyte/Macrophage | Adult | L | 72 | 100 | MTT | TetrazoliumSalt |  | 30.097 | 0.4 | 65 | 10.1016/j.toxlet.2012.07.009
1702 | 2012 | Ag | I | Sphere | None | Chemical Reduction | Negative |  |  | 43.9 |  | -16.2 | J774A.1 | 10000 | A | Mouse | Ascites | Macrophage | Adult | L | 72 | 1 | MTT | TetrazoliumSalt |  | 108.01 | 0.4 | 65 | 10.1016/j.toxlet.2012.07.009
1703 | 2012 | Ag | I | Sphere | None | Chemical Reduction | Negative |  |  | 43.9 |  | -16.2 | J774A.1 | 10000 | A | Mouse | Ascites | Macrophage | Adult | L | 72 | 3 | MTT | TetrazoliumSalt |  | 107.14 | 0.4 | 65 | 10.1016/j.toxlet.2012.07.009
1704 | 2012 | Ag | I | Sphere | None | Chemical Reduction | Negative |  |  | 43.9 |  | -16.2 | J774A.1 | 10000 | A | Mouse | Ascites | Macrophage | Adult | L | 72 | 10 | MTT | TetrazoliumSalt |  | 106.26 | 0.4 | 65 | 10.1016/j.toxlet.2012.07.009
1705 | 2012 | Ag | I | Sphere | None | Chemical Reduction | Negative |  |  | 43.9 |  | -16.2 | J774A.1 | 10000 | A | Mouse | Ascites | Macrophage | Adult | L | 72 | 30 | MTT | TetrazoliumSalt |  | 94.072 | 0.4 | 65 | 10.1016/j.toxlet.2012.07.009
1706 | 2012 | Ag | I | Sphere | None | Chemical Reduction | Negative |  |  | 43.9 |  | -16.2 | J774A.1 | 10000 | A | Mouse | Ascites | Macrophage | Adult | L | 72 | 100 | MTT | TetrazoliumSalt |  | 64.764 | 0.4 | 65 | 10.1016/j.toxlet.2012.07.009
1707 | 2012 | Ag | I | Sphere | None | Commercial |  | 20 |  |  |  |  | EBF | 10000 | H | Human | Embryo | Fibroblast | Embryonic | P | 24 | 0.5 | CCK-8 | TetrazoliumSalt |  | 88.021 |  | 66 | 10.1155/2012/160145
1708 | 2012 | Ag | I | Sphere | None | Commercial |  | 20 |  |  |  |  | EBF | 10000 | H | Human | Embryo | Fibroblast | Embryonic | P | 24 | 5 | CCK-8 | TetrazoliumSalt |  | 85.069 |  | 66 | 10.1155/2012/160145
1709 | 2012 | Ag | I | Sphere | None | Commercial |  | 20 |  |  |  |  | EBF | 10000 | H | Human | Embryo | Fibroblast | Embryonic | P | 24 | 50 | CCK-8 | TetrazoliumSalt |  | 55.556 |  | 66 | 10.1155/2012/160145
1710 | 2012 | Ag | I | Sphere | None | Commercial |  | 20 |  |  |  |  | EBF | 10000 | H | Human | Embryo | Fibroblast | Embryonic | P | 24 | 500 | CCK-8 | TetrazoliumSalt |  | 12.5 |  | 66 | 10.1155/2012/160145
1711 | 2012 | Ag | I | Sphere | None | Commercial |  | 20 |  |  |  |  | L929 | 10000 | A | Mouse | SubcutaneousConnectiveTissue | Fibroblast | Adult | L | 24 | 0.5 | CCK-8 | TetrazoliumSalt |  | 97.049 |  | 66 | 10.1155/2012/160145
1712 | 2012 | Ag | I | Sphere | None | Commercial |  | 20 |  |  |  |  | L929 | 10000 | A | Mouse | SubcutaneousConnectiveTissue | Fibroblast | Adult | L | 24 | 5 | CCK-8 | TetrazoliumSalt |  | 94.444 |  | 66 | 10.1155/2012/160145
1713 | 2012 | Ag | I | Sphere | None | Commercial |  | 20 |  |  |  |  | L929 | 10000 | A | Mouse | SubcutaneousConnectiveTissue | Fibroblast | Adult | L | 24 | 50 | CCK-8 | TetrazoliumSalt |  | 92.014 |  | 66 | 10.1155/2012/160145
1714 | 2012 | Ag | I | Sphere | None | Commercial |  | 20 |  |  |  |  | L929 | 10000 | A | Mouse | SubcutaneousConnectiveTissue | Fibroblast | Adult | L | 24 | 500 | CCK-8 | TetrazoliumSalt |  | 5.9028 |  | 66 | 10.1155/2012/160145
1715 | 2012 | Ag | I | Sphere | None | Commercial |  | 20 |  |  |  |  | EBF | 10000 | H | Human | Embryo | Fibroblast | Embryonic | P | 48 | 0.5 | CCK-8 | TetrazoliumSalt |  | 83.505 |  | 66 | 10.1155/2012/160145
1716 | 2012 | Ag | I | Sphere | None | Commercial |  | 20 |  |  |  |  | EBF | 10000 | H | Human | Embryo | Fibroblast | Embryonic | P | 48 | 5 | CCK-8 | TetrazoliumSalt |  | 69.931 |  | 66 | 10.1155/2012/160145
1717 | 2012 | Ag | I | Sphere | None | Commercial |  | 20 |  |  |  |  | EBF | 10000 | H | Human | Embryo | Fibroblast | Embryonic | P | 48 | 50 | CCK-8 | TetrazoliumSalt |  | 49.485 |  | 66 | 10.1155/2012/160145
1718 | 2012 | Ag | I | Sphere | None | Commercial |  | 20 |  |  |  |  | EBF | 10000 | H | Human | Embryo | Fibroblast | Embryonic | P | 48 | 500 | CCK-8 | TetrazoliumSalt |  | -3.7801 |  | 66 | 10.1155/2012/160145
1719 | 2012 | Ag | I | Sphere | None | Commercial |  | 20 |  |  |  |  | L929 | 10000 | A | Mouse | SubcutaneousConnectiveTissue | Fibroblast | Adult | L | 48 | 0.5 | CCK-8 | TetrazoliumSalt |  | 99.485 |  | 66 | 10.1155/2012/160145
1720 | 2012 | Ag | I | Sphere | None | Commercial |  | 20 |  |  |  |  | L929 | 10000 | A | Mouse | SubcutaneousConnectiveTissue | Fibroblast | Adult | L | 48 | 5 | CCK-8 | TetrazoliumSalt |  | 89.519 |  | 66 | 10.1155/2012/160145
1721 | 2012 | Ag | I | Sphere | None | Commercial |  | 20 |  |  |  |  | L929 | 10000 | A | Mouse | SubcutaneousConnectiveTissue | Fibroblast | Adult | L | 48 | 50 | CCK-8 | TetrazoliumSalt |  | 85.911 |  | 66 | 10.1155/2012/160145
1722 | 2012 | Ag | I | Sphere | None | Commercial |  | 20 |  |  |  |  | L929 | 10000 | A | Mouse | SubcutaneousConnectiveTissue | Fibroblast | Adult | L | 48 | 500 | CCK-8 | TetrazoliumSalt |  | 3.9519 |  | 66 | 10.1155/2012/160145
1723 | 2012 | Ag | I | Sphere | None | Commercial |  | 20 |  |  |  |  | EBF | 10000 | H | Human | Embryo | Fibroblast | Embryonic | P | 72 | 0.5 | CCK-8 | TetrazoliumSalt |  | 82.847 |  | 66 | 10.1155/2012/160145
1724 | 2012 | Ag | I | Sphere | None | Commercial |  | 20 |  |  |  |  | EBF | 10000 | H | Human | Embryo | Fibroblast | Embryonic | P | 72 | 5 | CCK-8 | TetrazoliumSalt |  | 59.691 |  | 66 | 10.1155/2012/160145
1725 | 2012 | Ag | I | Sphere | None | Commercial |  | 20 |  |  |  |  | EBF | 10000 | H | Human | Embryo | Fibroblast | Embryonic | P | 72 | 50 | CCK-8 | TetrazoliumSalt |  | 39.108 |  | 66 | 10.1155/2012/160145
1726 | 2012 | Ag | I | Sphere | None | Commercial |  | 20 |  |  |  |  | EBF | 10000 | H | Human | Embryo | Fibroblast | Embryonic | P | 72 | 500 | CCK-8 | TetrazoliumSalt |  | 1.5437 |  | 66 | 10.1155/2012/160145
1727 | 2012 | Ag | I | Sphere | None | Commercial |  | 20 |  |  |  |  | L929 | 10000 | A | Mouse | SubcutaneousConnectiveTissue | Fibroblast | Adult | L | 72 | 0.5 | CCK-8 | TetrazoliumSalt |  | 83.877 |  | 66 | 10.1155/2012/160145
1728 | 2012 | Ag | I | Sphere | None | Commercial |  | 20 |  |  |  |  | L929 | 10000 | A | Mouse | SubcutaneousConnectiveTissue | Fibroblast | Adult | L | 72 | 5 | CCK-8 | TetrazoliumSalt |  | 81.818 |  | 66 | 10.1155/2012/160145
1729 | 2012 | Ag | I | Sphere | None | Commercial |  | 20 |  |  |  |  | L929 | 10000 | A | Mouse | SubcutaneousConnectiveTissue | Fibroblast | Adult | L | 72 | 50 | CCK-8 | TetrazoliumSalt |  | 58.834 |  | 66 | 10.1155/2012/160145
1730 | 2012 | Ag | I | Sphere | None | Commercial |  | 20 |  |  |  |  | L929 | 10000 | A | Mouse | SubcutaneousConnectiveTissue | Fibroblast | Adult | L | 72 | 500 | CCK-8 | TetrazoliumSalt |  | 2.4014 |  | 66 | 10.1155/2012/160145
1731 | 2012 | Ag | I | Sphere | None | Commercial |  | 100 |  |  |  |  | EBF | 10000 | H | Human | Embryo | Fibroblast | Embryonic | P | 24 | 0.5 | CCK-8 | TetrazoliumSalt |  | 87.13 |  | 66 | 10.1155/2012/160145
1732 | 2012 | Ag | I | Sphere | None | Commercial |  | 100 |  |  |  |  | EBF | 10000 | H | Human | Embryo | Fibroblast | Embryonic | P | 24 | 5 | CCK-8 | TetrazoliumSalt |  | 78.609 |  | 66 | 10.1155/2012/160145
1733 | 2012 | Ag | I | Sphere | None | Commercial |  | 100 |  |  |  |  | EBF | 10000 | H | Human | Embryo | Fibroblast | Embryonic | P | 24 | 50 | CCK-8 | TetrazoliumSalt |  | 55.13 |  | 66 | 10.1155/2012/160145
1734 | 2012 | Ag | I | Sphere | None | Commercial |  | 100 |  |  |  |  | EBF | 10000 | H | Human | Embryo | Fibroblast | Embryonic | P | 24 | 500 | CCK-8 | TetrazoliumSalt |  | 9.913 |  | 66 | 10.1155/2012/160145
1735 | 2012 | Ag | I | Sphere | None | Commercial |  | 100 |  |  |  |  | L929 | 10000 | A | Mouse | SubcutaneousConnectiveTissue | Fibroblast | Adult | L | 24 | 0.5 | CCK-8 | TetrazoliumSalt |  | 98.087 |  | 66 | 10.1155/2012/160145
1736 | 2012 | Ag | I | Sphere | None | Commercial |  | 100 |  |  |  |  | L929 | 10000 | A | Mouse | SubcutaneousConnectiveTissue | Fibroblast | Adult | L | 24 | 5 | CCK-8 | TetrazoliumSalt |  | 95.652 |  | 66 | 10.1155/2012/160145
1737 | 2012 | Ag | I | Sphere | None | Commercial |  | 100 |  |  |  |  | L929 | 10000 | A | Mouse | SubcutaneousConnectiveTissue | Fibroblast | Adult | L | 24 | 50 | CCK-8 | TetrazoliumSalt |  | 96.522 |  | 66 | 10.1155/2012/160145
1738 | 2012 | Ag | I | Sphere | None | Commercial |  | 100 |  |  |  |  | L929 | 10000 | A | Mouse | SubcutaneousConnectiveTissue | Fibroblast | Adult | L | 24 | 500 | CCK-8 | TetrazoliumSalt |  | 1.0435 |  | 66 | 10.1155/2012/160145
1739 | 2012 | Ag | I | Sphere | None | Commercial |  | 100 |  |  |  |  | EBF | 10000 | H | Human | Embryo | Fibroblast | Embryonic | P | 48 | 0.5 | CCK-8 | TetrazoliumSalt |  | 88.644 |  | 66 | 10.1155/2012/160145
1740 | 2012 | Ag | I | Sphere | None | Commercial |  | 100 |  |  |  |  | EBF | 10000 | H | Human | Embryo | Fibroblast | Embryonic | P | 48 | 5 | CCK-8 | TetrazoliumSalt |  | 90.169 |  | 66 | 10.1155/2012/160145
1741 | 2012 | Ag | I | Sphere | None | Commercial |  | 100 |  |  |  |  | EBF | 10000 | H | Human | Embryo | Fibroblast | Embryonic | P | 48 | 50 | CCK-8 | TetrazoliumSalt |  | 63.39 |  | 66 | 10.1155/2012/160145
1742 | 2012 | Ag | I | Sphere | None | Commercial |  | 100 |  |  |  |  | EBF | 10000 | H | Human | Embryo | Fibroblast | Embryonic | P | 48 | 500 | CCK-8 | TetrazoliumSalt |  | -1.5254 |  | 66 | 10.1155/2012/160145
1743 | 2012 | Ag | I | Sphere | None | Commercial |  | 100 |  |  |  |  | L929 | 10000 | A | Mouse | SubcutaneousConnectiveTissue | Fibroblast | Adult | L | 48 | 0.5 | CCK-8 | TetrazoliumSalt |  | 92.542 |  | 66 | 10.1155/2012/160145
1744 | 2012 | Ag | I | Sphere | None | Commercial |  | 100 |  |  |  |  | L929 | 10000 | A | Mouse | SubcutaneousConnectiveTissue | Fibroblast | Adult | L | 48 | 5 | CCK-8 | TetrazoliumSalt |  | 96.61 |  | 66 | 10.1155/2012/160145
1745 | 2012 | Ag | I | Sphere | None | Commercial |  | 100 |  |  |  |  | L929 | 10000 | A | Mouse | SubcutaneousConnectiveTissue | Fibroblast | Adult | L | 48 | 50 | CCK-8 | TetrazoliumSalt |  | 96.102 |  | 66 | 10.1155/2012/160145
1746 | 2012 | Ag | I | Sphere | None | Commercial |  | 100 |  |  |  |  | L929 | 10000 | A | Mouse | SubcutaneousConnectiveTissue | Fibroblast | Adult | L | 48 | 500 | CCK-8 | TetrazoliumSalt |  | 2.3729 |  | 66 | 10.1155/2012/160145
1747 | 2012 | Ag | I | Sphere | None | Commercial |  | 100 |  |  |  |  | EBF | 10000 | H | Human | Embryo | Fibroblast | Embryonic | P | 72 | 0.5 | CCK-8 | TetrazoliumSalt |  | 77.108 |  | 66 | 10.1155/2012/160145
1748 | 2012 | Ag | I | Sphere | None | Commercial |  | 100 |  |  |  |  | EBF | 10000 | H | Human | Embryo | Fibroblast | Embryonic | P | 72 | 5 | CCK-8 | TetrazoliumSalt |  | 75.559 |  | 66 | 10.1155/2012/160145
1749 | 2012 | Ag | I | Sphere | None | Commercial |  | 100 |  |  |  |  | EBF | 10000 | H | Human | Embryo | Fibroblast | Embryonic | P | 72 | 50 | CCK-8 | TetrazoliumSalt |  | 55.25 |  | 66 | 10.1155/2012/160145
1750 | 2012 | Ag | I | Sphere | None | Commercial |  | 100 |  |  |  |  | EBF | 10000 | H | Human | Embryo | Fibroblast | Embryonic | P | 72 | 500 | CCK-8 | TetrazoliumSalt |  | -1.3769 |  | 66 | 10.1155/2012/160145
1751 | 2012 | Ag | I | Sphere | None | Commercial |  | 100 |  |  |  |  | L929 | 10000 | A | Mouse | SubcutaneousConnectiveTissue | Fibroblast | Adult | L | 72 | 0.5 | CCK-8 | TetrazoliumSalt |  | 91.05 |  | 66 | 10.1155/2012/160145
1752 | 2012 | Ag | I | Sphere | None | Commercial |  | 100 |  |  |  |  | L929 | 10000 | A | Mouse | SubcutaneousConnectiveTissue | Fibroblast | Adult | L | 72 | 5 | CCK-8 | TetrazoliumSalt |  | 91.91 |  | 66 | 10.1155/2012/160145
1753 | 2012 | Ag | I | Sphere | None | Commercial |  | 100 |  |  |  |  | L929 | 10000 | A | Mouse | SubcutaneousConnectiveTissue | Fibroblast | Adult | L | 72 | 50 | CCK-8 | TetrazoliumSalt |  | 91.566 |  | 66 | 10.1155/2012/160145
1754 | 2012 | Ag | I | Sphere | None | Commercial |  | 100 |  |  |  |  | L929 | 10000 | A | Mouse | SubcutaneousConnectiveTissue | Fibroblast | Adult | L | 72 | 500 | CCK-8 | TetrazoliumSalt |  | 11.876 |  | 66 | 10.1155/2012/160145
1755 | 2018 | HAP | I | Rod | None | Precipitation |  |  |  | 567.86 |  |  | hMSC |  | H | Human | BoneMarrow | Spindle | Adult | P | 24 | 5 | CCK-8 | TetrazoliumSalt | 6.25 | 98.864 |  | 67 | 10.1155/2018/2036176
1756 | 2018 | HAP | I | Rod | None | Precipitation |  |  |  | 567.86 |  |  | hMSC |  | H | Human | BoneMarrow | Spindle | Adult | P | 24 | 10 | CCK-8 | TetrazoliumSalt | 6.25 | 100 |  | 67 | 10.1155/2018/2036176
1757 | 2018 | HAP | I | Rod | None | Precipitation |  |  |  | 567.86 |  |  | hMSC |  | H | Human | BoneMarrow | Spindle | Adult | P | 24 | 50 | CCK-8 | TetrazoliumSalt | 6.25 | 91.136 |  | 67 | 10.1155/2018/2036176
1758 | 2018 | HAP | I | Rod | None | Precipitation |  |  |  | 626.1 |  |  | hMSC |  | H | Human | BoneMarrow | Spindle | Adult | P | 24 | 5 | CCK-8 | TetrazoliumSalt | 6.67 | 100 |  | 67 | 10.1155/2018/2036176
1759 | 2018 | HAP | I | Rod | None | Precipitation |  |  |  | 626.1 |  |  | hMSC |  | H | Human | BoneMarrow | Spindle | Adult | P | 24 | 10 | CCK-8 | TetrazoliumSalt | 6.67 | 99.318 |  | 67 | 10.1155/2018/2036176
1760 | 2018 | HAP | I | Rod | None | Precipitation |  |  |  | 626.1 |  |  | hMSC |  | H | Human | BoneMarrow | Spindle | Adult | P | 24 | 50 | CCK-8 | TetrazoliumSalt | 6.67 | 89.318 |  | 67 | 10.1155/2018/2036176
1761 | 2018 | HAP | I | Rod | None | Precipitation |  |  |  | 1262.33 |  |  | hMSC |  | H | Human | BoneMarrow | Spindle | Adult | P | 24 | 5 | CCK-8 | TetrazoliumSalt | 7.5 | 99.318 |  | 67 | 10.1155/2018/2036176
1762 | 2018 | HAP | I | Rod | None | Precipitation |  |  |  | 1262.33 |  |  | hMSC |  | H | Human | BoneMarrow | Spindle | Adult | P | 24 | 10 | CCK-8 | TetrazoliumSalt | 7.5 | 99.318 |  | 67 | 10.1155/2018/2036176
1763 | 2018 | HAP | I | Rod | None | Precipitation |  |  |  | 1262.33 |  |  | hMSC |  | H | Human | BoneMarrow | Spindle | Adult | P | 24 | 50 | CCK-8 | TetrazoliumSalt | 7.5 | 85.227 |  | 67 | 10.1155/2018/2036176
1764 | 2018 | HAP | I | Rod | None | Precipitation |  |  |  | 567.86 |  |  | hMSC |  | H | Human | BoneMarrow | Spindle | Adult | P | 72 | 5 | CCK-8 | TetrazoliumSalt | 6.25 | 100.45 |  | 67 | 10.1155/2018/2036176
1765 | 2018 | HAP | I | Rod | None | Precipitation |  |  |  | 567.86 |  |  | hMSC |  | H | Human | BoneMarrow | Spindle | Adult | P | 72 | 10 | CCK-8 | TetrazoliumSalt | 6.25 | 99.324 |  | 67 | 10.1155/2018/2036176
1766 | 2018 | HAP | I | Rod | None | Precipitation |  |  |  | 567.86 |  |  | hMSC |  | H | Human | BoneMarrow | Spindle | Adult | P | 72 | 50 | CCK-8 | TetrazoliumSalt | 6.25 | 90.541 |  | 67 | 10.1155/2018/2036176
1767 | 2018 | HAP | I | Rod | None | Precipitation |  |  |  | 626.1 |  |  | hMSC |  | H | Human | BoneMarrow | Spindle | Adult | P | 72 | 5 | CCK-8 | TetrazoliumSalt | 6.67 | 99.324 |  | 67 | 10.1155/2018/2036176
1768 | 2018 | HAP | I | Rod | None | Precipitation |  |  |  | 626.1 |  |  | hMSC |  | H | Human | BoneMarrow | Spindle | Adult | P | 72 | 10 | CCK-8 | TetrazoliumSalt | 6.67 | 99.324 |  | 67 | 10.1155/2018/2036176
1769 | 2018 | HAP | I | Rod | None | Precipitation |  |  |  | 626.1 |  |  | hMSC |  | H | Human | BoneMarrow | Spindle | Adult | P | 72 | 50 | CCK-8 | TetrazoliumSalt | 6.67 | 93.468 |  | 67 | 10.1155/2018/2036176
1770 | 2018 | HAP | I | Rod | None | Precipitation |  |  |  | 1262.33 |  |  | hMSC |  | H | Human | BoneMarrow | Spindle | Adult | P | 72 | 5 | CCK-8 | TetrazoliumSalt | 7.5 | 98.649 |  | 67 | 10.1155/2018/2036176
1771 | 2018 | HAP | I | Rod | None | Precipitation |  |  |  | 1262.33 |  |  | hMSC |  | H | Human | BoneMarrow | Spindle | Adult | P | 72 | 10 | CCK-8 | TetrazoliumSalt | 7.5 | 98.649 |  | 67 | 10.1155/2018/2036176
1772 | 2018 | HAP | I | Rod | None | Precipitation |  |  |  | 1262.33 |  |  | hMSC |  | H | Human | BoneMarrow | Spindle | Adult | P | 72 | 50 | CCK-8 | TetrazoliumSalt | 7.5 | 92.342 |  | 67 | 10.1155/2018/2036176
1773 | 2010 | HAP | I | Sphere | None | Sol-Gel Method |  |  | 26 |  |  |  | HepG2 | 100000 | H | Human | Liver | Epithelial | Adult | L | 48 | 200 | MTT | TetrazoliumSalt |  | 53.263 |  | 68 | 10.1016/j.biomaterials.2009.09.088
1774 | 2010 | HAP | I | Sphere | None | Sol-Gel Method |  |  | 45 |  |  |  | HepG2 | 100000 | H | Human | Liver | Epithelial | Adult | L | 48 | 200 | MTT | TetrazoliumSalt |  | 22.458 |  | 68 | 10.1016/j.biomaterials.2009.09.088
1775 | 2010 | HAP | I | Sphere | None | Sol-Gel Method |  |  | 78 |  |  |  | HepG2 | 100000 | H | Human | Liver | Epithelial | Adult | L | 48 | 200 | MTT | TetrazoliumSalt |  | 65.554 |  | 68 | 10.1016/j.biomaterials.2009.09.088
1776 | 2010 | HAP | I | Sphere | None | Sol-Gel Method |  |  | 175 |  |  |  | HepG2 | 100000 | H | Human | Liver | Epithelial | Adult | L | 48 | 200 | MTT | TetrazoliumSalt |  | 91.047 |  | 68 | 10.1016/j.biomaterials.2009.09.088
1777 | 2010 | HAP | I | Sphere | None | Sol-Gel Method |  |  | 26 |  |  |  | L-02 | 100000 | H | Human | Liver | Epithelial | Embryonic | L | 48 | 200 | MTT | TetrazoliumSalt |  | 96.662 |  | 68 | 10.1016/j.biomaterials.2009.09.088
1778 | 2010 | HAP | I | Sphere | None | Sol-Gel Method |  |  | 45 |  |  |  | L-02 | 100000 | H | Human | Liver | Epithelial | Embryonic | L | 48 | 200 | MTT | TetrazoliumSalt |  | 95.144 |  | 68 | 10.1016/j.biomaterials.2009.09.088
1779 | 2010 | HAP | I | Sphere | None | Sol-Gel Method |  |  | 78 |  |  |  | L-02 | 100000 | H | Human | Liver | Epithelial | Embryonic | L | 48 | 200 | MTT | TetrazoliumSalt |  | 94.537 |  | 68 | 10.1016/j.biomaterials.2009.09.088
1780 | 2010 | HAP | I | Sphere | None | Sol-Gel Method |  |  | 175 |  |  |  | L-02 | 100000 | H | Human | Liver | Epithelial | Embryonic | L | 48 | 200 | MTT | TetrazoliumSalt |  | 94.841 |  | 68 | 10.1016/j.biomaterials.2009.09.088
1781 | 2010 | HAP | I | Sphere | None | Sol-Gel Method |  |  | 26 |  |  |  | HepG2 | 100000 | H | Human | Liver | Epithelial | Adult | L | 24 | 200 | MTT | TetrazoliumSalt |  | 73.149 |  | 68 | 10.1016/j.biomaterials.2009.09.088
1782 | 2010 | HAP | I | Sphere | None | Sol-Gel Method |  |  | 45 |  |  |  | HepG2 | 100000 | H | Human | Liver | Epithelial | Adult | L | 24 | 200 | MTT | TetrazoliumSalt |  | 52.044 |  | 68 | 10.1016/j.biomaterials.2009.09.088
1783 | 2010 | HAP | I | Sphere | None | Sol-Gel Method |  |  | 78 |  |  |  | HepG2 | 100000 | H | Human | Liver | Epithelial | Adult | L | 24 | 200 | MTT | TetrazoliumSalt |  | 82.541 |  | 68 | 10.1016/j.biomaterials.2009.09.088
1784 | 2010 | HAP | I | Sphere | None | Sol-Gel Method |  |  | 175 |  |  |  | HepG2 | 100000 | H | Human | Liver | Epithelial | Adult | L | 24 | 200 | MTT | TetrazoliumSalt |  | 94.917 |  | 68 | 10.1016/j.biomaterials.2009.09.088
1785 | 2010 | HAP | I | Sphere | None | Sol-Gel Method |  |  | 26 |  |  |  | HepG2 | 100000 | H | Human | Liver | Epithelial | Adult | L | 48 | 200 | MTT | TetrazoliumSalt |  | 53.37 |  | 68 | 10.1016/j.biomaterials.2009.09.088
1786 | 2010 | HAP | I | Sphere | None | Sol-Gel Method |  |  | 45 |  |  |  | HepG2 | 100000 | H | Human | Liver | Epithelial | Adult | L | 48 | 200 | MTT | TetrazoliumSalt |  | 22.32 |  | 68 | 10.1016/j.biomaterials.2009.09.088
1787 | 2010 | HAP | I | Sphere | None | Sol-Gel Method |  |  | 78 |  |  |  | HepG2 | 100000 | H | Human | Liver | Epithelial | Adult | L | 48 | 200 | MTT | TetrazoliumSalt |  | 73.481 |  | 68 | 10.1016/j.biomaterials.2009.09.088
1788 | 2010 | HAP | I | Sphere | None | Sol-Gel Method |  |  | 175 |  |  |  | HepG2 | 100000 | H | Human | Liver | Epithelial | Adult | L | 48 | 200 | MTT | TetrazoliumSalt |  | 89.945 |  | 68 | 10.1016/j.biomaterials.2009.09.088
1789 | 2010 | HAP | I | Sphere | None | Sol-Gel Method |  |  | 26 |  |  |  | HepG2 | 100000 | H | Human | Liver | Epithelial | Adult | L | 72 | 200 | MTT | TetrazoliumSalt |  | 48.066 |  | 68 | 10.1016/j.biomaterials.2009.09.088
1790 | 2010 | HAP | I | Sphere | None | Sol-Gel Method |  |  | 45 |  |  |  | HepG2 | 100000 | H | Human | Liver | Epithelial | Adult | L | 72 | 200 | MTT | TetrazoliumSalt |  | 20.994 |  | 68 | 10.1016/j.biomaterials.2009.09.088
1791 | 2010 | HAP | I | Sphere | None | Sol-Gel Method |  |  | 78 |  |  |  | HepG2 | 100000 | H | Human | Liver | Epithelial | Adult | L | 72 | 200 | MTT | TetrazoliumSalt |  | 70.718 |  | 68 | 10.1016/j.biomaterials.2009.09.088
1792 | 2010 | HAP | I | Sphere | None | Sol-Gel Method |  |  | 175 |  |  |  | HepG2 | 100000 | H | Human | Liver | Epithelial | Adult | L | 72 | 200 | MTT | TetrazoliumSalt |  | 86.961 |  | 68 | 10.1016/j.biomaterials.2009.09.088
1793 | 2010 | CuO | I | Sphere | None | Commercial | Negative | 52.51 |  | 65.59 |  | -39.67 | A549 | 10000 | H | Human | Lung | Epithelial | Adult | L | 24 | 10 | MTT | TetrazoliumSalt |  | 75 |  | 69 | 10.1016/j.bbrc.2010.04.156
1794 | 2010 | CuO | I | Sphere | None | Commercial | Negative | 52.51 |  | 65.59 |  | -39.67 | A549 | 10000 | H | Human | Lung | Epithelial | Adult | L | 24 | 25 | MTT | TetrazoliumSalt |  | 66 |  | 69 | 10.1016/j.bbrc.2010.04.156
1795 | 2010 | CuO | I | Sphere | None | Commercial | Negative | 52.51 |  | 65.59 |  | -39.67 | A549 | 10000 | H | Human | Lung | Epithelial | Adult | L | 24 | 50 | MTT | TetrazoliumSalt |  | 48 |  | 69 | 10.1016/j.bbrc.2010.04.156
1796 | 2010 | CuO | I | Sphere | None | Commercial | Negative | 52.51 |  | 65.59 |  | -39.67 | A549 | 10000 | H | Human | Lung | Epithelial | Adult | L | 24 | 10 | NRU | NeutralRed |  | 85 |  | 69 | 10.1016/j.bbrc.2010.04.156
1797 | 2010 | CuO | I | Sphere | None | Commercial | Negative | 52.51 |  | 65.59 |  | -39.67 | A549 | 10000 | H | Human | Lung | Epithelial | Adult | L | 24 | 25 | NRU | NeutralRed |  | 69 |  | 69 | 10.1016/j.bbrc.2010.04.156
1798 | 2010 | CuO | I | Sphere | None | Commercial | Negative | 52.51 |  | 65.59 |  | -39.67 | A549 | 10000 | H | Human | Lung | Epithelial | Adult | L | 24 | 50 | NRU | NeutralRed |  | 46 |  | 69 | 10.1016/j.bbrc.2010.04.156
1799 | 2014 | CuO | I | Sphere | None | Commercial | Negative | 30.09 | 403 | 310 | -20 | -12.1 | hMSC | 4500 | H | Human | BoneMarrow | Spindle | Adult | P | 48 | 1.78 | NRU | NeutralRed |  | 78.035 | 0.37 | 70 | 10.3109/15376516.2014.928920
1800 | 2014 | CuO | I | Sphere | None | Commercial | Negative | 30.09 | 403 | 310 | -20 | -12.1 | hMSC | 4500 | H | Human | BoneMarrow | Spindle | Adult | P | 48 | 3.16 | NRU | NeutralRed |  | 31.985 | 0.37 | 70 | 10.3109/15376516.2014.928920
1801 | 2014 | CuO | I | Sphere | None | Commercial | Negative | 30.09 | 403 | 310 | -20 | -12.1 | hMSC | 4500 | H | Human | BoneMarrow | Spindle | Adult | P | 48 | 5.62 | NRU | NeutralRed |  | 10.405 | 0.37 | 70 | 10.3109/15376516.2014.928920
1802 | 2014 | CuO | I | Sphere | None | Commercial | Negative | 30.09 | 403 | 310 | -20 | -12.1 | hMSC | 4500 | H | Human | BoneMarrow | Spindle | Adult | P | 48 | 10 | NRU | NeutralRed |  | 4.2389 | 0.37 | 70 | 10.3109/15376516.2014.928920
1803 | 2014 | CuO | I | Sphere | None | Commercial | Negative | 30.09 | 403 | 310 | -20 | -12.1 | hMSC | 4500 | H | Human | BoneMarrow | Spindle | Adult | P | 48 | 17.8 | NRU | NeutralRed |  | 2.1195 | 0.37 | 70 | 10.3109/15376516.2014.928920
1804 | 2014 | CuO | I | Sphere | None | Commercial | Negative | 30.09 | 403 | 310 | -20 | -12.1 | hMSC | 4500 | H | Human | BoneMarrow | Spindle | Adult | P | 48 | 31.6 | NRU | NeutralRed |  | 1.1561 | 0.37 | 70 | 10.3109/15376516.2014.928920
1805 | 2014 | CuO | I | Sphere | None | Commercial | Negative | 30.09 | 403 | 310 | -20 | -12.1 | hMSC | 4500 | H | Human | BoneMarrow | Spindle | Adult | P | 48 | 56.2 | NRU | NeutralRed |  | 0.385 | 0.37 | 70 | 10.3109/15376516.2014.928920
1806 | 2014 | CuO | I | Sphere | None | Commercial | Negative | 30.09 | 403 | 310 | -20 | -12.1 | hMSC | 4500 | H | Human | BoneMarrow | Spindle | Adult | P | 48 | 100 | NRU | NeutralRed |  | 0.385 | 0.37 | 70 | 10.3109/15376516.2014.928920
1807 | 2016 | CuO | I | Sphere | None | Solvothermal Process | Negative | 23 |  | 87 |  | -25 | A549 | 1000 | H | Human | Lung | Epithelial | Adult | L | 24 | 5 | MTT | TetrazoliumSalt |  | 81.514 |  | 71 | 10.1177/0748233713511512
1808 | 2016 | CuO | I | Sphere | None | Solvothermal Process | Negative | 23 |  | 87 |  | -25 | A549 | 1000 | H | Human | Lung | Epithelial | Adult | L | 24 | 10 | MTT | TetrazoliumSalt |  | 56.477 |  | 71 | 10.1177/0748233713511512
1809 | 2016 | CuO | I | Sphere | None | Solvothermal Process | Negative | 23 |  | 87 |  | -25 | A549 | 1000 | H | Human | Lung | Epithelial | Adult | L | 24 | 15 | MTT | TetrazoliumSalt |  | 31.441 |  | 71 | 10.1177/0748233713511512
1810 | 2012 | CuO | I | Sphere | None | Commercial |  | 40 |  | 644 |  |  | Caco-2 | 50000 | H | Human | Colon | Epithelial | Adult | L | 24 | 25 | MTS | TetrazoliumSalt |  | 114.06 |  | 72 | 10.3109/17435390.2011.625127
1811 | 2012 | CuO | I | Sphere | None | Commercial |  | 40 |  | 644 |  |  | Caco-2 | 50000 | H | Human | Colon | Epithelial | Adult | L | 48 | 25 | MTS | TetrazoliumSalt |  | 75.332 |  | 72 | 10.3109/17435390.2011.625127
1812 | 2012 | CuO | I | Rod | None | Commercial |  | 10 |  | 527 |  |  | Caco-2 | 50000 | H | Human | Colon | Epithelial | Adult | L | 24 | 25 | MTS | TetrazoliumSalt | 7.4 | 75.862 |  | 72 | 10.3109/17435390.2011.625127
1813 | 2012 | CuO | I | Rod | None | Commercial |  | 10 |  | 527 |  |  | Caco-2 | 50000 | H | Human | Colon | Epithelial | Adult | L | 48 | 25 | MTS | TetrazoliumSalt | 7.4 | 64.721 |  | 72 | 10.3109/17435390.2011.625127
1814 | 2012 | CuO | I | Sphere | None | Commercial |  | 40 |  | 644 |  |  | A549 |  | H | Human | Lung | Epithelial | Adult | L | 24 | 5 | MTS | TetrazoliumSalt |  | 100 |  | 72 | 10.3109/17435390.2011.625127
1815 | 2012 | CuO | I | Sphere | None | Commercial |  | 40 |  | 644 |  |  | A549 |  | H | Human | Lung | Epithelial | Adult | L | 24 | 10 | MTS | TetrazoliumSalt |  | 102.87 |  | 72 | 10.3109/17435390.2011.625127
1816 | 2012 | CuO | I | Sphere | None | Commercial |  | 40 |  | 644 |  |  | A549 |  | H | Human | Lung | Epithelial | Adult | L | 24 | 25 | MTS | TetrazoliumSalt |  | 94.702 |  | 72 | 10.3109/17435390.2011.625127
1817 | 2012 | CuO | I | Sphere | None | Commercial |  | 40 |  | 644 |  |  | A549 |  | H | Human | Lung | Epithelial | Adult | L | 24 | 50 | MTS | TetrazoliumSalt |  | 85.872 |  | 72 | 10.3109/17435390.2011.625127
1818 | 2012 | CuO | I | Sphere | None | Commercial |  | 40 |  | 644 |  |  | A549 |  | H | Human | Lung | Epithelial | Adult | L | 24 | 100 | MTS | TetrazoliumSalt |  | 52.759 |  | 72 | 10.3109/17435390.2011.625127
1819 | 2012 | CuO | I | Rod | None | Commercial |  | 10 |  | 527 |  |  | A549 |  | H | Human | Lung | Epithelial | Adult | L | 24 | 5 | MTS | TetrazoliumSalt | 7.4 | 103.31 |  | 72 | 10.3109/17435390.2011.625127
1820 | 2012 | CuO | I | Rod | None | Commercial |  | 10 |  | 527 |  |  | A549 |  | H | Human | Lung | Epithelial | Adult | L | 24 | 10 | MTS | TetrazoliumSalt | 7.4 | 98.455 |  | 72 | 10.3109/17435390.2011.625127
1821 | 2012 | CuO | I | Rod | None | Commercial |  | 10 |  | 527 |  |  | A549 |  | H | Human | Lung | Epithelial | Adult | L | 24 | 25 | MTS | TetrazoliumSalt | 7.4 | 84.768 |  | 72 | 10.3109/17435390.2011.625127
1822 | 2012 | CuO | I | Rod | None | Commercial |  | 10 |  | 527 |  |  | A549 |  | H | Human | Lung | Epithelial | Adult | L | 24 | 50 | MTS | TetrazoliumSalt | 7.4 | 56.291 |  | 72 | 10.3109/17435390.2011.625127
1823 | 2012 | CuO | I | Rod | None | Commercial |  | 10 |  | 527 |  |  | A549 |  | H | Human | Lung | Epithelial | Adult | L | 24 | 100 | MTS | TetrazoliumSalt | 7.4 | 15.011 |  | 72 | 10.3109/17435390.2011.625127
1824 | 2015 | CeO2 | I | Sphere | None | Sol-Gel Method |  | 20.3 |  |  |  |  | L929 | 5000 | A | Mouse | SubcutaneousConnectiveTissue | Fibroblast | Adult | L | 24 | 50 | MTT | TetrazoliumSalt |  | 105.86 |  | 73 | 10.1016/j.ceramint.2014.09.095
1825 | 2015 | CeO2 | I | Sphere | None | Sol-Gel Method |  | 20.3 |  |  |  |  | L929 | 5000 | A | Mouse | SubcutaneousConnectiveTissue | Fibroblast | Adult | L | 24 | 100 | MTT | TetrazoliumSalt |  | 103.06 |  | 73 | 10.1016/j.ceramint.2014.09.095
1826 | 2015 | CeO2 | I | Sphere | None | Sol-Gel Method |  | 20.3 |  |  |  |  | L929 | 5000 | A | Mouse | SubcutaneousConnectiveTissue | Fibroblast | Adult | L | 24 | 200 | MTT | TetrazoliumSalt |  | 104.97 |  | 73 | 10.1016/j.ceramint.2014.09.095
1827 | 2015 | CeO2 | I | Sphere | None | Sol-Gel Method |  | 20.3 |  |  |  |  | L929 | 5000 | A | Mouse | SubcutaneousConnectiveTissue | Fibroblast | Adult | L | 24 | 400 | MTT | TetrazoliumSalt |  | 100 |  | 73 | 10.1016/j.ceramint.2014.09.095
1828 | 2015 | CeO2 | I | Sphere | None | Sol-Gel Method |  | 20.3 |  |  |  |  | L929 | 5000 | A | Mouse | SubcutaneousConnectiveTissue | Fibroblast | Adult | L | 24 | 800 | MTT | TetrazoliumSalt |  | 96.943 |  | 73 | 10.1016/j.ceramint.2014.09.095
1829 | 2013 | CeO2 | I | Sphere | None | Sol-Gel Method |  | 4.7 |  |  |  |  | neuro2A | 10000 | A | Mouse | Brain | Neuronal | Adult | L | 24 | 5.46 | MTT | TetrazoliumSalt |  | 82.4 |  | 74 | 10.1016/j.ceramint.2013.02.026
1830 | 2013 | CeO2 | I | Sphere | None | Sol-Gel Method |  | 4.7 |  |  |  |  | neuro2A | 10000 | A | Mouse | Brain | Neuronal | Adult | L | 24 | 10.93 | MTT | TetrazoliumSalt |  | 84.667 |  | 74 | 10.1016/j.ceramint.2013.02.026
1831 | 2013 | CeO2 | I | Sphere | None | Sol-Gel Method |  | 4.7 |  |  |  |  | neuro2A | 10000 | A | Mouse | Brain | Neuronal | Adult | L | 24 | 21.87 | MTT | TetrazoliumSalt |  | 74.933 |  | 74 | 10.1016/j.ceramint.2013.02.026
1832 | 2013 | CeO2 | I | Sphere | None | Sol-Gel Method |  | 4.7 |  |  |  |  | neuro2A | 10000 | A | Mouse | Brain | Neuronal | Adult | L | 24 | 43.75 | MTT | TetrazoliumSalt |  | 75.467 |  | 74 | 10.1016/j.ceramint.2013.02.026
1833 | 2013 | CeO2 | I | Sphere | None | Sol-Gel Method |  | 4.7 |  |  |  |  | neuro2A | 10000 | A | Mouse | Brain | Neuronal | Adult | L | 24 | 87.5 | MTT | TetrazoliumSalt |  | 67.733 |  | 74 | 10.1016/j.ceramint.2013.02.026
1834 | 2013 | CeO2 | I | Sphere | None | Sol-Gel Method |  | 4.7 |  |  |  |  | neuro2A | 10000 | A | Mouse | Brain | Neuronal | Adult | L | 24 | 175 | MTT | TetrazoliumSalt |  | 66.8 |  | 74 | 10.1016/j.ceramint.2013.02.026
1835 | 2018 | ZnO | I | Sphere | None | Commercial |  | 30 | 0.04 | 54.17 |  |  | A549 | 5000 | H | Human | Lung | Epithelial | Adult | L | 24 | 1 | CCK-8 | TetrazoliumSalt |  | 96.943 | 0.17 | 75 | 10.1007/s11051-018-4333-0
1836 | 2018 | ZnO | I | Sphere | None | Commercial |  | 30 | 180.55 | 55.74 |  |  | A549 | 5000 | H | Human | Lung | Epithelial | Adult | L | 24 | 2.5 | CCK-8 | TetrazoliumSalt |  | 98.69 | 0.35 | 75 | 10.1007/s11051-018-4333-0
1837 | 2018 | ZnO | I | Sphere | None | Commercial |  | 30 | 226.59 | 56.53 |  |  | A549 | 5000 | H | Human | Lung | Epithelial | Adult | L | 24 | 5 | CCK-8 | TetrazoliumSalt |  | 101.16 | 0.31 | 75 | 10.1007/s11051-018-4333-0
1838 | 2018 | ZnO | I | Sphere | None | Commercial |  | 30 | 237.4 | 78.53 |  |  | A549 | 5000 | H | Human | Lung | Epithelial | Adult | L | 24 | 10 | CCK-8 | TetrazoliumSalt |  | 89.52 | 0.15 | 75 | 10.1007/s11051-018-4333-0
1839 | 2018 | ZnO | I | Sphere | None | Commercial |  | 30 | 232.99 | 164.98 |  |  | A549 | 5000 | H | Human | Lung | Epithelial | Adult | L | 24 | 25 | CCK-8 | TetrazoliumSalt |  | 63.901 | 0.09 | 75 | 10.1007/s11051-018-4333-0
1840 | 2018 | ZnO | I | Sphere | None | Commercial |  | 30 | 285 | 270.46 |  |  | A549 | 5000 | H | Human | Lung | Epithelial | Adult | L | 24 | 50 | CCK-8 | TetrazoliumSalt |  | 59.971 | 0.15 | 75 | 10.1007/s11051-018-4333-0
1841 | 2011 | ZnO | I | Sphere | None | Commercial | Negative |  |  | 245 |  | -15.8 | HEK | 10000 | H | Human | Skin | Keratinocyte | Adult | P | 6 | 0.8 | MTT | TetrazoliumSalt |  | 99.051 |  | 76 | 10.1166/jnn.2011.4250
1842 | 2011 | ZnO | I | Sphere | None | Commercial | Negative |  |  | 245 |  | -15.8 | HEK | 10000 | H | Human | Skin | Keratinocyte | Adult | P | 6 | 4 | MTT | TetrazoliumSalt |  | 94.146 |  | 76 | 10.1166/jnn.2011.4250
1843 | 2011 | ZnO | I | Sphere | None | Commercial | Negative |  |  | 245 |  | -15.8 | HEK | 10000 | H | Human | Skin | Keratinocyte | Adult | P | 6 | 8 | MTT | TetrazoliumSalt |  | 103.16 |  | 76 | 10.1166/jnn.2011.4250
1844 | 2011 | ZnO | I | Sphere | None | Commercial | Negative |  |  | 245 |  | -15.8 | HEK | 10000 | H | Human | Skin | Keratinocyte | Adult | P | 6 | 14 | MTT | TetrazoliumSalt |  | 93.513 |  | 76 | 10.1166/jnn.2011.4250
1845 | 2011 | ZnO | I | Sphere | None | Commercial | Negative |  |  | 245 |  | -15.8 | HEK | 10000 | H | Human | Skin | Keratinocyte | Adult | P | 6 | 20 | MTT | TetrazoliumSalt |  | 75.949 |  | 76 | 10.1166/jnn.2011.4250
1846 | 2011 | ZnO | I | Sphere | None | Commercial | Negative |  |  | 245 |  | -15.8 | HEK | 10000 | H | Human | Skin | Keratinocyte | Adult | P | 12 | 0.8 | MTT | TetrazoliumSalt |  | 98.101 |  | 76 | 10.1166/jnn.2011.4250
1847 | 2011 | ZnO | I | Sphere | None | Commercial | Negative |  |  | 245 |  | -15.8 | HEK | 10000 | H | Human | Skin | Keratinocyte | Adult | P | 12 | 4 | MTT | TetrazoliumSalt |  | 104.43 |  | 76 | 10.1166/jnn.2011.4250
1848 | 2011 | ZnO | I | Sphere | None | Commercial | Negative |  |  | 245 |  | -15.8 | HEK | 10000 | H | Human | Skin | Keratinocyte | Adult | P | 12 | 8 | MTT | TetrazoliumSalt |  | 84.335 |  | 76 | 10.1166/jnn.2011.4250
1849 | 2011 | ZnO | I | Sphere | None | Commercial | Negative |  |  | 245 |  | -15.8 | HEK | 10000 | H | Human | Skin | Keratinocyte | Adult | P | 12 | 14 | MTT | TetrazoliumSalt |  | 72.31 |  | 76 | 10.1166/jnn.2011.4250
1850 | 2011 | ZnO | I | Sphere | None | Commercial | Negative |  |  | 245 |  | -15.8 | HEK | 10000 | H | Human | Skin | Keratinocyte | Adult | P | 12 | 20 | MTT | TetrazoliumSalt |  | 69.146 |  | 76 | 10.1166/jnn.2011.4250
1851 | 2011 | ZnO | I | Sphere | None | Commercial | Negative |  |  | 245 |  | -15.8 | HEK | 10000 | H | Human | Skin | Keratinocyte | Adult | P | 24 | 0.8 | MTT | TetrazoliumSalt |  | 103.64 |  | 76 | 10.1166/jnn.2011.4250
1852 | 2011 | ZnO | I | Sphere | None | Commercial | Negative |  |  | 245 |  | -15.8 | HEK | 10000 | H | Human | Skin | Keratinocyte | Adult | P | 24 | 4 | MTT | TetrazoliumSalt |  | 105.22 |  | 76 | 10.1166/jnn.2011.4250
1853 | 2011 | ZnO | I | Sphere | None | Commercial | Negative |  |  | 245 |  | -15.8 | HEK | 10000 | H | Human | Skin | Keratinocyte | Adult | P | 24 | 8 | MTT | TetrazoliumSalt |  | 59.335 |  | 76 | 10.1166/jnn.2011.4250
1854 | 2011 | ZnO | I | Sphere | None | Commercial | Negative |  |  | 245 |  | -15.8 | HEK | 10000 | H | Human | Skin | Keratinocyte | Adult | P | 24 | 14 | MTT | TetrazoliumSalt |  | 51.582 |  | 76 | 10.1166/jnn.2011.4250
1855 | 2011 | ZnO | I | Sphere | None | Commercial | Negative |  |  | 245 |  | -15.8 | HEK | 10000 | H | Human | Skin | Keratinocyte | Adult | P | 24 | 20 | MTT | TetrazoliumSalt |  | 31.962 |  | 76 | 10.1166/jnn.2011.4250
1856 | 2014 | TiO2 | I | Sphere | None | Commercial | Negative | 25 | 420.7 |  | -9.96 |  | AGS | 10000 | H | Human | Stomach | Epithelial | Adult | L | 3 | 20 | MTS | TetrazoliumSalt |  | 120.46 |  | 77 | 10.1016/j.biopha.2013.08.006
1857 | 2014 | TiO2 | I | Sphere | None | Commercial | Negative | 25 | 420.7 |  | -9.96 |  | AGS | 10000 | H | Human | Stomach | Epithelial | Adult | L | 3 | 40 | MTS | TetrazoliumSalt |  | 121.74 |  | 77 | 10.1016/j.biopha.2013.08.006
1858 | 2014 | TiO2 | I | Sphere | None | Commercial | Negative | 25 | 420.7 |  | -9.96 |  | AGS | 10000 | H | Human | Stomach | Epithelial | Adult | L | 3 | 60 | MTS | TetrazoliumSalt |  | 117.14 |  | 77 | 10.1016/j.biopha.2013.08.006
1859 | 2014 | TiO2 | I | Sphere | None | Commercial | Negative | 25 | 420.7 |  | -9.96 |  | AGS | 10000 | H | Human | Stomach | Epithelial | Adult | L | 3 | 80 | MTS | TetrazoliumSalt |  | 121.74 |  | 77 | 10.1016/j.biopha.2013.08.006
1860 | 2014 | TiO2 | I | Sphere | None | Commercial | Negative | 25 | 420.7 |  | -9.96 |  | AGS | 10000 | H | Human | Stomach | Epithelial | Adult | L | 3 | 100 | MTS | TetrazoliumSalt |  | 116.62 |  | 77 | 10.1016/j.biopha.2013.08.006
1861 | 2014 | TiO2 | I | Sphere | None | Commercial | Negative | 25 | 420.7 |  | -9.96 |  | AGS | 10000 | H | Human | Stomach | Epithelial | Adult | L | 3 | 120 | MTS | TetrazoliumSalt |  | 125.32 |  | 77 | 10.1016/j.biopha.2013.08.006
1862 | 2014 | TiO2 | I | Sphere | None | Commercial | Negative | 25 | 420.7 |  | -9.96 |  | AGS | 10000 | H | Human | Stomach | Epithelial | Adult | L | 3 | 150 | MTS | TetrazoliumSalt |  | 108.95 |  | 77 | 10.1016/j.biopha.2013.08.006
1863 | 2014 | TiO2 | I | Sphere | None | Commercial | Negative | 25 | 420.7 |  | -9.96 |  | AGS | 10000 | H | Human | Stomach | Epithelial | Adult | L | 6 | 20 | MTS | TetrazoliumSalt |  | 98.465 |  | 77 | 10.1016/j.biopha.2013.08.006
1864 | 2014 | TiO2 | I | Sphere | None | Commercial | Negative | 25 | 420.7 |  | -9.96 |  | AGS | 10000 | H | Human | Stomach | Epithelial | Adult | L | 6 | 40 | MTS | TetrazoliumSalt |  | 103.32 |  | 77 | 10.1016/j.biopha.2013.08.006
1865 | 2014 | TiO2 | I | Sphere | None | Commercial | Negative | 25 | 420.7 |  | -9.96 |  | AGS | 10000 | H | Human | Stomach | Epithelial | Adult | L | 6 | 60 | MTS | TetrazoliumSalt |  | 106.65 |  | 77 | 10.1016/j.biopha.2013.08.006
1866 | 2014 | TiO2 | I | Sphere | None | Commercial | Negative | 25 | 420.7 |  | -9.96 |  | AGS | 10000 | H | Human | Stomach | Epithelial | Adult | L | 6 | 80 | MTS | TetrazoliumSalt |  | 108.95 |  | 77 | 10.1016/j.biopha.2013.08.006
1867 | 2014 | TiO2 | I | Sphere | None | Commercial | Negative | 25 | 420.7 |  | -9.96 |  | AGS | 10000 | H | Human | Stomach | Epithelial | Adult | L | 6 | 100 | MTS | TetrazoliumSalt |  | 116.11 |  | 77 | 10.1016/j.biopha.2013.08.006
1868 | 2014 | TiO2 | I | Sphere | None | Commercial | Negative | 25 | 420.7 |  | -9.96 |  | AGS | 10000 | H | Human | Stomach | Epithelial | Adult | L | 6 | 120 | MTS | TetrazoliumSalt |  | 119.44 |  | 77 | 10.1016/j.biopha.2013.08.006
1869 | 2014 | TiO2 | I | Sphere | None | Commercial | Negative | 25 | 420.7 |  | -9.96 |  | AGS | 10000 | H | Human | Stomach | Epithelial | Adult | L | 6 | 150 | MTS | TetrazoliumSalt |  | 127.62 |  | 77 | 10.1016/j.biopha.2013.08.006
1870 | 2014 | TiO2 | I | Sphere | None | Commercial | Negative | 25 | 420.7 |  | -9.96 |  | AGS | 10000 | H | Human | Stomach | Epithelial | Adult | L | 24 | 20 | MTS | TetrazoliumSalt |  | 112.79 |  | 77 | 10.1016/j.biopha.2013.08.006
1871 | 2014 | TiO2 | I | Sphere | None | Commercial | Negative | 25 | 420.7 |  | -9.96 |  | AGS | 10000 | H | Human | Stomach | Epithelial | Adult | L | 24 | 40 | MTS | TetrazoliumSalt |  | 113.81 |  | 77 | 10.1016/j.biopha.2013.08.006
1872 | 2014 | TiO2 | I | Sphere | None | Commercial | Negative | 25 | 420.7 |  | -9.96 |  | AGS | 10000 | H | Human | Stomach | Epithelial | Adult | L | 24 | 60 | MTS | TetrazoliumSalt |  | 108.95 |  | 77 | 10.1016/j.biopha.2013.08.006
1873 | 2014 | TiO2 | I | Sphere | None | Commercial | Negative | 25 | 420.7 |  | -9.96 |  | AGS | 10000 | H | Human | Stomach | Epithelial | Adult | L | 24 | 80 | MTS | TetrazoliumSalt |  | 113.81 |  | 77 | 10.1016/j.biopha.2013.08.006
1874 | 2014 | TiO2 | I | Sphere | None | Commercial | Negative | 25 | 420.7 |  | -9.96 |  | AGS | 10000 | H | Human | Stomach | Epithelial | Adult | L | 24 | 100 | MTS | TetrazoliumSalt |  | 121.48 |  | 77 | 10.1016/j.biopha.2013.08.006
1875 | 2014 | TiO2 | I | Sphere | None | Commercial | Negative | 25 | 420.7 |  | -9.96 |  | AGS | 10000 | H | Human | Stomach | Epithelial | Adult | L | 24 | 120 | MTS | TetrazoliumSalt |  | 124.3 |  | 77 | 10.1016/j.biopha.2013.08.006
1876 | 2014 | TiO2 | I | Sphere | None | Commercial | Negative | 25 | 420.7 |  | -9.96 |  | AGS | 10000 | H | Human | Stomach | Epithelial | Adult | L | 24 | 150 | MTS | TetrazoliumSalt |  | 100.51 |  | 77 | 10.1016/j.biopha.2013.08.006
1877 | 2014 | TiO2 | I | Sphere | None | Commercial | Negative | 21 | 160.5 |  | -27.8 |  | AGS | 10000 | H | Human | Stomach | Epithelial | Adult | L | 3 | 20 | MTS | TetrazoliumSalt |  | 105.23 |  | 77 | 10.1016/j.biopha.2013.08.006
1878 | 2014 | TiO2 | I | Sphere | None | Commercial | Negative | 21 | 160.5 |  | -27.8 |  | AGS | 10000 | H | Human | Stomach | Epithelial | Adult | L | 3 | 40 | MTS | TetrazoliumSalt |  | 103.08 |  | 77 | 10.1016/j.biopha.2013.08.006
1879 | 2014 | TiO2 | I | Sphere | None | Commercial | Negative | 21 | 160.5 |  | -27.8 |  | AGS | 10000 | H | Human | Stomach | Epithelial | Adult | L | 3 | 60 | MTS | TetrazoliumSalt |  | 103.69 |  | 77 | 10.1016/j.biopha.2013.08.006
1880 | 2014 | TiO2 | I | Sphere | None | Commercial | Negative | 21 | 160.5 |  | -27.8 |  | AGS | 10000 | H | Human | Stomach | Epithelial | Adult | L | 3 | 80 | MTS | TetrazoliumSalt |  | 106.15 |  | 77 | 10.1016/j.biopha.2013.08.006
1881 | 2014 | TiO2 | I | Sphere | None | Commercial | Negative | 21 | 160.5 |  | -27.8 |  | AGS | 10000 | H | Human | Stomach | Epithelial | Adult | L | 3 | 100 | MTS | TetrazoliumSalt |  | 98.462 |  | 77 | 10.1016/j.biopha.2013.08.006
1882 | 2014 | TiO2 | I | Sphere | None | Commercial | Negative | 21 | 160.5 |  | -27.8 |  | AGS | 10000 | H | Human | Stomach | Epithelial | Adult | L | 3 | 120 | MTS | TetrazoliumSalt |  | 95.077 |  | 77 | 10.1016/j.biopha.2013.08.006
1883 | 2014 | TiO2 | I | Sphere | None | Commercial | Negative | 21 | 160.5 |  | -27.8 |  | AGS | 10000 | H | Human | Stomach | Epithelial | Adult | L | 3 | 150 | MTS | TetrazoliumSalt |  | 100.62 |  | 77 | 10.1016/j.biopha.2013.08.006
1884 | 2014 | TiO2 | I | Sphere | None | Commercial | Negative | 21 | 160.5 |  | -27.8 |  | AGS | 10000 | H | Human | Stomach | Epithelial | Adult | L | 6 | 20 | MTS | TetrazoliumSalt |  | 133.85 |  | 77 | 10.1016/j.biopha.2013.08.006
1885 | 2014 | TiO2 | I | Sphere | None | Commercial | Negative | 21 | 160.5 |  | -27.8 |  | AGS | 10000 | H | Human | Stomach | Epithelial | Adult | L | 6 | 40 | MTS | TetrazoliumSalt |  | 132 |  | 77 | 10.1016/j.biopha.2013.08.006
1886 | 2014 | TiO2 | I | Sphere | None | Commercial | Negative | 21 | 160.5 |  | -27.8 |  | AGS | 10000 | H | Human | Stomach | Epithelial | Adult | L | 6 | 60 | MTS | TetrazoliumSalt |  | 134.15 |  | 77 | 10.1016/j.biopha.2013.08.006
1887 | 2014 | TiO2 | I | Sphere | None | Commercial | Negative | 21 | 160.5 |  | -27.8 |  | AGS | 10000 | H | Human | Stomach | Epithelial | Adult | L | 6 | 80 | MTS | TetrazoliumSalt |  | 128.31 |  | 77 | 10.1016/j.biopha.2013.08.006
1888 | 2014 | TiO2 | I | Sphere | None | Commercial | Negative | 21 | 160.5 |  | -27.8 |  | AGS | 10000 | H | Human | Stomach | Epithelial | Adult | L | 6 | 100 | MTS | TetrazoliumSalt |  | 139.08 |  | 77 | 10.1016/j.biopha.2013.08.006
1889 | 2014 | TiO2 | I | Sphere | None | Commercial | Negative | 21 | 160.5 |  | -27.8 |  | AGS | 10000 | H | Human | Stomach | Epithelial | Adult | L | 6 | 120 | MTS | TetrazoliumSalt |  | 135.38 |  | 77 | 10.1016/j.biopha.2013.08.006
1890 | 2014 | TiO2 | I | Sphere | None | Commercial | Negative | 21 | 160.5 |  | -27.8 |  | AGS | 10000 | H | Human | Stomach | Epithelial | Adult | L | 6 | 150 | MTS | TetrazoliumSalt |  | 128 |  | 77 | 10.1016/j.biopha.2013.08.006
1891 | 2014 | TiO2 | I | Sphere | None | Commercial | Negative | 21 | 160.5 |  | -27.8 |  | AGS | 10000 | H | Human | Stomach | Epithelial | Adult | L | 24 | 20 | MTS | TetrazoliumSalt |  | 107.08 |  | 77 | 10.1016/j.biopha.2013.08.006
1892 | 2014 | TiO2 | I | Sphere | None | Commercial | Negative | 21 | 160.5 |  | -27.8 |  | AGS | 10000 | H | Human | Stomach | Epithelial | Adult | L | 24 | 40 | MTS | TetrazoliumSalt |  | 110.15 |  | 77 | 10.1016/j.biopha.2013.08.006
1893 | 2014 | TiO2 | I | Sphere | None | Commercial | Negative | 21 | 160.5 |  | -27.8 |  | AGS | 10000 | H | Human | Stomach | Epithelial | Adult | L | 24 | 60 | MTS | TetrazoliumSalt |  | 109.54 |  | 77 | 10.1016/j.biopha.2013.08.006
1894 | 2014 | TiO2 | I | Sphere | None | Commercial | Negative | 21 | 160.5 |  | -27.8 |  | AGS | 10000 | H | Human | Stomach | Epithelial | Adult | L | 24 | 80 | MTS | TetrazoliumSalt |  | 118.15 |  | 77 | 10.1016/j.biopha.2013.08.006
1895 | 2014 | TiO2 | I | Sphere | None | Commercial | Negative | 21 | 160.5 |  | -27.8 |  | AGS | 10000 | H | Human | Stomach | Epithelial | Adult | L | 24 | 100 | MTS | TetrazoliumSalt |  | 118.46 |  | 77 | 10.1016/j.biopha.2013.08.006
1896 | 2014 | TiO2 | I | Sphere | None | Commercial | Negative | 21 | 160.5 |  | -27.8 |  | AGS | 10000 | H | Human | Stomach | Epithelial | Adult | L | 24 | 120 | MTS | TetrazoliumSalt |  | 124 |  | 77 | 10.1016/j.biopha.2013.08.006
1897 | 2014 | TiO2 | I | Sphere | None | Commercial | Negative | 21 | 160.5 |  | -27.8 |  | AGS | 10000 | H | Human | Stomach | Epithelial | Adult | L | 24 | 150 | MTS | TetrazoliumSalt |  | 110.77 |  | 77 | 10.1016/j.biopha.2013.08.006
1898 | 2015 | Ag | I | Sphere | None | Commercial | Negative | 21.8 | 37.04 | 31.89 | -16.8 | -7.06 | HepG2 |  | H | Human | Liver | Epithelial | Adult | L | 24 | 93.64 | MTT | TetrazoliumSalt |  | 92.676 |  | 78 | 10.1002/jat.3199
1899 | 2015 | Ag | I | Sphere | None | Commercial | Negative | 21.8 | 37.04 | 31.89 | -16.8 | -7.06 | HepG2 |  | H | Human | Liver | Epithelial | Adult | L | 24 | 140.5 | MTT | TetrazoliumSalt |  | 90.986 |  | 78 | 10.1002/jat.3199
1900 | 2015 | Ag | I | Sphere | None | Commercial | Negative | 21.8 | 37.04 | 31.89 | -16.8 | -7.06 | HepG2 |  | H | Human | Liver | Epithelial | Adult | L | 24 | 210.7 | MTT | TetrazoliumSalt |  | 90.141 |  | 78 | 10.1002/jat.3199
1901 | 2015 | Ag | I | Sphere | None | Commercial | Negative | 21.8 | 37.04 | 31.89 | -16.8 | -7.06 | HepG2 |  | H | Human | Liver | Epithelial | Adult | L | 24 | 316.1 | MTT | TetrazoliumSalt |  | 89.296 |  | 78 | 10.1002/jat.3199
1902 | 2015 | Ag | I | Sphere | None | Commercial | Negative | 21.8 | 37.04 | 31.89 | -16.8 | -7.06 | HepG2 |  | H | Human | Liver | Epithelial | Adult | L | 24 | 474.1 | MTT | TetrazoliumSalt |  | 88.451 |  | 78 | 10.1002/jat.3199
1903 | 2015 | Ag | I | Sphere | None | Commercial | Negative | 21.8 | 37.04 | 31.89 | -16.8 | -7.06 | HepG2 |  | H | Human | Liver | Epithelial | Adult | L | 24 | 711.1 | MTT | TetrazoliumSalt |  | 87.606 |  | 78 | 10.1002/jat.3199
1904 | 2015 | Ag | I | Sphere | None | Commercial | Negative | 21.8 | 37.04 | 31.89 | -16.8 | -7.06 | HepG2 |  | H | Human | Liver | Epithelial | Adult | L | 24 | 1067 | MTT | TetrazoliumSalt |  | 85.07 |  | 78 | 10.1002/jat.3199
1905 | 2015 | Ag | I | Sphere | None | Commercial | Negative | 21.8 | 37.04 | 31.89 | -16.8 | -7.06 | HepG2 |  | H | Human | Liver | Epithelial | Adult | L | 24 | 1600 | MTT | TetrazoliumSalt |  | 79.437 |  | 78 | 10.1002/jat.3199
1906 | 2020 | MgO | I | Sphere | None | Sol-Gel Method | Negative |  | 47.9 |  | -7.01 |  | 3T3-L1 | 100000 | A | Mouse | Embryo | Fibroblast | Embryonic | L | 24 | 200 | MTT | TetrazoliumSalt |  | 64.13 | 0.706 | 79 | 10.1007/s12010-019-03166-z
1907 | 2020 | MgO | I | Sphere | None | Sol-Gel Method | Negative |  | 47.9 |  | -7.01 |  | 3T3-L1 | 100000 | A | Mouse | Embryo | Fibroblast | Embryonic | L | 24 | 400 | MTT | TetrazoliumSalt |  | 56.96 | 0.706 | 79 | 10.1007/s12010-019-03166-z
1908 | 2020 | MgO | I | Sphere | None | Sol-Gel Method | Negative |  | 47.9 |  | -7.01 |  | 3T3-L1 | 100000 | A | Mouse | Embryo | Fibroblast | Embryonic | L | 24 | 600 | MTT | TetrazoliumSalt |  | 49.38 | 0.706 | 79 | 10.1007/s12010-019-03166-z
1909 | 2020 | MgO | I | Sphere | None | Sol-Gel Method | Negative |  | 47.9 |  | -7.01 |  | 3T3-L1 | 100000 | A | Mouse | Embryo | Fibroblast | Embryonic | L | 24 | 800 | MTT | TetrazoliumSalt |  | 37.09 | 0.706 | 79 | 10.1007/s12010-019-03166-z
1910 | 2020 | MgO | I | Sphere | None | Sol-Gel Method | Negative |  | 47.9 |  | -7.01 |  | 3T3-L1 | 100000 | A | Mouse | Embryo | Fibroblast | Embryonic | L | 24 | 1000 | MTT | TetrazoliumSalt |  | 28.27 | 0.706 | 79 | 10.1007/s12010-019-03166-z
1911 | 2020 | MgO | I | Hexagon | None | Sol-Gel Method | Negative |  | 43.8 |  | -7.21 |  | 3T3-L1 | 100000 | A | Mouse | Embryo | Fibroblast | Embryonic | L | 24 | 200 | MTT | TetrazoliumSalt |  | 61.47 | 0.615 | 79 | 10.1007/s12010-019-03166-z
1912 | 2020 | MgO | I | Hexagon | None | Sol-Gel Method | Negative |  | 43.8 |  | -7.21 |  | 3T3-L1 | 100000 | A | Mouse | Embryo | Fibroblast | Embryonic | L | 24 | 400 | MTT | TetrazoliumSalt |  | 54.71 | 0.615 | 79 | 10.1007/s12010-019-03166-z
1913 | 2020 | MgO | I | Hexagon | None | Sol-Gel Method | Negative |  | 43.8 |  | -7.21 |  | 3T3-L1 | 100000 | A | Mouse | Embryo | Fibroblast | Embryonic | L | 24 | 600 | MTT | TetrazoliumSalt |  | 48.15 | 0.615 | 79 | 10.1007/s12010-019-03166-z
1914 | 2020 | MgO | I | Hexagon | None | Sol-Gel Method | Negative |  | 43.8 |  | -7.21 |  | 3T3-L1 | 100000 | A | Mouse | Embryo | Fibroblast | Embryonic | L | 24 | 800 | MTT | TetrazoliumSalt |  | 43.85 | 0.615 | 79 | 10.1007/s12010-019-03166-z
1915 | 2020 | MgO | I | Hexagon | None | Sol-Gel Method | Negative |  | 43.8 |  | -7.21 |  | 3T3-L1 | 100000 | A | Mouse | Embryo | Fibroblast | Embryonic | L | 24 | 1000 | MTT | TetrazoliumSalt |  | 39.75 | 0.615 | 79 | 10.1007/s12010-019-03166-z
1916 | 2020 | MgO | I | Rod | None | Sol-Gel Method | Negative | 12 | 91.2 |  | -9.83 |  | 3T3-L1 | 100000 | A | Mouse | Embryo | Fibroblast | Embryonic | L | 24 | 200 | MTT | TetrazoliumSalt |  | 53.07 | 0.547 | 79 | 10.1007/s12010-019-03166-z
1917 | 2020 | MgO | I | Rod | None | Sol-Gel Method | Negative | 12 | 91.2 |  | -9.83 |  | 3T3-L1 | 100000 | A | Mouse | Embryo | Fibroblast | Embryonic | L | 24 | 400 | MTT | TetrazoliumSalt |  | 45.69 | 0.547 | 79 | 10.1007/s12010-019-03166-z
1918 | 2020 | MgO | I | Rod | None | Sol-Gel Method | Negative | 12 | 91.2 |  | -9.83 |  | 3T3-L1 | 100000 | A | Mouse | Embryo | Fibroblast | Embryonic | L | 24 | 600 | MTT | TetrazoliumSalt |  | 38.93 | 0.547 | 79 | 10.1007/s12010-019-03166-z
1919 | 2020 | MgO | I | Rod | None | Sol-Gel Method | Negative | 12 | 91.2 |  | -9.83 |  | 3T3-L1 | 100000 | A | Mouse | Embryo | Fibroblast | Embryonic | L | 24 | 800 | MTT | TetrazoliumSalt |  | 32.17 | 0.547 | 79 | 10.1007/s12010-019-03166-z
1920 | 2020 | MgO | I | Rod | None | Sol-Gel Method | Negative | 12 | 91.2 |  | -9.83 |  | 3T3-L1 | 100000 | A | Mouse | Embryo | Fibroblast | Embryonic | L | 24 | 1000 | MTT | TetrazoliumSalt |  | 22.13 | 0.547 | 79 | 10.1007/s12010-019-03166-z
1921 | 2020 | MgO | I | Hexagon | None | Sol-Gel Method | Negative |  | 43.8 |  | -7.21 |  | VERO | 100000 | A | Monkey | Kidney | Epithelial | Adult | L | 24 | 200 | MTT | TetrazoliumSalt |  | 77.52 | 0.615 | 79 | 10.1007/s12010-019-03166-z
1922 | 2020 | MgO | I | Hexagon | None | Sol-Gel Method | Negative |  | 43.8 |  | -7.21 |  | VERO | 100000 | A | Monkey | Kidney | Epithelial | Adult | L | 24 | 400 | MTT | TetrazoliumSalt |  | 70.96 | 0.615 | 79 | 10.1007/s12010-019-03166-z
1923 | 2020 | MgO | I | Hexagon | None | Sol-Gel Method | Negative |  | 43.8 |  | -7.21 |  | VERO | 100000 | A | Monkey | Kidney | Epithelial | Adult | L | 24 | 600 | MTT | TetrazoliumSalt |  | 62.54 | 0.615 | 79 | 10.1007/s12010-019-03166-z
1924 | 2020 | MgO | I | Hexagon | None | Sol-Gel Method | Negative |  | 43.8 |  | -7.21 |  | VERO | 100000 | A | Monkey | Kidney | Epithelial | Adult | L | 24 | 800 | MTT | TetrazoliumSalt |  | 57.93 | 0.615 | 79 | 10.1007/s12010-019-03166-z
1925 | 2020 | MgO | I | Hexagon | None | Sol-Gel Method | Negative |  | 43.8 |  | -7.21 |  | VERO | 100000 | A | Monkey | Kidney | Epithelial | Adult | L | 24 | 1000 | MTT | TetrazoliumSalt |  | 54.61 | 0.615 | 79 | 10.1007/s12010-019-03166-z
1926 | 2020 | Polystyrene | O | Sphere | None | Commercial |  | 50 |  |  |  |  | HepG2 | 8000 | H | Human | Liver | Epithelial | Adult | L | 24 | 10 | MTT | TetrazoliumSalt |  | 97.06 |  | 80 | 10.1016/j.scitotenv.2020.138180
1927 | 2020 | Polystyrene | O | Sphere | None | Commercial |  | 50 |  |  |  |  | HepG2 | 8000 | H | Human | Liver | Epithelial | Adult | L | 24 | 50 | MTT | TetrazoliumSalt |  | 83.56 |  | 80 | 10.1016/j.scitotenv.2020.138180
1928 | 2020 | Polystyrene | O | Sphere | None | Commercial |  | 50 |  |  |  |  | HepG2 | 8000 | H | Human | Liver | Epithelial | Adult | L | 24 | 100 | MTT | TetrazoliumSalt |  | 75.18 |  | 80 | 10.1016/j.scitotenv.2020.138180
1929 | 2020 | Polystyrene | O | Sphere | COOH | Commercial |  | 50 |  |  |  |  | HepG2 | 8000 | H | Human | Liver | Epithelial | Adult | L | 24 | 10 | MTT | TetrazoliumSalt |  | 91.8 |  | 80 | 10.1016/j.scitotenv.2020.138180
1930 | 2020 | Polystyrene | O | Sphere | COOH | Commercial |  | 50 |  |  |  |  | HepG2 | 8000 | H | Human | Liver | Epithelial | Adult | L | 24 | 50 | MTT | TetrazoliumSalt |  | 65.31 |  | 80 | 10.1016/j.scitotenv.2020.138180
1931 | 2020 | Polystyrene | O | Sphere | COOH | Commercial |  | 50 |  |  |  |  | HepG2 | 8000 | H | Human | Liver | Epithelial | Adult | L | 24 | 100 | MTT | TetrazoliumSalt |  | 54.58 |  | 80 | 10.1016/j.scitotenv.2020.138180
1932 | 2020 | Polystyrene | O | Sphere | NH2 | Commercial |  | 50 |  |  |  |  | HepG2 | 8000 | H | Human | Liver | Epithelial | Adult | L | 24 | 10 | MTT | TetrazoliumSalt |  | 92.88 |  | 80 | 10.1016/j.scitotenv.2020.138180
1933 | 2020 | Polystyrene | O | Sphere | NH2 | Commercial |  | 50 |  |  |  |  | HepG2 | 8000 | H | Human | Liver | Epithelial | Adult | L | 24 | 50 | MTT | TetrazoliumSalt |  | 73.34 |  | 80 | 10.1016/j.scitotenv.2020.138180
1934 | 2020 | Polystyrene | O | Sphere | NH2 | Commercial |  | 50 |  |  |  |  | HepG2 | 8000 | H | Human | Liver | Epithelial | Adult | L | 24 | 100 | MTT | TetrazoliumSalt |  | 53.83 |  | 80 | 10.1016/j.scitotenv.2020.138180
1935 | 2016 | Polystyrene | O | Sphere | None | Commercial | Negative | 44 | 49.04 | 54.55 | -35.87 | -37.57 | AGS | 100000 | H | Human | Stomach | Epithelial | Adult | L | 24 | 1 | MTT | TetrazoliumSalt |  | 93.358 | 0.106 | 81 | 10.1016/j.tiv.2015.11.006
1936 | 2016 | Polystyrene | O | Sphere | None | Commercial | Negative | 44 | 49.04 | 54.55 | -35.87 | -37.57 | AGS | 100000 | H | Human | Stomach | Epithelial | Adult | L | 24 | 2 | MTT | TetrazoliumSalt |  | 100 | 0.106 | 81 | 10.1016/j.tiv.2015.11.006
1937 | 2016 | Polystyrene | O | Sphere | None | Commercial | Negative | 44 | 49.04 | 54.55 | -35.87 | -37.57 | AGS | 100000 | H | Human | Stomach | Epithelial | Adult | L | 24 | 10 | MTT | TetrazoliumSalt |  | 83.948 | 0.106 | 81 | 10.1016/j.tiv.2015.11.006
1938 | 2016 | Polystyrene | O | Sphere | None | Commercial | Negative | 100 | 76.31 | 87.23 | -36.33 | -34.97 | AGS | 100000 | H | Human | Stomach | Epithelial | Adult | L | 24 | 1 | MTT | TetrazoliumSalt |  | 95.767 | 0.185 | 81 | 10.1016/j.tiv.2015.11.006
1939 | 2016 | Polystyrene | O | Sphere | None | Commercial | Negative | 100 | 76.31 | 87.23 | -36.33 | -34.97 | AGS | 100000 | H | Human | Stomach | Epithelial | Adult | L | 24 | 2 | MTT | TetrazoliumSalt |  | 104.59 | 0.185 | 81 | 10.1016/j.tiv.2015.11.006
1940 | 2016 | Polystyrene | O | Sphere | None | Commercial | Negative | 100 | 76.31 | 87.23 | -36.33 | -34.97 | AGS | 100000 | H | Human | Stomach | Epithelial | Adult | L | 24 | 10 | MTT | TetrazoliumSalt |  | 116.4 | 0.185 | 81 | 10.1016/j.tiv.2015.11.006
1941 | 2019 | Polystyrene | O | Sphere | None | Commercial |  | 25 |  |  |  |  | A549 | 5000 | H | Human | Lung | Epithelial | Adult | L | 24 | 2.5 | MTS | TetrazoliumSalt |  | 113.48 |  | 82 | 10.1016/j.scitotenv.2019.133794
1942 | 2019 | Polystyrene | O | Sphere | None | Commercial |  | 25 |  |  |  |  | A549 | 5000 | H | Human | Lung | Epithelial | Adult | L | 24 | 5 | MTS | TetrazoliumSalt |  | 115.99 |  | 82 | 10.1016/j.scitotenv.2019.133794
1943 | 2019 | Polystyrene | O | Sphere | None | Commercial |  | 25 |  |  |  |  | A549 | 5000 | H | Human | Lung | Epithelial | Adult | L | 24 | 10 | MTS | TetrazoliumSalt |  | 121 |  | 82 | 10.1016/j.scitotenv.2019.133794
1944 | 2019 | Polystyrene | O | Sphere | None | Commercial |  | 25 |  |  |  |  | A549 | 5000 | H | Human | Lung | Epithelial | Adult | L | 24 | 15 | MTS | TetrazoliumSalt |  | 130.09 |  | 82 | 10.1016/j.scitotenv.2019.133794
1945 | 2019 | Polystyrene | O | Sphere | None | Commercial |  | 25 |  |  |  |  | A549 | 5000 | H | Human | Lung | Epithelial | Adult | L | 24 | 20 | MTS | TetrazoliumSalt |  | 100 |  | 82 | 10.1016/j.scitotenv.2019.133794
1946 | 2019 | Polystyrene | O | Sphere | None | Commercial |  | 25 |  |  |  |  | A549 | 5000 | H | Human | Lung | Epithelial | Adult | L | 24 | 25 | MTS | TetrazoliumSalt |  | 57.68 |  | 82 | 10.1016/j.scitotenv.2019.133794
1947 | 2019 | Polystyrene | O | Sphere | None | Commercial |  | 25 |  |  |  |  | A549 | 5000 | H | Human | Lung | Epithelial | Adult | L | 24 | 30 | MTS | TetrazoliumSalt |  | 40.752 |  | 82 | 10.1016/j.scitotenv.2019.133794
1948 | 2019 | Polystyrene | O | Sphere | None | Commercial |  | 70 |  |  |  |  | A549 | 5000 | H | Human | Lung | Epithelial | Adult | L | 24 | 10 | MTS | TetrazoliumSalt |  | 109.71 |  | 82 | 10.1016/j.scitotenv.2019.133794
1949 | 2019 | Polystyrene | O | Sphere | None | Commercial |  | 70 |  |  |  |  | A549 | 5000 | H | Human | Lung | Epithelial | Adult | L | 24 | 30 | MTS | TetrazoliumSalt |  | 98.058 |  | 82 | 10.1016/j.scitotenv.2019.133794
1950 | 2019 | Polystyrene | O | Sphere | None | Commercial |  | 70 |  |  |  |  | A549 | 5000 | H | Human | Lung | Epithelial | Adult | L | 24 | 60 | MTS | TetrazoliumSalt |  | 102.91 |  | 82 | 10.1016/j.scitotenv.2019.133794
1951 | 2019 | Polystyrene | O | Sphere | None | Commercial |  | 70 |  |  |  |  | A549 | 5000 | H | Human | Lung | Epithelial | Adult | L | 24 | 100 | MTS | TetrazoliumSalt |  | 101.94 |  | 82 | 10.1016/j.scitotenv.2019.133794
1952 | 2019 | Polystyrene | O | Sphere | None | Commercial |  | 70 |  |  |  |  | A549 | 5000 | H | Human | Lung | Epithelial | Adult | L | 24 | 160 | MTS | TetrazoliumSalt |  | 70.388 |  | 82 | 10.1016/j.scitotenv.2019.133794
1953 | 2019 | Polystyrene | O | Sphere | None | Commercial |  | 70 |  |  |  |  | A549 | 5000 | H | Human | Lung | Epithelial | Adult | L | 24 | 220 | MTS | TetrazoliumSalt |  | 33.252 |  | 82 | 10.1016/j.scitotenv.2019.133794
1954 | 2019 | Polystyrene | O | Sphere | None | Commercial |  | 70 |  |  |  |  | A549 | 5000 | H | Human | Lung | Epithelial | Adult | L | 24 | 300 | MTS | TetrazoliumSalt |  | 8.7379 |  | 82 | 10.1016/j.scitotenv.2019.133794
1955 | 2011 | Polystyrene | O | Sphere | NH2 | Commercial | Positive | 50 | 61.45 |  | 36.6 | 3.6 | HeLa | 5000 | H | Human | Cervix | Epithelial | Adult | L | 24 | 5 | CCK-8 | TetrazoliumSalt |  | 95.144 | 0.199 | 83 | 10.1016/j.biomaterials.2011.07.037
1956 | 2011 | Polystyrene | O | Sphere | NH2 | Commercial | Positive | 100 | 99.33 |  | 45.8 | 4.2 | HeLa | 5000 | H | Human | Cervix | Epithelial | Adult | L | 24 | 5 | CCK-8 | TetrazoliumSalt |  | 92.716 | 0.122 | 83 | 10.1016/j.biomaterials.2011.07.037
1957 | 2011 | Polystyrene | O | Sphere | NH2 | Commercial | Positive | 500 | 450.2 |  | 37.9 | 5.6 | HeLa | 5000 | H | Human | Cervix | Epithelial | Adult | L | 24 | 5 | CCK-8 | TetrazoliumSalt |  | 97.572 | 0.079 | 83 | 10.1016/j.biomaterials.2011.07.037
1958 | 2011 | Polystyrene | O | Sphere | NH2 | Commercial | Positive | 50 | 61.45 |  | 36.6 | 3.6 | HeLa | 5000 | H | Human | Cervix | Epithelial | Adult | L | 48 | 5 | CCK-8 | TetrazoliumSalt |  | 78.756 | 0.199 | 83 | 10.1016/j.biomaterials.2011.07.037
1959 | 2011 | Polystyrene | O | Sphere | NH2 | Commercial | Positive | 100 | 99.33 |  | 45.8 | 4.2 | HeLa | 5000 | H | Human | Cervix | Epithelial | Adult | L | 48 | 5 | CCK-8 | TetrazoliumSalt |  | 83.612 | 0.122 | 83 | 10.1016/j.biomaterials.2011.07.037
1960 | 2011 | Polystyrene | O | Sphere | NH2 | Commercial | Positive | 500 | 450.2 |  | 37.9 | 5.6 | HeLa | 5000 | H | Human | Cervix | Epithelial | Adult | L | 48 | 5 | CCK-8 | TetrazoliumSalt |  | 86.343 | 0.079 | 83 | 10.1016/j.biomaterials.2011.07.037
1961 | 2011 | Polystyrene | O | Sphere | NH2 | Commercial | Positive | 50 | 61.45 |  | 36.6 | 3.6 | HeLa | 5000 | H | Human | Cervix | Epithelial | Adult | L | 72 | 5 | CCK-8 | TetrazoliumSalt |  | 19.575 | 0.199 | 83 | 10.1016/j.biomaterials.2011.07.037
1962 | 2011 | Polystyrene | O | Sphere | NH2 | Commercial | Positive | 100 | 99.33 |  | 45.8 | 4.2 | HeLa | 5000 | H | Human | Cervix | Epithelial | Adult | L | 72 | 5 | CCK-8 | TetrazoliumSalt |  | 36.571 | 0.122 | 83 | 10.1016/j.biomaterials.2011.07.037
1963 | 2011 | Polystyrene | O | Sphere | NH2 | Commercial | Positive | 500 | 450.2 |  | 37.9 | 5.6 | HeLa | 5000 | H | Human | Cervix | Epithelial | Adult | L | 72 | 5 | CCK-8 | TetrazoliumSalt |  | 61.76 | 0.079 | 83 | 10.1016/j.biomaterials.2011.07.037
1964 | 2011 | Polystyrene | O | Sphere | NH2 | Commercial | Positive | 50 | 61.45 |  | 36.6 | 3.6 | HeLa | 5000 | H | Human | Cervix | Epithelial | Adult | L | 24 | 50 | CCK-8 | TetrazoliumSalt |  | 59.781 | 0.199 | 83 | 10.1016/j.biomaterials.2011.07.037
1965 | 2011 | Polystyrene | O | Sphere | NH2 | Commercial | Positive | 100 | 99.33 |  | 45.8 | 4.2 | HeLa | 5000 | H | Human | Cervix | Epithelial | Adult | L | 24 | 50 | CCK-8 | TetrazoliumSalt |  | 51.017 | 0.122 | 83 | 10.1016/j.biomaterials.2011.07.037
1966 | 2011 | Polystyrene | O | Sphere | NH2 | Commercial | Positive | 500 | 450.2 |  | 37.9 | 5.6 | HeLa | 5000 | H | Human | Cervix | Epithelial | Adult | L | 24 | 50 | CCK-8 | TetrazoliumSalt |  | 80.125 | 0.079 | 83 | 10.1016/j.biomaterials.2011.07.037
1967 | 2011 | Polystyrene | O | Sphere | NH2 | Commercial | Positive | 50 | 61.45 |  | 36.6 | 3.6 | HeLa | 5000 | H | Human | Cervix | Epithelial | Adult | L | 48 | 50 | CCK-8 | TetrazoliumSalt |  | 10.016 | 0.199 | 83 | 10.1016/j.biomaterials.2011.07.037
1968 | 2011 | Polystyrene | O | Sphere | NH2 | Commercial | Positive | 100 | 99.33 |  | 45.8 | 4.2 | HeLa | 5000 | H | Human | Cervix | Epithelial | Adult | L | 48 | 50 | CCK-8 | TetrazoliumSalt |  | 21.127 | 0.122 | 83 | 10.1016/j.biomaterials.2011.07.037
1969 | 2011 | Polystyrene | O | Sphere | NH2 | Commercial | Positive | 500 | 450.2 |  | 37.9 | 5.6 | HeLa | 5000 | H | Human | Cervix | Epithelial | Adult | L | 48 | 50 | CCK-8 | TetrazoliumSalt |  | 38.654 | 0.079 | 83 | 10.1016/j.biomaterials.2011.07.037
1970 | 2011 | Polystyrene | O | Sphere | NH2 | Commercial | Positive | 50 | 61.45 |  | 36.6 | 3.6 | HeLa | 5000 | H | Human | Cervix | Epithelial | Adult | L | 72 | 50 | CCK-8 | TetrazoliumSalt |  | 1.5649 | 0.199 | 83 | 10.1016/j.biomaterials.2011.07.037
1971 | 2011 | Polystyrene | O | Sphere | NH2 | Commercial | Positive | 100 | 99.33 |  | 45.8 | 4.2 | HeLa | 5000 | H | Human | Cervix | Epithelial | Adult | L | 72 | 50 | CCK-8 | TetrazoliumSalt |  | 10.016 | 0.122 | 83 | 10.1016/j.biomaterials.2011.07.037
1972 | 2011 | Polystyrene | O | Sphere | NH2 | Commercial | Positive | 500 | 450.2 |  | 37.9 | 5.6 | HeLa | 5000 | H | Human | Cervix | Epithelial | Adult | L | 72 | 50 | CCK-8 | TetrazoliumSalt |  | 6.4163 | 0.079 | 83 | 10.1016/j.biomaterials.2011.07.037
1973 | 2011 | Polystyrene | O | Sphere | COOH | Commercial | Negative | 50 | 57.14 |  | -9 | -23.6 | HeLa | 5000 | H | Human | Cervix | Epithelial | Adult | L | 24 | 5 | CCK-8 | TetrazoliumSalt |  | 99.055 | 0.084 | 83 | 10.1016/j.biomaterials.2011.07.037
1974 | 2011 | Polystyrene | O | Sphere | COOH | Commercial | Negative | 100 | 124.4 |  | -34 | -23.7 | HeLa | 5000 | H | Human | Cervix | Epithelial | Adult | L | 24 | 5 | CCK-8 | TetrazoliumSalt |  | 97.165 | 0.093 | 83 | 10.1016/j.biomaterials.2011.07.037
1975 | 2011 | Polystyrene | O | Sphere | COOH | Commercial | Negative | 500 | 465.3 |  | -38.5 | -21.9 | HeLa | 5000 | H | Human | Cervix | Epithelial | Adult | L | 24 | 5 | CCK-8 | TetrazoliumSalt |  | 97.165 | 0.038 | 83 | 10.1016/j.biomaterials.2011.07.037
1976 | 2011 | Polystyrene | O | Sphere | COOH | Commercial | Negative | 50 | 57.14 |  | -9 | -23.6 | HeLa | 5000 | H | Human | Cervix | Epithelial | Adult | L | 48 | 5 | CCK-8 | TetrazoliumSalt |  | 105.98 | 0.084 | 83 | 10.1016/j.biomaterials.2011.07.037
1977 | 2011 | Polystyrene | O | Sphere | COOH | Commercial | Negative | 100 | 124.4 |  | -34 | -23.7 | HeLa | 5000 | H | Human | Cervix | Epithelial | Adult | L | 48 | 5 | CCK-8 | TetrazoliumSalt |  | 102.2 | 0.093 | 83 | 10.1016/j.biomaterials.2011.07.037
1978 | 2011 | Polystyrene | O | Sphere | COOH | Commercial | Negative | 500 | 465.3 |  | -38.5 | -21.9 | HeLa | 5000 | H | Human | Cervix | Epithelial | Adult | L | 48 | 5 | CCK-8 | TetrazoliumSalt |  | 105.35 | 0.038 | 83 | 10.1016/j.biomaterials.2011.07.037
1979 | 2011 | Polystyrene | O | Sphere | COOH | Commercial | Negative | 50 | 57.14 |  | -9 | -23.6 | HeLa | 5000 | H | Human | Cervix | Epithelial | Adult | L | 72 | 5 | CCK-8 | TetrazoliumSalt |  | 102.52 | 0.084 | 83 | 10.1016/j.biomaterials.2011.07.037
1980 | 2011 | Polystyrene | O | Sphere | COOH | Commercial | Negative | 100 | 124.4 |  | -34 | -23.7 | HeLa | 5000 | H | Human | Cervix | Epithelial | Adult | L | 72 | 5 | CCK-8 | TetrazoliumSalt |  | 103.31 | 0.093 | 83 | 10.1016/j.biomaterials.2011.07.037
1981 | 2011 | Polystyrene | O | Sphere | COOH | Commercial | Negative | 500 | 465.3 |  | -38.5 | -21.9 | HeLa | 5000 | H | Human | Cervix | Epithelial | Adult | L | 72 | 5 | CCK-8 | TetrazoliumSalt |  | 105.35 | 0.038 | 83 | 10.1016/j.biomaterials.2011.07.037
1982 | 2011 | Polystyrene | O | Sphere | COOH | Commercial | Negative | 50 | 57.14 |  | -9 | -23.6 | HeLa | 5000 | H | Human | Cervix | Epithelial | Adult | L | 24 | 50 | CCK-8 | TetrazoliumSalt |  | 99.073 | 0.084 | 83 | 10.1016/j.biomaterials.2011.07.037
1983 | 2011 | Polystyrene | O | Sphere | COOH | Commercial | Negative | 100 | 124.4 |  | -34 | -23.7 | HeLa | 5000 | H | Human | Cervix | Epithelial | Adult | L | 24 | 50 | CCK-8 | TetrazoliumSalt |  | 99.536 | 0.093 | 83 | 10.1016/j.biomaterials.2011.07.037
1984 | 2011 | Polystyrene | O | Sphere | COOH | Commercial | Negative | 500 | 465.3 |  | -38.5 | -21.9 | HeLa | 5000 | H | Human | Cervix | Epithelial | Adult | L | 24 | 50 | CCK-8 | TetrazoliumSalt |  | 97.527 | 0.038 | 83 | 10.1016/j.biomaterials.2011.07.037
1985 | 2011 | Polystyrene | O | Sphere | COOH | Commercial | Negative | 50 | 57.14 |  | -9 | -23.6 | HeLa | 5000 | H | Human | Cervix | Epithelial | Adult | L | 48 | 50 | CCK-8 | TetrazoliumSalt |  | 97.836 | 0.084 | 83 | 10.1016/j.biomaterials.2011.07.037
1986 | 2011 | Polystyrene | O | Sphere | COOH | Commercial | Negative | 100 | 124.4 |  | -34 | -23.7 | HeLa | 5000 | H | Human | Cervix | Epithelial | Adult | L | 48 | 50 | CCK-8 | TetrazoliumSalt |  | 99.073 | 0.093 | 83 | 10.1016/j.biomaterials.2011.07.037
1987 | 2011 | Polystyrene | O | Sphere | COOH | Commercial | Negative | 500 | 465.3 |  | -38.5 | -21.9 | HeLa | 5000 | H | Human | Cervix | Epithelial | Adult | L | 48 | 50 | CCK-8 | TetrazoliumSalt |  | 96.291 | 0.038 | 83 | 10.1016/j.biomaterials.2011.07.037
1988 | 2011 | Polystyrene | O | Sphere | COOH | Commercial | Negative | 50 | 57.14 |  | -9 | -23.6 | HeLa | 5000 | H | Human | Cervix | Epithelial | Adult | L | 72 | 50 | CCK-8 | TetrazoliumSalt |  | 98.609 | 0.084 | 83 | 10.1016/j.biomaterials.2011.07.037
1989 | 2011 | Polystyrene | O | Sphere | COOH | Commercial | Negative | 100 | 124.4 |  | -34 | -23.7 | HeLa | 5000 | H | Human | Cervix | Epithelial | Adult | L | 72 | 50 | CCK-8 | TetrazoliumSalt |  | 102.16 | 0.093 | 83 | 10.1016/j.biomaterials.2011.07.037
1990 | 2011 | Polystyrene | O | Sphere | COOH | Commercial | Negative | 500 | 465.3 |  | -38.5 | -21.9 | HeLa | 5000 | H | Human | Cervix | Epithelial | Adult | L | 72 | 50 | CCK-8 | TetrazoliumSalt |  | 99.845 | 0.038 | 83 | 10.1016/j.biomaterials.2011.07.037
1991 | 2011 | Polystyrene | O | Sphere | NH2 | Commercial | Positive | 50 | 61.45 |  | 36.6 | 3.7 | NIH3T3 | 5000 | A | Mouse | Embryo | Fibroblast | Embryonic | L | 24 | 5 | CCK-8 | TetrazoliumSalt |  | 77.165 | 0.199 | 83 | 10.1016/j.biomaterials.2011.07.037
1992 | 2011 | Polystyrene | O | Sphere | NH2 | Commercial | Positive | 100 | 99.33 |  | 45.8 | 4.2 | NIH3T3 | 5000 | A | Mouse | Embryo | Fibroblast | Embryonic | L | 24 | 5 | CCK-8 | TetrazoliumSalt |  | 90.551 | 0.122 | 83 | 10.1016/j.biomaterials.2011.07.037
1993 | 2011 | Polystyrene | O | Sphere | NH2 | Commercial | Positive | 500 | 450.2 |  | 37.9 | 5.6 | NIH3T3 | 5000 | A | Mouse | Embryo | Fibroblast | Embryonic | L | 24 | 5 | CCK-8 | TetrazoliumSalt |  | 109.13 | 0.079 | 83 | 10.1016/j.biomaterials.2011.07.037
1994 | 2011 | Polystyrene | O | Sphere | NH2 | Commercial | Positive | 50 | 61.45 |  | 36.6 | 3.7 | NIH3T3 | 5000 | A | Mouse | Embryo | Fibroblast | Embryonic | L | 48 | 5 | CCK-8 | TetrazoliumSalt |  | 43.937 | 0.199 | 83 | 10.1016/j.biomaterials.2011.07.037
1995 | 2011 | Polystyrene | O | Sphere | NH2 | Commercial | Positive | 100 | 99.33 |  | 45.8 | 4.2 | NIH3T3 | 5000 | A | Mouse | Embryo | Fibroblast | Embryonic | L | 48 | 5 | CCK-8 | TetrazoliumSalt |  | 61.417 | 0.122 | 83 | 10.1016/j.biomaterials.2011.07.037
1996 | 2011 | Polystyrene | O | Sphere | NH2 | Commercial | Positive | 500 | 450.2 |  | 37.9 | 5.6 | NIH3T3 | 5000 | A | Mouse | Embryo | Fibroblast | Embryonic | L | 48 | 5 | CCK-8 | TetrazoliumSalt |  | 58.268 | 0.079 | 83 | 10.1016/j.biomaterials.2011.07.037
1997 | 2011 | Polystyrene | O | Sphere | NH2 | Commercial | Positive | 50 | 61.45 |  | 36.6 | 3.7 | NIH3T3 | 5000 | A | Mouse | Embryo | Fibroblast | Embryonic | L | 72 | 5 | CCK-8 | TetrazoliumSalt |  | 7.4016 | 0.199 | 83 | 10.1016/j.biomaterials.2011.07.037
1998 | 2011 | Polystyrene | O | Sphere | NH2 | Commercial | Positive | 100 | 99.33 |  | 45.8 | 4.2 | NIH3T3 | 5000 | A | Mouse | Embryo | Fibroblast | Embryonic | L | 72 | 5 | CCK-8 | TetrazoliumSalt |  | 20.315 | 0.122 | 83 | 10.1016/j.biomaterials.2011.07.037
1999 | 2011 | Polystyrene | O | Sphere | NH2 | Commercial | Positive | 500 | 450.2 |  | 37.9 | 5.6 | NIH3T3 | 5000 | A | Mouse | Embryo | Fibroblast | Embryonic | L | 72 | 5 | CCK-8 | TetrazoliumSalt |  | 20.787 | 0.079 | 83 | 10.1016/j.biomaterials.2011.07.037
2000 | 2011 | Polystyrene | O | Sphere | NH2 | Commercial | Positive | 50 | 61.45 |  | 36.6 | 3.7 | NIH3T3 | 5000 | A | Mouse | Embryo | Fibroblast | Embryonic | L | 24 | 50 | CCK-8 | TetrazoliumSalt |  | 0 | 0.199 | 83 | 10.1016/j.biomaterials.2011.07.037
2001 | 2011 | Polystyrene | O | Sphere | NH2 | Commercial | Positive | 100 | 99.33 |  | 45.8 | 4.2 | NIH3T3 | 5000 | A | Mouse | Embryo | Fibroblast | Embryonic | L | 24 | 50 | CCK-8 | TetrazoliumSalt |  | 17.638 | 0.122 | 83 | 10.1016/j.biomaterials.2011.07.037
2002 | 2011 | Polystyrene | O | Sphere | NH2 | Commercial | Positive | 500 | 450.2 |  | 37.9 | 5.6 | NIH3T3 | 5000 | A | Mouse | Embryo | Fibroblast | Embryonic | L | 24 | 50 | CCK-8 | TetrazoliumSalt |  | 3.8344 | 0.079 | 83 | 10.1016/j.biomaterials.2011.07.037
2003 | 2011 | Polystyrene | O | Sphere | NH2 | Commercial | Positive | 50 | 61.45 |  | 36.6 | 3.7 | NIH3T3 | 5000 | A | Mouse | Embryo | Fibroblast | Embryonic | L | 48 | 50 | CCK-8 | TetrazoliumSalt |  | 0 | 0.199 | 83 | 10.1016/j.biomaterials.2011.07.037
2004 | 2011 | Polystyrene | O | Sphere | NH2 | Commercial | Positive | 100 | 99.33 |  | 45.8 | 4.2 | NIH3T3 | 5000 | A | Mouse | Embryo | Fibroblast | Embryonic | L | 48 | 50 | CCK-8 | TetrazoliumSalt |  | 3.0675 | 0.122 | 83 | 10.1016/j.biomaterials.2011.07.037
2005 | 2011 | Polystyrene | O | Sphere | NH2 | Commercial | Positive | 500 | 450.2 |  | 37.9 | 5.6 | NIH3T3 | 5000 | A | Mouse | Embryo | Fibroblast | Embryonic | L | 48 | 50 | CCK-8 | TetrazoliumSalt |  | 6.7485 | 0.079 | 83 | 10.1016/j.biomaterials.2011.07.037
2006 | 2011 | Polystyrene | O | Sphere | NH2 | Commercial | Positive | 50 | 61.45 |  | 36.6 | 3.7 | NIH3T3 | 5000 | A | Mouse | Embryo | Fibroblast | Embryonic | L | 72 | 50 | CCK-8 | TetrazoliumSalt |  | 0 | 0.199 | 83 | 10.1016/j.biomaterials.2011.07.037
2007 | 2011 | Polystyrene | O | Sphere | NH2 | Commercial | Positive | 100 | 99.33 |  | 45.8 | 4.2 | NIH3T3 | 5000 | A | Mouse | Embryo | Fibroblast | Embryonic | L | 72 | 50 | CCK-8 | TetrazoliumSalt |  | 0.46012 | 0.122 | 83 | 10.1016/j.biomaterials.2011.07.037
2008 | 2011 | Polystyrene | O | Sphere | NH2 | Commercial | Positive | 500 | 450.2 |  | 37.9 | 5.6 | NIH3T3 | 5000 | A | Mouse | Embryo | Fibroblast | Embryonic | L | 72 | 50 | CCK-8 | TetrazoliumSalt |  | 0.92025 | 0.079 | 83 | 10.1016/j.biomaterials.2011.07.037
2009 | 2011 | Polystyrene | O | Sphere | COOH | Commercial | Negative | 50 | 57.14 |  | -9 | -23.6 | NIH3T3 | 5000 | A | Mouse | Embryo | Fibroblast | Embryonic | L | 24 | 5 | CCK-8 | TetrazoliumSalt |  | 102.43 | 0.084 | 83 | 10.1016/j.biomaterials.2011.07.037
2010 | 2011 | Polystyrene | O | Sphere | COOH | Commercial | Negative | 100 | 124.4 |  | -34 | -23.7 | NIH3T3 | 5000 | A | Mouse | Embryo | Fibroblast | Embryonic | L | 24 | 5 | CCK-8 | TetrazoliumSalt |  | 97.568 | 0.093 | 83 | 10.1016/j.biomaterials.2011.07.037
2011 | 2011 | Polystyrene | O | Sphere | COOH | Commercial | Negative | 500 | 465.3 |  | -38.5 | -21.9 | NIH3T3 | 5000 | A | Mouse | Embryo | Fibroblast | Embryonic | L | 24 | 5 | CCK-8 | TetrazoliumSalt |  | 110.49 | 0.038 | 83 | 10.1016/j.biomaterials.2011.07.037
2012 | 2011 | Polystyrene | O | Sphere | COOH | Commercial | Negative | 50 | 57.14 |  | -9 | -23.6 | NIH3T3 | 5000 | A | Mouse | Embryo | Fibroblast | Embryonic | L | 48 | 5 | CCK-8 | TetrazoliumSalt |  | 89.818 | 0.084 | 83 | 10.1016/j.biomaterials.2011.07.037
2013 | 2011 | Polystyrene | O | Sphere | COOH | Commercial | Negative | 100 | 124.4 |  | -34 | -23.7 | NIH3T3 | 5000 | A | Mouse | Embryo | Fibroblast | Embryonic | L | 48 | 5 | CCK-8 | TetrazoliumSalt |  | 84.498 | 0.093 | 83 | 10.1016/j.biomaterials.2011.07.037
2014 | 2011 | Polystyrene | O | Sphere | COOH | Commercial | Negative | 500 | 465.3 |  | -38.5 | -21.9 | NIH3T3 | 5000 | A | Mouse | Embryo | Fibroblast | Embryonic | L | 48 | 5 | CCK-8 | TetrazoliumSalt |  | 86.93 | 0.038 | 83 | 10.1016/j.biomaterials.2011.07.037
2015 | 2011 | Polystyrene | O | Sphere | COOH | Commercial | Negative | 50 | 57.14 |  | -9 | -23.6 | NIH3T3 | 5000 | A | Mouse | Embryo | Fibroblast | Embryonic | L | 72 | 5 | CCK-8 | TetrazoliumSalt |  | 113.83 | 0.084 | 83 | 10.1016/j.biomaterials.2011.07.037
2016 | 2011 | Polystyrene | O | Sphere | COOH | Commercial | Negative | 100 | 124.4 |  | -34 | -23.7 | NIH3T3 | 5000 | A | Mouse | Embryo | Fibroblast | Embryonic | L | 72 | 5 | CCK-8 | TetrazoliumSalt |  | 91.033 | 0.093 | 83 | 10.1016/j.biomaterials.2011.07.037
2017 | 2011 | Polystyrene | O | Sphere | COOH | Commercial | Negative | 500 | 465.3 |  | -38.5 | -21.9 | NIH3T3 | 5000 | A | Mouse | Embryo | Fibroblast | Embryonic | L | 72 | 5 | CCK-8 | TetrazoliumSalt |  | 99.088 | 0.038 | 83 | 10.1016/j.biomaterials.2011.07.037
2018 | 2011 | Polystyrene | O | Sphere | COOH | Commercial | Negative | 50 | 57.14 |  | -9 | -23.6 | NIH3T3 | 5000 | A | Mouse | Embryo | Fibroblast | Embryonic | L | 24 | 50 | CCK-8 | TetrazoliumSalt |  | 117.37 | 0.084 | 83 | 10.1016/j.biomaterials.2011.07.037
2019 | 2011 | Polystyrene | O | Sphere | COOH | Commercial | Negative | 100 | 124.4 |  | -34 | -23.7 | NIH3T3 | 5000 | A | Mouse | Embryo | Fibroblast | Embryonic | L | 24 | 50 | CCK-8 | TetrazoliumSalt |  | 83.234 | 0.093 | 83 | 10.1016/j.biomaterials.2011.07.037
2020 | 2011 | Polystyrene | O | Sphere | COOH | Commercial | Negative | 500 | 465.3 |  | -38.5 | -21.9 | NIH3T3 | 5000 | A | Mouse | Embryo | Fibroblast | Embryonic | L | 24 | 50 | CCK-8 | TetrazoliumSalt |  | 85.629 | 0.038 | 83 | 10.1016/j.biomaterials.2011.07.037
2021 | 2011 | Polystyrene | O | Sphere | COOH | Commercial | Negative | 50 | 57.14 |  | -9 | -23.6 | NIH3T3 | 5000 | A | Mouse | Embryo | Fibroblast | Embryonic | L | 48 | 50 | CCK-8 | TetrazoliumSalt |  | 106.89 | 0.084 | 83 | 10.1016/j.biomaterials.2011.07.037
2022 | 2011 | Polystyrene | O | Sphere | COOH | Commercial | Negative | 100 | 124.4 |  | -34 | -23.7 | NIH3T3 | 5000 | A | Mouse | Embryo | Fibroblast | Embryonic | L | 48 | 50 | CCK-8 | TetrazoliumSalt |  | 66.467 | 0.093 | 83 | 10.1016/j.biomaterials.2011.07.037
2023 | 2011 | Polystyrene | O | Sphere | COOH | Commercial | Negative | 500 | 465.3 |  | -38.5 | -21.9 | NIH3T3 | 5000 | A | Mouse | Embryo | Fibroblast | Embryonic | L | 48 | 50 | CCK-8 | TetrazoliumSalt |  | 66.916 | 0.038 | 83 | 10.1016/j.biomaterials.2011.07.037
2024 | 2011 | Polystyrene | O | Sphere | COOH | Commercial | Negative | 50 | 57.14 |  | -9 | -23.6 | NIH3T3 | 5000 | A | Mouse | Embryo | Fibroblast | Embryonic | L | 72 | 50 | CCK-8 | TetrazoliumSalt |  | 110.03 | 0.084 | 83 | 10.1016/j.biomaterials.2011.07.037
2025 | 2011 | Polystyrene | O | Sphere | COOH | Commercial | Negative | 100 | 124.4 |  | -34 | -23.7 | NIH3T3 | 5000 | A | Mouse | Embryo | Fibroblast | Embryonic | L | 72 | 50 | CCK-8 | TetrazoliumSalt |  | 54.641 | 0.093 | 83 | 10.1016/j.biomaterials.2011.07.037
2026 | 2011 | Polystyrene | O | Sphere | COOH | Commercial | Negative | 500 | 465.3 |  | -38.5 | -21.9 | NIH3T3 | 5000 | A | Mouse | Embryo | Fibroblast | Embryonic | L | 72 | 50 | CCK-8 | TetrazoliumSalt |  | 57.036 | 0.038 | 83 | 10.1016/j.biomaterials.2011.07.037
2027 | 2019 | ZnO | I | Sphere | None | Commercial |  | 20 |  | 37.77 |  |  | HepG2 | 10000 | H | Human | Liver | Epithelial | Adult | L | 24 | 4 | MTT | TetrazoliumSalt |  | 98.097 |  | 84 | 10.1016/j.ecoenv.2018.12.096
2028 | 2019 | ZnO | I | Sphere | None | Commercial |  | 20 |  | 37.77 |  |  | HepG2 | 10000 | H | Human | Liver | Epithelial | Adult | L | 24 | 8 | MTT | TetrazoliumSalt |  | 87.408 |  | 84 | 10.1016/j.ecoenv.2018.12.096
2029 | 2019 | ZnO | I | Sphere | None | Commercial |  | 20 |  | 37.77 |  |  | HepG2 | 10000 | H | Human | Liver | Epithelial | Adult | L | 24 | 16 | MTT | TetrazoliumSalt |  | 68.96 |  | 84 | 10.1016/j.ecoenv.2018.12.096
2030 | 2019 | ZnO | I | Sphere | None | Commercial |  | 20 |  | 37.77 |  |  | HepG2 | 10000 | H | Human | Liver | Epithelial | Adult | L | 24 | 40 | MTT | TetrazoliumSalt |  | 40.556 |  | 84 | 10.1016/j.ecoenv.2018.12.096
2031 | 2019 | ZnO | I | Sphere | None | Commercial |  | 20 |  | 37.77 |  |  | HepG2 | 10000 | H | Human | Liver | Epithelial | Adult | L | 24 | 80 | MTT | TetrazoliumSalt |  | 24.89 |  | 84 | 10.1016/j.ecoenv.2018.12.096
2032 | 2019 | ZnO | I | Sphere | None | Commercial |  | 20 |  | 37.77 |  |  | HepG2 | 10000 | H | Human | Liver | Epithelial | Adult | L | 24 | 160 | MTT | TetrazoliumSalt |  | 21.669 |  | 84 | 10.1016/j.ecoenv.2018.12.096
2033 | 2019 | ZnO | I | Sphere | None | Commercial |  | 90 |  | 102.2 |  |  | HepG2 | 10000 | H | Human | Liver | Epithelial | Adult | L | 24 | 4 | MTT | TetrazoliumSalt |  | 99.56 |  | 84 | 10.1016/j.ecoenv.2018.12.096
2034 | 2019 | ZnO | I | Sphere | None | Commercial |  | 90 |  | 102.2 |  |  | HepG2 | 10000 | H | Human | Liver | Epithelial | Adult | L | 24 | 8 | MTT | TetrazoliumSalt |  | 95.748 |  | 84 | 10.1016/j.ecoenv.2018.12.096
2035 | 2019 | ZnO | I | Sphere | None | Commercial |  | 90 |  | 102.2 |  |  | HepG2 | 10000 | H | Human | Liver | Epithelial | Adult | L | 24 | 16 | MTT | TetrazoliumSalt |  | 79.912 |  | 84 | 10.1016/j.ecoenv.2018.12.096
2036 | 2019 | ZnO | I | Sphere | None | Commercial |  | 90 |  | 102.2 |  |  | HepG2 | 10000 | H | Human | Liver | Epithelial | Adult | L | 24 | 40 | MTT | TetrazoliumSalt |  | 48.68 |  | 84 | 10.1016/j.ecoenv.2018.12.096
2037 | 2019 | ZnO | I | Sphere | None | Commercial |  | 90 |  | 102.2 |  |  | HepG2 | 10000 | H | Human | Liver | Epithelial | Adult | L | 24 | 80 | MTT | TetrazoliumSalt |  | 29.472 |  | 84 | 10.1016/j.ecoenv.2018.12.096
2038 | 2019 | ZnO | I | Sphere | None | Commercial |  | 90 |  | 102.2 |  |  | HepG2 | 10000 | H | Human | Liver | Epithelial | Adult | L | 24 | 160 | MTT | TetrazoliumSalt |  | 23.607 |  | 84 | 10.1016/j.ecoenv.2018.12.096
2039 | 2019 | ZnO | I | Sphere | None | Commercial |  | 200 |  | 222 |  |  | HepG2 | 10000 | H | Human | Liver | Epithelial | Adult | L | 24 | 4 | MTT | TetrazoliumSalt |  | 99.854 |  | 84 | 10.1016/j.ecoenv.2018.12.096
2040 | 2019 | ZnO | I | Sphere | None | Commercial |  | 200 |  | 222 |  |  | HepG2 | 10000 | H | Human | Liver | Epithelial | Adult | L | 24 | 8 | MTT | TetrazoliumSalt |  | 92.982 |  | 84 | 10.1016/j.ecoenv.2018.12.096
2041 | 2019 | ZnO | I | Sphere | None | Commercial |  | 200 |  | 222 |  |  | HepG2 | 10000 | H | Human | Liver | Epithelial | Adult | L | 24 | 16 | MTT | TetrazoliumSalt |  | 80.994 |  | 84 | 10.1016/j.ecoenv.2018.12.096
2042 | 2019 | ZnO | I | Sphere | None | Commercial |  | 200 |  | 222 |  |  | HepG2 | 10000 | H | Human | Liver | Epithelial | Adult | L | 24 | 40 | MTT | TetrazoliumSalt |  | 63.596 |  | 84 | 10.1016/j.ecoenv.2018.12.096
2043 | 2019 | ZnO | I | Sphere | None | Commercial |  | 200 |  | 222 |  |  | HepG2 | 10000 | H | Human | Liver | Epithelial | Adult | L | 24 | 80 | MTT | TetrazoliumSalt |  | 60.234 |  | 84 | 10.1016/j.ecoenv.2018.12.096
2044 | 2019 | ZnO | I | Sphere | None | Commercial |  | 200 |  | 222 |  |  | HepG2 | 10000 | H | Human | Liver | Epithelial | Adult | L | 24 | 160 | MTT | TetrazoliumSalt |  | 57.018 |  | 84 | 10.1016/j.ecoenv.2018.12.096
2045 | 2012 | SiO2 | I | Sphere | None | Commercial | Negative | 15 |  | 14.6 |  | -59.7 | HaCat |  | H | Human | Skin | Keratinocyte | Adult | L | 24 | 5 | CCK-8 | TetrazoliumSalt |  | 89.58 |  | 85 | 10.1007/s11033-011-1287-z
2046 | 2012 | SiO2 | I | Sphere | None | Commercial | Negative | 30 |  | 20.4 |  | -63.31 | HaCat |  | H | Human | Skin | Keratinocyte | Adult | L | 24 | 5 | CCK-8 | TetrazoliumSalt |  | 94.698 |  | 85 | 10.1007/s11033-011-1287-z
2047 | 2012 | SiO2 | I | Sphere | None | Commercial | Negative | 100 |  | 169.2 |  | -14.37 | HaCat |  | H | Human | Skin | Keratinocyte | Adult | L | 24 | 5 | CCK-8 | TetrazoliumSalt |  | 98.355 |  | 85 | 10.1007/s11033-011-1287-z
2048 | 2012 | SiO2 | I | Sphere | None | Commercial | Negative | 15 |  | 14.6 |  | -59.7 | HaCat |  | H | Human | Skin | Keratinocyte | Adult | L | 24 | 10 | CCK-8 | TetrazoliumSalt |  | 85.192 |  | 85 | 10.1007/s11033-011-1287-z
2049 | 2012 | SiO2 | I | Sphere | None | Commercial | Negative | 30 |  | 20.4 |  | -63.31 | HaCat |  | H | Human | Skin | Keratinocyte | Adult | L | 24 | 10 | CCK-8 | TetrazoliumSalt |  | 91.59 |  | 85 | 10.1007/s11033-011-1287-z
2050 | 2012 | SiO2 | I | Sphere | None | Commercial | Negative | 100 |  | 169.2 |  | -14.37 | HaCat |  | H | Human | Skin | Keratinocyte | Adult | L | 24 | 10 | CCK-8 | TetrazoliumSalt |  | 94.15 |  | 85 | 10.1007/s11033-011-1287-z
2051 | 2012 | SiO2 | I | Sphere | None | Commercial | Negative | 15 |  | 14.6 |  | -59.7 | HaCat |  | H | Human | Skin | Keratinocyte | Adult | L | 24 | 20 | CCK-8 | TetrazoliumSalt |  | 30.713 |  | 85 | 10.1007/s11033-011-1287-z
2052 | 2012 | SiO2 | I | Sphere | None | Commercial | Negative | 30 |  | 20.4 |  | -63.31 | HaCat |  | H | Human | Skin | Keratinocyte | Adult | L | 24 | 20 | CCK-8 | TetrazoliumSalt |  | 74.771 |  | 85 | 10.1007/s11033-011-1287-z
2053 | 2012 | SiO2 | I | Sphere | None | Commercial | Negative | 100 |  | 169.2 |  | -14.37 | HaCat |  | H | Human | Skin | Keratinocyte | Adult | L | 24 | 20 | CCK-8 | TetrazoliumSalt |  | 93.967 |  | 85 | 10.1007/s11033-011-1287-z
2054 | 2012 | SiO2 | I | Sphere | None | Commercial | Negative | 15 |  | 14.6 |  | -59.7 | HaCat |  | H | Human | Skin | Keratinocyte | Adult | L | 24 | 40 | CCK-8 | TetrazoliumSalt |  | 20.841 |  | 85 | 10.1007/s11033-011-1287-z
2055 | 2012 | SiO2 | I | Sphere | None | Commercial | Negative | 30 |  | 20.4 |  | -63.31 | HaCat |  | H | Human | Skin | Keratinocyte | Adult | L | 24 | 40 | CCK-8 | TetrazoliumSalt |  | 22.121 |  | 85 | 10.1007/s11033-011-1287-z
2056 | 2012 | SiO2 | I | Sphere | None | Commercial | Negative | 100 |  | 169.2 |  | -14.37 | HaCat |  | H | Human | Skin | Keratinocyte | Adult | L | 24 | 40 | CCK-8 | TetrazoliumSalt |  | 28.702 |  | 85 | 10.1007/s11033-011-1287-z
2057 | 2012 | SiO2 | I | Sphere | None | Commercial | Negative | 15 |  | 14.6 |  | -59.7 | HaCat |  | H | Human | Skin | Keratinocyte | Adult | L | 24 | 50 | CCK-8 | TetrazoliumSalt |  | 10.238 |  | 85 | 10.1007/s11033-011-1287-z
2058 | 2012 | SiO2 | I | Sphere | None | Commercial | Negative | 30 |  | 20.4 |  | -63.31 | HaCat |  | H | Human | Skin | Keratinocyte | Adult | L | 24 | 50 | CCK-8 | TetrazoliumSalt |  | 19.927 |  | 85 | 10.1007/s11033-011-1287-z
2059 | 2012 | SiO2 | I | Sphere | None | Commercial | Negative | 100 |  | 169.2 |  | -14.37 | HaCat |  | H | Human | Skin | Keratinocyte | Adult | L | 24 | 50 | CCK-8 | TetrazoliumSalt |  | 20.841 |  | 85 | 10.1007/s11033-011-1287-z
2060 | 2012 | SiO2 | I | Sphere | None | Commercial | Negative | 15 |  | 14.6 |  | -59.7 | HaCat |  | H | Human | Skin | Keratinocyte | Adult | L | 24 | 60 | CCK-8 | TetrazoliumSalt |  | 7.8611 |  | 85 | 10.1007/s11033-011-1287-z
2061 | 2012 | SiO2 | I | Sphere | None | Commercial | Negative | 30 |  | 20.4 |  | -63.31 | HaCat |  | H | Human | Skin | Keratinocyte | Adult | L | 24 | 60 | CCK-8 | TetrazoliumSalt |  | 16.453 |  | 85 | 10.1007/s11033-011-1287-z
2062 | 2012 | SiO2 | I | Sphere | None | Commercial | Negative | 100 |  | 169.2 |  | -14.37 | HaCat |  | H | Human | Skin | Keratinocyte | Adult | L | 24 | 60 | CCK-8 | TetrazoliumSalt |  | 17.185 |  | 85 | 10.1007/s11033-011-1287-z
2063 | 2012 | SiO2 | I | Sphere | None | Commercial | Negative | 15 |  | 14.6 |  | -59.7 | HaCat |  | H | Human | Skin | Keratinocyte | Adult | L | 24 | 80 | CCK-8 | TetrazoliumSalt |  | 7.6782 |  | 85 | 10.1007/s11033-011-1287-z
2064 | 2012 | SiO2 | I | Sphere | None | Commercial | Negative | 30 |  | 20.4 |  | -63.31 | HaCat |  | H | Human | Skin | Keratinocyte | Adult | L | 24 | 80 | CCK-8 | TetrazoliumSalt |  | 10.969 |  | 85 | 10.1007/s11033-011-1287-z
2065 | 2012 | SiO2 | I | Sphere | None | Commercial | Negative | 100 |  | 169.2 |  | -14.37 | HaCat |  | H | Human | Skin | Keratinocyte | Adult | L | 24 | 80 | CCK-8 | TetrazoliumSalt |  | 11.335 |  | 85 | 10.1007/s11033-011-1287-z
2066 | 2012 | SiO2 | I | Sphere | None | Commercial | Negative | 15 |  | 14.6 |  | -59.7 | HaCat |  | H | Human | Skin | Keratinocyte | Adult | L | 24 | 100 | CCK-8 | TetrazoliumSalt |  | 7.4954 |  | 85 | 10.1007/s11033-011-1287-z
2067 | 2012 | SiO2 | I | Sphere | None | Commercial | Negative | 30 |  | 20.4 |  | -63.31 | HaCat |  | H | Human | Skin | Keratinocyte | Adult | L | 24 | 100 | CCK-8 | TetrazoliumSalt |  | 7.6782 |  | 85 | 10.1007/s11033-011-1287-z
2068 | 2012 | SiO2 | I | Sphere | None | Commercial | Negative | 100 |  | 169.2 |  | -14.37 | HaCat |  | H | Human | Skin | Keratinocyte | Adult | L | 24 | 100 | CCK-8 | TetrazoliumSalt |  | 9.5064 |  | 85 | 10.1007/s11033-011-1287-z
2069 | 2018 | Au | I | Sphere | Citrate | Chemical Reduction | Negative | 14.5 | 4.9 |  | -158 |  | PBMC | 500000 | H | Human | Blood | Lymphoblast | Adult | P | 24 | 15 | MTT | TetrazoliumSalt |  | 71.03 |  | 86 | 10.1007/s11051-018-4406-0
2070 | 2018 | Au | I | Sphere | CyA | Chemical Reduction | Positive | 6.5 | 8 |  | 88 |  | PBMC | 500000 | H | Human | Blood | Lymphoblast | Adult | P | 24 | 15 | MTT | TetrazoliumSalt |  | 75.567 |  | 86 | 10.1007/s11051-018-4406-0
2071 | 2018 | Au | I | Sphere | GSH | Chemical Reduction | Negative | 3.8 | 3.6 |  | -140 |  | PBMC | 500000 | H | Human | Blood | Lymphoblast | Adult | P | 24 | 15 | MTT | TetrazoliumSalt |  | 72.251 |  | 86 | 10.1007/s11051-018-4406-0
2072 | 2018 | Au | I | Sphere | Citrate | Chemical Reduction | Negative | 7 | 6.9 |  | -99 |  | PBMC | 500000 | H | Human | Blood | Lymphoblast | Adult | P | 24 | 15 | MTT | TetrazoliumSalt |  | 83.072 |  | 86 | 10.1007/s11051-018-4406-0
2073 | 2018 | Au | I | Sphere | Citrate | Chemical Reduction | Negative | 14.5 | 4.9 |  | -158 |  | PBMC | 500000 | H | Human | Blood | Lymphoblast | Adult | P | 24 | 1.5 | MTT | TetrazoliumSalt |  | 87.053 |  | 86 | 10.1007/s11051-018-4406-0
2074 | 2018 | Au | I | Sphere | CyA | Chemical Reduction | Positive | 6.5 | 8 |  | 88 |  | PBMC | 500000 | H | Human | Blood | Lymphoblast | Adult | P | 24 | 1.5 | MTT | TetrazoliumSalt |  | 99.319 |  | 86 | 10.1007/s11051-018-4406-0
2075 | 2018 | Au | I | Sphere | GSH | Chemical Reduction | Negative | 3.8 | 3.6 |  | -140 |  | PBMC | 500000 | H | Human | Blood | Lymphoblast | Adult | P | 24 | 1.5 | MTT | TetrazoliumSalt |  | 102.21 |  | 86 | 10.1007/s11051-018-4406-0
2076 | 2018 | Au | I | Sphere | Citrate | Chemical Reduction | Negative | 7 | 6.9 |  | -99 |  | PBMC | 500000 | H | Human | Blood | Lymphoblast | Adult | P | 24 | 1.5 | MTT | TetrazoliumSalt |  | 85.349 |  | 86 | 10.1007/s11051-018-4406-0
2077 | 2018 | Au | I | Sphere | Citrate | Chemical Reduction | Negative | 14.5 | 4.9 |  | -158 |  | Jurkat | 500000 | H | Human | Blood | Lymphoblast | Adult | L | 24 | 15 | MTT | TetrazoliumSalt |  | 93.309 |  | 86 | 10.1007/s11051-018-4406-0
2078 | 2018 | Au | I | Sphere | CyA | Chemical Reduction | Positive | 6.5 | 8 |  | 88 |  | Jurkat | 500000 | H | Human | Blood | Lymphoblast | Adult | L | 24 | 15 | MTT | TetrazoliumSalt |  | 83.457 |  | 86 | 10.1007/s11051-018-4406-0
2079 | 2018 | Au | I | Sphere | GSH | Chemical Reduction | Negative | 3.8 | 3.6 |  | -140 |  | Jurkat | 500000 | H | Human | Blood | Lymphoblast | Adult | L | 24 | 15 | MTT | TetrazoliumSalt |  | 47.026 |  | 86 | 10.1007/s11051-018-4406-0
2080 | 2018 | Au | I | Sphere | Citrate | Chemical Reduction | Negative | 7 | 6.9 |  | -99 |  | Jurkat | 500000 | H | Human | Blood | Lymphoblast | Adult | L | 24 | 15 | MTT | TetrazoliumSalt |  | 56.506 |  | 86 | 10.1007/s11051-018-4406-0
2081 | 2018 | Au | I | Sphere | Citrate | Chemical Reduction | Negative | 14.5 | 4.9 |  | -158 |  | Jurkat | 500000 | H | Human | Blood | Lymphoblast | Adult | L | 24 | 1.5 | MTT | TetrazoliumSalt |  | 99.13 |  | 86 | 10.1007/s11051-018-4406-0
2082 | 2018 | Au | I | Sphere | CyA | Chemical Reduction | Positive | 6.5 | 8 |  | 88 |  | Jurkat | 500000 | H | Human | Blood | Lymphoblast | Adult | L | 24 | 1.5 | MTT | TetrazoliumSalt |  | 94.261 |  | 86 | 10.1007/s11051-018-4406-0
2083 | 2018 | Au | I | Sphere | GSH | Chemical Reduction | Negative | 3.8 | 3.6 |  | -140 |  | Jurkat | 500000 | H | Human | Blood | Lymphoblast | Adult | L | 24 | 1.5 | MTT | TetrazoliumSalt |  | 89.391 |  | 86 | 10.1007/s11051-018-4406-0
2084 | 2018 | Au | I | Sphere | Citrate | Chemical Reduction | Negative | 7 | 6.9 |  | -99 |  | Jurkat | 500000 | H | Human | Blood | Lymphoblast | Adult | L | 24 | 1.5 | MTT | TetrazoliumSalt |  | 89.391 |  | 86 | 10.1007/s11051-018-4406-0
2085 | 2019 | Au | I | Sphere | None | Commercial | Negative | 5 |  | 13.5 | -10.33 | -5.88 | HepG2 |  | H | Human | Liver | Epithelial | Adult | L | 72 | 1.67 | MTT | TetrazoliumSalt |  | 102.43 |  | 87 | 10.2147/IJN.S214008
2086 | 2019 | Au | I | Sphere | None | Commercial | Negative | 5 |  | 13.5 | -10.33 | -5.88 | HepG2 |  | H | Human | Liver | Epithelial | Adult | L | 72 | 2.5 | MTT | TetrazoliumSalt |  | 109.53 |  | 87 | 10.2147/IJN.S214008
2087 | 2019 | Au | I | Sphere | None | Commercial | Negative | 5 |  | 13.5 | -10.33 | -5.88 | HepG2 |  | H | Human | Liver | Epithelial | Adult | L | 72 | 5 | MTT | TetrazoliumSalt |  | 116.63 |  | 87 | 10.2147/IJN.S214008
2088 | 2019 | Au | I | Sphere | None | Commercial | Negative | 5 |  | 13.5 | -10.33 | -5.88 | HepG2 |  | H | Human | Liver | Epithelial | Adult | L | 72 | 6.25 | MTT | TetrazoliumSalt |  | 106.09 |  | 87 | 10.2147/IJN.S214008
2089 | 2019 | Au | I | Sphere | None | Commercial | Negative | 5 |  | 13.5 | -10.33 | -5.88 | HepG2 |  | H | Human | Liver | Epithelial | Adult | L | 72 | 12.5 | MTT | TetrazoliumSalt |  | 81.47 |  | 87 | 10.2147/IJN.S214008
2090 | 2019 | Au | I | Sphere | None | Commercial | Negative | 20 |  | 26.5 | -4.58 | -4.46 | HepG2 |  | H | Human | Liver | Epithelial | Adult | L | 72 | 1.67 | MTT | TetrazoliumSalt |  | 98.377 |  | 87 | 10.2147/IJN.S214008
2091 | 2019 | Au | I | Sphere | None | Commercial | Negative | 20 |  | 26.5 | -4.58 | -4.46 | HepG2 |  | H | Human | Liver | Epithelial | Adult | L | 72 | 2.5 | MTT | TetrazoliumSalt |  | 101.01 |  | 87 | 10.2147/IJN.S214008
2092 | 2019 | Au | I | Sphere | None | Commercial | Negative | 20 |  | 26.5 | -4.58 | -4.46 | HepG2 |  | H | Human | Liver | Epithelial | Adult | L | 72 | 5 | MTT | TetrazoliumSalt |  | 106.49 |  | 87 | 10.2147/IJN.S214008
2093 | 2019 | Au | I | Sphere | None | Commercial | Negative | 20 |  | 26.5 | -4.58 | -4.46 | HepG2 |  | H | Human | Liver | Epithelial | Adult | L | 72 | 6.25 | MTT | TetrazoliumSalt |  | 107.91 |  | 87 | 10.2147/IJN.S214008
2094 | 2019 | Au | I | Sphere | None | Commercial | Negative | 20 |  | 26.5 | -4.58 | -4.46 | HepG2 |  | H | Human | Liver | Epithelial | Adult | L | 72 | 12.5 | MTT | TetrazoliumSalt |  | 98.377 |  | 87 | 10.2147/IJN.S214008
2095 | 2019 | Au | I | Sphere | None | Commercial | Negative | 50 |  | 57 | -12.32 | -9.84 | HepG2 |  | H | Human | Liver | Epithelial | Adult | L | 72 | 1.67 | MTT | TetrazoliumSalt |  | 102.43 |  | 87 | 10.2147/IJN.S214008
2096 | 2019 | Au | I | Sphere | None | Commercial | Negative | 50 |  | 57 | -12.32 | -9.84 | HepG2 |  | H | Human | Liver | Epithelial | Adult | L | 72 | 2.5 | MTT | TetrazoliumSalt |  | 102.43 |  | 87 | 10.2147/IJN.S214008
2097 | 2019 | Au | I | Sphere | None | Commercial | Negative | 50 |  | 57 | -12.32 | -9.84 | HepG2 |  | H | Human | Liver | Epithelial | Adult | L | 72 | 5 | MTT | TetrazoliumSalt |  | 102.03 |  | 87 | 10.2147/IJN.S214008
2098 | 2019 | Au | I | Sphere | None | Commercial | Negative | 50 |  | 57 | -12.32 | -9.84 | HepG2 |  | H | Human | Liver | Epithelial | Adult | L | 72 | 6.25 | MTT | TetrazoliumSalt |  | 98.377 |  | 87 | 10.2147/IJN.S214008
2099 | 2019 | Au | I | Sphere | None | Commercial | Negative | 50 |  | 57 | -12.32 | -9.84 | HepG2 |  | H | Human | Liver | Epithelial | Adult | L | 72 | 12.5 | MTT | TetrazoliumSalt |  | 96.349 |  | 87 | 10.2147/IJN.S214008
2100 | 2019 | Au | I | Sphere | None | Commercial | Negative | 5 |  | 13.5 | -10.33 | -5.88 | L-02 |  | H | Human | Liver | Epithelial | Embryonic | L | 72 | 1.67 | MTT | TetrazoliumSalt |  | 73.333 |  | 87 | 10.2147/IJN.S214008
2101 | 2019 | Au | I | Sphere | None | Commercial | Negative | 5 |  | 13.5 | -10.33 | -5.88 | L-02 |  | H | Human | Liver | Epithelial | Embryonic | L | 72 | 2.5 | MTT | TetrazoliumSalt |  | 33.725 |  | 87 | 10.2147/IJN.S214008
2102 | 2019 | Au | I | Sphere | None | Commercial | Negative | 5 |  | 13.5 | -10.33 | -5.88 | L-02 |  | H | Human | Liver | Epithelial | Embryonic | L | 72 | 5 | MTT | TetrazoliumSalt |  | 20.784 |  | 87 | 10.2147/IJN.S214008
2103 | 2019 | Au | I | Sphere | None | Commercial | Negative | 5 |  | 13.5 | -10.33 | -5.88 | L-02 |  | H | Human | Liver | Epithelial | Embryonic | L | 72 | 6.25 | MTT | TetrazoliumSalt |  | 10 |  | 87 | 10.2147/IJN.S214008
2104 | 2019 | Au | I | Sphere | None | Commercial | Negative | 5 |  | 13.5 | -10.33 | -5.88 | L-02 |  | H | Human | Liver | Epithelial | Embryonic | L | 72 | 12.5 | MTT | TetrazoliumSalt |  | 6.6667 |  | 87 | 10.2147/IJN.S214008
2105 | 2019 | Au | I | Sphere | None | Commercial | Negative | 20 |  | 26.5 | -4.58 | -4.46 | L-02 |  | H | Human | Liver | Epithelial | Embryonic | L | 72 | 1.67 | MTT | TetrazoliumSalt |  | 92.745 |  | 87 | 10.2147/IJN.S214008
2106 | 2019 | Au | I | Sphere | None | Commercial | Negative | 20 |  | 26.5 | -4.58 | -4.46 | L-02 |  | H | Human | Liver | Epithelial | Embryonic | L | 72 | 2.5 | MTT | TetrazoliumSalt |  | 92.549 |  | 87 | 10.2147/IJN.S214008
2107 | 2019 | Au | I | Sphere | None | Commercial | Negative | 20 |  | 26.5 | -4.58 | -4.46 | L-02 |  | H | Human | Liver | Epithelial | Embryonic | L | 72 | 5 | MTT | TetrazoliumSalt |  | 93.137 |  | 87 | 10.2147/IJN.S214008
2108 | 2019 | Au | I | Sphere | None | Commercial | Negative | 20 |  | 26.5 | -4.58 | -4.46 | L-02 |  | H | Human | Liver | Epithelial | Embryonic | L | 72 | 6.25 | MTT | TetrazoliumSalt |  | 91.569 |  | 87 | 10.2147/IJN.S214008
2109 | 2019 | Au | I | Sphere | None | Commercial | Negative | 20 |  | 26.5 | -4.58 | -4.46 | L-02 |  | H | Human | Liver | Epithelial | Embryonic | L | 72 | 12.5 | MTT | TetrazoliumSalt |  | 94.706 |  | 87 | 10.2147/IJN.S214008
2110 | 2019 | Au | I | Sphere | None | Commercial | Negative | 50 |  | 57 | -12.32 | -9.84 | L-02 |  | H | Human | Liver | Epithelial | Embryonic | L | 72 | 1.67 | MTT | TetrazoliumSalt |  | 99.216 |  | 87 | 10.2147/IJN.S214008
2111 | 2019 | Au | I | Sphere | None | Commercial | Negative | 50 |  | 57 | -12.32 | -9.84 | L-02 |  | H | Human | Liver | Epithelial | Embryonic | L | 72 | 2.5 | MTT | TetrazoliumSalt |  | 96.078 |  | 87 | 10.2147/IJN.S214008
2112 | 2019 | Au | I | Sphere | None | Commercial | Negative | 50 |  | 57 | -12.32 | -9.84 | L-02 |  | H | Human | Liver | Epithelial | Embryonic | L | 72 | 5 | MTT | TetrazoliumSalt |  | 95.686 |  | 87 | 10.2147/IJN.S214008
2113 | 2019 | Au | I | Sphere | None | Commercial | Negative | 50 |  | 57 | -12.32 | -9.84 | L-02 |  | H | Human | Liver | Epithelial | Embryonic | L | 72 | 6.25 | MTT | TetrazoliumSalt |  | 96.471 |  | 87 | 10.2147/IJN.S214008
2114 | 2019 | Au | I | Sphere | None | Commercial | Negative | 50 |  | 57 | -12.32 | -9.84 | L-02 |  | H | Human | Liver | Epithelial | Embryonic | L | 72 | 12.5 | MTT | TetrazoliumSalt |  | 93.137 |  | 87 | 10.2147/IJN.S214008
2115 | 2014 | Au | I | Sphere | Citrate | Chemical Reduction |  | 5 |  |  |  |  | A549 | 2000 | H | Human | Lung | Epithelial | Adult | L | 24 | 50 | CCK-8 | TetrazoliumSalt |  | 99.758 |  | 88 | 10.1371/journal.pone.0099175
2116 | 2014 | Au | I | Sphere | Citrate | Chemical Reduction |  | 10 |  |  |  |  | A549 | 2000 | H | Human | Lung | Epithelial | Adult | L | 24 | 50 | CCK-8 | TetrazoliumSalt |  | 102.17 |  | 88 | 10.1371/journal.pone.0099175
2117 | 2014 | Au | I | Sphere | Citrate | Chemical Reduction |  | 20 |  |  |  |  | A549 | 2000 | H | Human | Lung | Epithelial | Adult | L | 24 | 50 | CCK-8 | TetrazoliumSalt |  | 107.97 |  | 88 | 10.1371/journal.pone.0099175
2118 | 2014 | Au | I | Sphere | Citrate | Chemical Reduction |  | 40 |  |  |  |  | A549 | 2000 | H | Human | Lung | Epithelial | Adult | L | 24 | 50 | CCK-8 | TetrazoliumSalt |  | 113.53 |  | 88 | 10.1371/journal.pone.0099175
2119 | 2014 | Au | I | Sphere | Citrate | Chemical Reduction |  | 5 |  |  |  |  | A549 | 2000 | H | Human | Lung | Epithelial | Adult | L | 48 | 50 | CCK-8 | TetrazoliumSalt |  | 85.99 |  | 88 | 10.1371/journal.pone.0099175
2120 | 2014 | Au | I | Sphere | Citrate | Chemical Reduction |  | 10 |  |  |  |  | A549 | 2000 | H | Human | Lung | Epithelial | Adult | L | 48 | 50 | CCK-8 | TetrazoliumSalt |  | 102.17 |  | 88 | 10.1371/journal.pone.0099175
2121 | 2014 | Au | I | Sphere | Citrate | Chemical Reduction |  | 20 |  |  |  |  | A549 | 2000 | H | Human | Lung | Epithelial | Adult | L | 48 | 50 | CCK-8 | TetrazoliumSalt |  | 105.31 |  | 88 | 10.1371/journal.pone.0099175
2122 | 2014 | Au | I | Sphere | Citrate | Chemical Reduction |  | 40 |  |  |  |  | A549 | 2000 | H | Human | Lung | Epithelial | Adult | L | 48 | 50 | CCK-8 | TetrazoliumSalt |  | 112.56 |  | 88 | 10.1371/journal.pone.0099175
2123 | 2014 | Au | I | Sphere | Citrate | Chemical Reduction |  | 5 |  |  |  |  | A549 | 2000 | H | Human | Lung | Epithelial | Adult | L | 72 | 50 | CCK-8 | TetrazoliumSalt |  | 70.29 |  | 88 | 10.1371/journal.pone.0099175
2124 | 2014 | Au | I | Sphere | Citrate | Chemical Reduction |  | 10 |  |  |  |  | A549 | 2000 | H | Human | Lung | Epithelial | Adult | L | 72 | 50 | CCK-8 | TetrazoliumSalt |  | 100.97 |  | 88 | 10.1371/journal.pone.0099175
2125 | 2014 | Au | I | Sphere | Citrate | Chemical Reduction |  | 20 |  |  |  |  | A549 | 2000 | H | Human | Lung | Epithelial | Adult | L | 72 | 50 | CCK-8 | TetrazoliumSalt |  | 107.73 |  | 88 | 10.1371/journal.pone.0099175
2126 | 2014 | Au | I | Sphere | Citrate | Chemical Reduction |  | 40 |  |  |  |  | A549 | 2000 | H | Human | Lung | Epithelial | Adult | L | 72 | 50 | CCK-8 | TetrazoliumSalt |  | 117.63 |  | 88 | 10.1371/journal.pone.0099175
2127 | 2014 | Au | I | Sphere | Citrate | Chemical Reduction |  | 5 |  |  |  |  | 95D | 2000 | H | Human | Lung | Epithelial | Adult | L | 24 | 50 | CCK-8 | TetrazoliumSalt |  | 62.53 |  | 88 | 10.1371/journal.pone.0099175
2128 | 2014 | Au | I | Sphere | Citrate | Chemical Reduction |  | 10 |  |  |  |  | 95D | 2000 | H | Human | Lung | Epithelial | Adult | L | 24 | 50 | CCK-8 | TetrazoliumSalt |  | 106.21 |  | 88 | 10.1371/journal.pone.0099175
2129 | 2014 | Au | I | Sphere | Citrate | Chemical Reduction |  | 20 |  |  |  |  | 95D | 2000 | H | Human | Lung | Epithelial | Adult | L | 24 | 50 | CCK-8 | TetrazoliumSalt |  | 108.59 |  | 88 | 10.1371/journal.pone.0099175
2130 | 2014 | Au | I | Sphere | Citrate | Chemical Reduction |  | 40 |  |  |  |  | 95D | 2000 | H | Human | Lung | Epithelial | Adult | L | 24 | 50 | CCK-8 | TetrazoliumSalt |  | 108.59 |  | 88 | 10.1371/journal.pone.0099175
2131 | 2014 | Au | I | Sphere | Citrate | Chemical Reduction |  | 5 |  |  |  |  | 95D | 2000 | H | Human | Lung | Epithelial | Adult | L | 48 | 50 | CCK-8 | TetrazoliumSalt |  | 63.246 |  | 88 | 10.1371/journal.pone.0099175
2132 | 2014 | Au | I | Sphere | Citrate | Chemical Reduction |  | 10 |  |  |  |  | 95D | 2000 | H | Human | Lung | Epithelial | Adult | L | 48 | 50 | CCK-8 | TetrazoliumSalt |  | 102.63 |  | 88 | 10.1371/journal.pone.0099175
2133 | 2014 | Au | I | Sphere | Citrate | Chemical Reduction |  | 20 |  |  |  |  | 95D | 2000 | H | Human | Lung | Epithelial | Adult | L | 48 | 50 | CCK-8 | TetrazoliumSalt |  | 107.88 |  | 88 | 10.1371/journal.pone.0099175
2134 | 2014 | Au | I | Sphere | Citrate | Chemical Reduction |  | 40 |  |  |  |  | 95D | 2000 | H | Human | Lung | Epithelial | Adult | L | 48 | 50 | CCK-8 | TetrazoliumSalt |  | 106.44 |  | 88 | 10.1371/journal.pone.0099175
2135 | 2014 | Au | I | Sphere | Citrate | Chemical Reduction |  | 5 |  |  |  |  | 95D | 2000 | H | Human | Lung | Epithelial | Adult | L | 72 | 50 | CCK-8 | TetrazoliumSalt |  | 65.394 |  | 88 | 10.1371/journal.pone.0099175
2136 | 2014 | Au | I | Sphere | Citrate | Chemical Reduction |  | 10 |  |  |  |  | 95D | 2000 | H | Human | Lung | Epithelial | Adult | L | 72 | 50 | CCK-8 | TetrazoliumSalt |  | 99.523 |  | 88 | 10.1371/journal.pone.0099175
2137 | 2014 | Au | I | Sphere | Citrate | Chemical Reduction |  | 20 |  |  |  |  | 95D | 2000 | H | Human | Lung | Epithelial | Adult | L | 72 | 50 | CCK-8 | TetrazoliumSalt |  | 103.1 |  | 88 | 10.1371/journal.pone.0099175
2138 | 2014 | Au | I | Sphere | Citrate | Chemical Reduction |  | 40 |  |  |  |  | 95D | 2000 | H | Human | Lung | Epithelial | Adult | L | 72 | 50 | CCK-8 | TetrazoliumSalt |  | 105.49 |  | 88 | 10.1371/journal.pone.0099175
2139 | 2013 | Ag | I | Sphere | None | Commercial | Negative | 65 | 182.7 |  | -30 |  | A549 | 5000 | H | Human | Lung | Epithelial | Adult | L | 24 | 25 | MTT | TetrazoliumSalt |  | 92.269 |  | 89 | 10.1016/j.tiv.2012.08.021
2140 | 2013 | Ag | I | Sphere | None | Commercial | Negative | 65 | 182.7 |  | -30 |  | A549 | 5000 | H | Human | Lung | Epithelial | Adult | L | 24 | 50 | MTT | TetrazoliumSalt |  | 81.345 |  | 89 | 10.1016/j.tiv.2012.08.021
2141 | 2013 | Ag | I | Sphere | None | Commercial | Negative | 65 | 182.7 |  | -30 |  | A549 | 5000 | H | Human | Lung | Epithelial | Adult | L | 24 | 100 | MTT | TetrazoliumSalt |  | 76.975 |  | 89 | 10.1016/j.tiv.2012.08.021
2142 | 2013 | Ag | I | Sphere | None | Commercial | Negative | 65 | 182.7 |  | -30 |  | A549 | 5000 | H | Human | Lung | Epithelial | Adult | L | 24 | 200 | MTT | TetrazoliumSalt |  | 67.563 |  | 89 | 10.1016/j.tiv.2012.08.021
2143 | 2013 | Ag | I | Sphere | None | Commercial | Negative | 65 | 182.7 |  | -30 |  | A549 | 5000 | H | Human | Lung | Epithelial | Adult | L | 48 | 25 | MTT | TetrazoliumSalt |  | 90.588 |  | 89 | 10.1016/j.tiv.2012.08.021
2144 | 2013 | Ag | I | Sphere | None | Commercial | Negative | 65 | 182.7 |  | -30 |  | A549 | 5000 | H | Human | Lung | Epithelial | Adult | L | 48 | 50 | MTT | TetrazoliumSalt |  | 74.286 |  | 89 | 10.1016/j.tiv.2012.08.021
2145 | 2013 | Ag | I | Sphere | None | Commercial | Negative | 65 | 182.7 |  | -30 |  | A549 | 5000 | H | Human | Lung | Epithelial | Adult | L | 48 | 100 | MTT | TetrazoliumSalt |  | 60.168 |  | 89 | 10.1016/j.tiv.2012.08.021
2146 | 2013 | Ag | I | Sphere | None | Commercial | Negative | 65 | 182.7 |  | -30 |  | A549 | 5000 | H | Human | Lung | Epithelial | Adult | L | 48 | 200 | MTT | TetrazoliumSalt |  | 48.235 |  | 89 | 10.1016/j.tiv.2012.08.021
2147 | 2010 | ZnO | I | Rod | None | Commercial |  | 173.48 |  |  |  |  | Ana-1 | 10000 | A | Mouse | BoneMarrow | Macrophage | Adult | L | 24 | 2.5 | CCK-8 | TetrazoliumSalt | 1.97 | 96.998 |  | 90 | 10.1016/j.toxlet.2010.10.003
2148 | 2010 | ZnO | I | Rod | None | Commercial |  | 173.48 |  |  |  |  | Ana-1 | 10000 | A | Mouse | BoneMarrow | Macrophage | Adult | L | 24 | 5 | CCK-8 | TetrazoliumSalt | 1.97 | 94.934 |  | 90 | 10.1016/j.toxlet.2010.10.003
2149 | 2010 | ZnO | I | Rod | None | Commercial |  | 173.48 |  |  |  |  | Ana-1 | 10000 | A | Mouse | BoneMarrow | Macrophage | Adult | L | 24 | 10 | CCK-8 | TetrazoliumSalt | 1.97 | 88.743 |  | 90 | 10.1016/j.toxlet.2010.10.003
2150 | 2010 | ZnO | I | Rod | None | Commercial |  | 173.48 |  |  |  |  | Ana-1 | 10000 | A | Mouse | BoneMarrow | Macrophage | Adult | L | 24 | 20 | CCK-8 | TetrazoliumSalt | 1.97 | 62.477 |  | 90 | 10.1016/j.toxlet.2010.10.003
2151 | 2010 | ZnO | I | Rod | None | Commercial |  | 173.48 |  |  |  |  | Ana-1 | 10000 | A | Mouse | BoneMarrow | Macrophage | Adult | L | 24 | 40 | CCK-8 | TetrazoliumSalt | 1.97 | 48.593 |  | 90 | 10.1016/j.toxlet.2010.10.003
2152 | 2010 | ZnO | I | Rod | None | Commercial |  | 173.48 |  |  |  |  | Ana-1 | 10000 | A | Mouse | BoneMarrow | Macrophage | Adult | L | 24 | 80 | CCK-8 | TetrazoliumSalt | 1.97 | 35.084 |  | 90 | 10.1016/j.toxlet.2010.10.003
2153 | 2010 | ZnO | I | Rod | None | Commercial |  | 173.48 |  |  |  |  | Ana-1 | 10000 | A | Mouse | BoneMarrow | Macrophage | Adult | L | 24 | 100 | CCK-8 | TetrazoliumSalt | 1.97 | 35.084 |  | 90 | 10.1016/j.toxlet.2010.10.003
2154 | 2010 | ZnO | I | Rod | None | Commercial |  | 60.21 |  |  |  |  | Ana-1 | 10000 | A | Mouse | BoneMarrow | Macrophage | Adult | L | 24 | 2.5 | CCK-8 | TetrazoliumSalt | 1.79 | 96.811 |  | 90 | 10.1016/j.toxlet.2010.10.003
2155 | 2010 | ZnO | I | Rod | None | Commercial |  | 60.21 |  |  |  |  | Ana-1 | 10000 | A | Mouse | BoneMarrow | Macrophage | Adult | L | 24 | 5 | CCK-8 | TetrazoliumSalt | 1.79 | 92.495 |  | 90 | 10.1016/j.toxlet.2010.10.003
2156 | 2010 | ZnO | I | Rod | None | Commercial |  | 60.21 |  |  |  |  | Ana-1 | 10000 | A | Mouse | BoneMarrow | Macrophage | Adult | L | 24 | 10 | CCK-8 | TetrazoliumSalt | 1.79 | 81.614 |  | 90 | 10.1016/j.toxlet.2010.10.003
2157 | 2010 | ZnO | I | Rod | None | Commercial |  | 60.21 |  |  |  |  | Ana-1 | 10000 | A | Mouse | BoneMarrow | Macrophage | Adult | L | 24 | 20 | CCK-8 | TetrazoliumSalt | 1.79 | 68.48 |  | 90 | 10.1016/j.toxlet.2010.10.003
2158 | 2010 | ZnO | I | Rod | None | Commercial |  | 60.21 |  |  |  |  | Ana-1 | 10000 | A | Mouse | BoneMarrow | Macrophage | Adult | L | 24 | 40 | CCK-8 | TetrazoliumSalt | 1.79 | 40.525 |  | 90 | 10.1016/j.toxlet.2010.10.003
2159 | 2010 | ZnO | I | Rod | None | Commercial |  | 60.21 |  |  |  |  | Ana-1 | 10000 | A | Mouse | BoneMarrow | Macrophage | Adult | L | 24 | 80 | CCK-8 | TetrazoliumSalt | 1.79 | 38.837 |  | 90 | 10.1016/j.toxlet.2010.10.003
2160 | 2010 | ZnO | I | Rod | None | Commercial |  | 60.21 |  |  |  |  | Ana-1 | 10000 | A | Mouse | BoneMarrow | Macrophage | Adult | L | 24 | 100 | CCK-8 | TetrazoliumSalt | 1.79 | 36.21 |  | 90 | 10.1016/j.toxlet.2010.10.003
2161 | 2010 | ZnO | I | Rod | None | Commercial |  | 40.44 |  |  |  |  | Ana-1 | 10000 | A | Mouse | BoneMarrow | Macrophage | Adult | L | 24 | 2.5 | CCK-8 | TetrazoliumSalt | 1.75 | 93.996 |  | 90 | 10.1016/j.toxlet.2010.10.003
2162 | 2010 | ZnO | I | Rod | None | Commercial |  | 40.44 |  |  |  |  | Ana-1 | 10000 | A | Mouse | BoneMarrow | Macrophage | Adult | L | 24 | 5 | CCK-8 | TetrazoliumSalt | 1.75 | 90.619 |  | 90 | 10.1016/j.toxlet.2010.10.003
2163 | 2010 | ZnO | I | Rod | None | Commercial |  | 40.44 |  |  |  |  | Ana-1 | 10000 | A | Mouse | BoneMarrow | Macrophage | Adult | L | 24 | 10 | CCK-8 | TetrazoliumSalt | 1.75 | 85.741 |  | 90 | 10.1016/j.toxlet.2010.10.003
2164 | 2010 | ZnO | I | Rod | None | Commercial |  | 40.44 |  |  |  |  | Ana-1 | 10000 | A | Mouse | BoneMarrow | Macrophage | Adult | L | 24 | 20 | CCK-8 | TetrazoliumSalt | 1.75 | 67.167 |  | 90 | 10.1016/j.toxlet.2010.10.003
2165 | 2010 | ZnO | I | Rod | None | Commercial |  | 40.44 |  |  |  |  | Ana-1 | 10000 | A | Mouse | BoneMarrow | Macrophage | Adult | L | 24 | 40 | CCK-8 | TetrazoliumSalt | 1.75 | 40.901 |  | 90 | 10.1016/j.toxlet.2010.10.003
2166 | 2010 | ZnO | I | Rod | None | Commercial |  | 40.44 |  |  |  |  | Ana-1 | 10000 | A | Mouse | BoneMarrow | Macrophage | Adult | L | 24 | 80 | CCK-8 | TetrazoliumSalt | 1.75 | 33.021 |  | 90 | 10.1016/j.toxlet.2010.10.003
2167 | 2010 | ZnO | I | Rod | None | Commercial |  | 40.44 |  |  |  |  | Ana-1 | 10000 | A | Mouse | BoneMarrow | Macrophage | Adult | L | 24 | 100 | CCK-8 | TetrazoliumSalt | 1.75 | 34.522 |  | 90 | 10.1016/j.toxlet.2010.10.003
2168 | 2010 | ZnO | I | Sphere | None | Commercial |  | 18.76 |  |  |  |  | Ana-1 | 10000 | A | Mouse | BoneMarrow | Macrophage | Adult | L | 24 | 2.5 | CCK-8 | TetrazoliumSalt |  | 90.807 |  | 90 | 10.1016/j.toxlet.2010.10.003
2169 | 2010 | ZnO | I | Sphere | None | Commercial |  | 18.76 |  |  |  |  | Ana-1 | 10000 | A | Mouse | BoneMarrow | Macrophage | Adult | L | 24 | 5 | CCK-8 | TetrazoliumSalt |  | 83.677 |  | 90 | 10.1016/j.toxlet.2010.10.003
2170 | 2010 | ZnO | I | Sphere | None | Commercial |  | 18.76 |  |  |  |  | Ana-1 | 10000 | A | Mouse | BoneMarrow | Macrophage | Adult | L | 24 | 10 | CCK-8 | TetrazoliumSalt |  | 79.362 |  | 90 | 10.1016/j.toxlet.2010.10.003
2171 | 2010 | ZnO | I | Sphere | None | Commercial |  | 18.76 |  |  |  |  | Ana-1 | 10000 | A | Mouse | BoneMarrow | Macrophage | Adult | L | 24 | 20 | CCK-8 | TetrazoliumSalt |  | 67.73 |  | 90 | 10.1016/j.toxlet.2010.10.003
2172 | 2010 | ZnO | I | Sphere | None | Commercial |  | 18.76 |  |  |  |  | Ana-1 | 10000 | A | Mouse | BoneMarrow | Macrophage | Adult | L | 24 | 40 | CCK-8 | TetrazoliumSalt |  | 36.023 |  | 90 | 10.1016/j.toxlet.2010.10.003
2173 | 2010 | ZnO | I | Sphere | None | Commercial |  | 18.76 |  |  |  |  | Ana-1 | 10000 | A | Mouse | BoneMarrow | Macrophage | Adult | L | 24 | 80 | CCK-8 | TetrazoliumSalt |  | 29.268 |  | 90 | 10.1016/j.toxlet.2010.10.003
2174 | 2010 | ZnO | I | Sphere | None | Commercial |  | 18.76 |  |  |  |  | Ana-1 | 10000 | A | Mouse | BoneMarrow | Macrophage | Adult | L | 24 | 100 | CCK-8 | TetrazoliumSalt |  | 24.578 |  | 90 | 10.1016/j.toxlet.2010.10.003
2175 | 2012 | TiO2 | I | Sphere | None | Commercial |  | 15 | 72.3 | 165.5 |  |  | HEK293 | 100000 | H | Human | Kidney | Epithelial | Embryonic | L | 24 | 50 | MTT | TetrazoliumSalt |  | 92 |  | 91 | 10.1007/s12010-012-9699-3
2176 | 2012 | TiO2 | I | Sphere | None | Commercial |  | 15 | 72.3 | 165.5 |  |  | HEK293 | 100000 | H | Human | Kidney | Epithelial | Embryonic | L | 24 | 100 | MTT | TetrazoliumSalt |  | 85.4 |  | 91 | 10.1007/s12010-012-9699-3
2177 | 2012 | TiO2 | I | Sphere | None | Commercial |  | 15 | 72.3 | 165.5 |  |  | HEK293 | 100000 | H | Human | Kidney | Epithelial | Embryonic | L | 24 | 200 | MTT | TetrazoliumSalt |  | 66.4 |  | 91 | 10.1007/s12010-012-9699-3
2178 | 2012 | TiO2 | I | Sphere | None | Commercial |  | 15 | 72.3 | 165.5 |  |  | HEK293 | 100000 | H | Human | Kidney | Epithelial | Embryonic | L | 48 | 50 | MTT | TetrazoliumSalt |  | 85.2 |  | 91 | 10.1007/s12010-012-9699-3
2179 | 2012 | TiO2 | I | Sphere | None | Commercial |  | 15 | 72.3 | 165.5 |  |  | HEK293 | 100000 | H | Human | Kidney | Epithelial | Embryonic | L | 48 | 100 | MTT | TetrazoliumSalt |  | 69.1 |  | 91 | 10.1007/s12010-012-9699-3
2180 | 2012 | TiO2 | I | Sphere | None | Commercial |  | 15 | 72.3 | 165.5 |  |  | HEK293 | 100000 | H | Human | Kidney | Epithelial | Embryonic | L | 48 | 200 | MTT | TetrazoliumSalt |  | 44.8 |  | 91 | 10.1007/s12010-012-9699-3
2181 | 2012 | TiO2 | I | Sphere | None | Commercial |  | 15 | 72.3 | 165.5 |  |  | HEK293 | 100000 | H | Human | Kidney | Epithelial | Embryonic | L | 72 | 50 | MTT | TetrazoliumSalt |  | 79.1 |  | 91 | 10.1007/s12010-012-9699-3
2182 | 2012 | TiO2 | I | Sphere | None | Commercial |  | 15 | 72.3 | 165.5 |  |  | HEK293 | 100000 | H | Human | Kidney | Epithelial | Embryonic | L | 72 | 100 | MTT | TetrazoliumSalt |  | 63.3 |  | 91 | 10.1007/s12010-012-9699-3
2183 | 2012 | TiO2 | I | Sphere | None | Commercial |  | 15 | 72.3 | 165.5 |  |  | HEK293 | 100000 | H | Human | Kidney | Epithelial | Embryonic | L | 72 | 200 | MTT | TetrazoliumSalt |  | 32.7 |  | 91 | 10.1007/s12010-012-9699-3
2184 | 2016 | TiO2 | I | Round | None | Commercial | Negative | 24 | 44 | 342 |  | -11.2 | A549 |  | H | Human | Lung | Epithelial | Adult | L | 24 | 1 | MTT | TetrazoliumSalt |  | 104.88 | 0.146 | 92 | 10.3109/17435390.2016.1141338
2185 | 2016 | TiO2 | I | Round | None | Commercial | Negative | 24 | 44 | 342 |  | -11.2 | A549 |  | H | Human | Lung | Epithelial | Adult | L | 24 | 2.5 | MTT | TetrazoliumSalt |  | 101.8 | 0.146 | 92 | 10.3109/17435390.2016.1141338
2186 | 2016 | TiO2 | I | Round | None | Commercial | Negative | 24 | 44 | 342 |  | -11.2 | A549 |  | H | Human | Lung | Epithelial | Adult | L | 24 | 5 | MTT | TetrazoliumSalt |  | 101.8 | 0.146 | 92 | 10.3109/17435390.2016.1141338
2187 | 2016 | TiO2 | I | Round | None | Commercial | Negative | 24 | 44 | 342 |  | -11.2 | A549 |  | H | Human | Lung | Epithelial | Adult | L | 24 | 10 | MTT | TetrazoliumSalt |  | 105.66 | 0.146 | 92 | 10.3109/17435390.2016.1141338
2188 | 2016 | TiO2 | I | Round | None | Commercial | Negative | 24 | 44 | 342 |  | -11.2 | A549 |  | H | Human | Lung | Epithelial | Adult | L | 24 | 50 | MTT | TetrazoliumSalt |  | 91.517 | 0.146 | 92 | 10.3109/17435390.2016.1141338
2189 | 2011 | Ni | I | Sphere | None | Commercial |  | 65.17 |  | 176 |  |  | A549 | 10000 | H | Human | Lung | Epithelial | Adult | L | 24 | 1 | MTT | TetrazoliumSalt |  | 94.962 |  | 93 | 10.1016/j.tiv.2011.02.015
2190 | 2011 | Ni | I | Sphere | None | Commercial |  | 65.17 |  | 176 |  |  | A549 | 10000 | H | Human | Lung | Epithelial | Adult | L | 24 | 2 | MTT | TetrazoliumSalt |  | 73.056 |  | 93 | 10.1016/j.tiv.2011.02.015
2191 | 2011 | Ni | I | Sphere | None | Commercial |  | 65.17 |  | 176 |  |  | A549 | 10000 | H | Human | Lung | Epithelial | Adult | L | 24 | 5 | MTT | TetrazoliumSalt |  | 56.079 |  | 93 | 10.1016/j.tiv.2011.02.015
2192 | 2011 | Ni | I | Sphere | None | Commercial |  | 65.17 |  | 176 |  |  | A549 | 10000 | H | Human | Lung | Epithelial | Adult | L | 24 | 10 | MTT | TetrazoliumSalt |  | 38.116 |  | 93 | 10.1016/j.tiv.2011.02.015
2193 | 2011 | Ni | I | Sphere | None | Commercial |  | 65.17 |  | 176 |  |  | A549 | 10000 | H | Human | Lung | Epithelial | Adult | L | 24 | 25 | MTT | TetrazoliumSalt |  | 21.139 |  | 93 | 10.1016/j.tiv.2011.02.015
2194 | 2011 | Ni | I | Sphere | None | Commercial |  | 65.17 |  | 176 |  |  | A549 | 10000 | H | Human | Lung | Epithelial | Adult | L | 48 | 1 | MTT | TetrazoliumSalt |  | 92.662 |  | 93 | 10.1016/j.tiv.2011.02.015
2195 | 2011 | Ni | I | Sphere | None | Commercial |  | 65.17 |  | 176 |  |  | A549 | 10000 | H | Human | Lung | Epithelial | Adult | L | 48 | 2 | MTT | TetrazoliumSalt |  | 60.789 |  | 93 | 10.1016/j.tiv.2011.02.015
2196 | 2011 | Ni | I | Sphere | None | Commercial |  | 65.17 |  | 176 |  |  | A549 | 10000 | H | Human | Lung | Epithelial | Adult | L | 48 | 5 | MTT | TetrazoliumSalt |  | 44.907 |  | 93 | 10.1016/j.tiv.2011.02.015
2197 | 2011 | Ni | I | Sphere | None | Commercial |  | 65.17 |  | 176 |  |  | A549 | 10000 | H | Human | Lung | Epithelial | Adult | L | 48 | 10 | MTT | TetrazoliumSalt |  | 28.478 |  | 93 | 10.1016/j.tiv.2011.02.015
2198 | 2011 | Ni | I | Sphere | None | Commercial |  | 65.17 |  | 176 |  |  | A549 | 10000 | H | Human | Lung | Epithelial | Adult | L | 48 | 25 | MTT | TetrazoliumSalt |  | 12.486 |  | 93 | 10.1016/j.tiv.2011.02.015
2199 | 2015 | Chitosan | O | Sphere | None | Ionotropic Gelation Method | Positive |  | 164 |  | 63.2 |  | MBMC | 10000 | A | Mouse | BoneMarrow | Spindle | Adult | P | 24 | 31.25 | MTT | TetrazoliumSalt |  | 101.15 | 0.393 | 94 | 10.1016/j.fct.2015.05.017
2200 | 2015 | Chitosan | O | Sphere | None | Ionotropic Gelation Method | Positive |  | 164 |  | 63.2 |  | MBMC | 10000 | A | Mouse | BoneMarrow | Spindle | Adult | P | 24 | 62.5 | MTT | TetrazoliumSalt |  | 100 | 0.393 | 94 | 10.1016/j.fct.2015.05.017
2201 | 2015 | Chitosan | O | Sphere | None | Ionotropic Gelation Method | Positive |  | 164 |  | 63.2 |  | MBMC | 10000 | A | Mouse | BoneMarrow | Spindle | Adult | P | 24 | 125 | MTT | TetrazoliumSalt |  | 102.87 | 0.393 | 94 | 10.1016/j.fct.2015.05.017
2202 | 2015 | Chitosan | O | Sphere | None | Ionotropic Gelation Method | Positive |  | 164 |  | 63.2 |  | MBMC | 10000 | A | Mouse | BoneMarrow | Spindle | Adult | P | 24 | 250 | MTT | TetrazoliumSalt |  | 107.47 | 0.393 | 94 | 10.1016/j.fct.2015.05.017
2203 | 2015 | Chitosan | O | Sphere | None | Ionotropic Gelation Method | Positive |  | 164 |  | 63.2 |  | MBMC | 10000 | A | Mouse | BoneMarrow | Spindle | Adult | P | 24 | 500 | MTT | TetrazoliumSalt |  | 107.47 | 0.393 | 94 | 10.1016/j.fct.2015.05.017
2204 | 2015 | Chitosan | O | Sphere | None | Ionotropic Gelation Method | Positive |  | 164 |  | 63.2 |  | MBMC | 10000 | A | Mouse | BoneMarrow | Spindle | Adult | P | 24 | 750 | MTT | TetrazoliumSalt |  | 110.54 | 0.393 | 94 | 10.1016/j.fct.2015.05.017
2205 | 2015 | Chitosan | O | Sphere | None | Ionotropic Gelation Method | Positive |  | 164 |  | 63.2 |  | MBMC | 10000 | A | Mouse | BoneMarrow | Spindle | Adult | P | 24 | 1000 | MTT | TetrazoliumSalt |  | 82.95 | 0.393 | 94 | 10.1016/j.fct.2015.05.017
2206 | 2015 | Chitosan | O | Sphere | None | Ionotropic Gelation Method | Positive |  | 164 |  | 63.2 |  | MBMC | 10000 | A | Mouse | BoneMarrow | Spindle | Adult | P | 48 | 31.25 | MTT | TetrazoliumSalt |  | 101.15 | 0.393 | 94 | 10.1016/j.fct.2015.05.017
2207 | 2015 | Chitosan | O | Sphere | None | Ionotropic Gelation Method | Positive |  | 164 |  | 63.2 |  | MBMC | 10000 | A | Mouse | BoneMarrow | Spindle | Adult | P | 48 | 62.5 | MTT | TetrazoliumSalt |  | 100 | 0.393 | 94 | 10.1016/j.fct.2015.05.017
2208 | 2015 | Chitosan | O | Sphere | None | Ionotropic Gelation Method | Positive |  | 164 |  | 63.2 |  | MBMC | 10000 | A | Mouse | BoneMarrow | Spindle | Adult | P | 48 | 125 | MTT | TetrazoliumSalt |  | 97.318 | 0.393 | 94 | 10.1016/j.fct.2015.05.017
2209 | 2015 | Chitosan | O | Sphere | None | Ionotropic Gelation Method | Positive |  | 164 |  | 63.2 |  | MBMC | 10000 | A | Mouse | BoneMarrow | Spindle | Adult | P | 48 | 250 | MTT | TetrazoliumSalt |  | 98.659 | 0.393 | 94 | 10.1016/j.fct.2015.05.017
2210 | 2015 | Chitosan | O | Sphere | None | Ionotropic Gelation Method | Positive |  | 164 |  | 63.2 |  | MBMC | 10000 | A | Mouse | BoneMarrow | Spindle | Adult | P | 48 | 500 | MTT | TetrazoliumSalt |  | 105.36 | 0.393 | 94 | 10.1016/j.fct.2015.05.017
2211 | 2015 | Chitosan | O | Sphere | None | Ionotropic Gelation Method | Positive |  | 164 |  | 63.2 |  | MBMC | 10000 | A | Mouse | BoneMarrow | Spindle | Adult | P | 48 | 750 | MTT | TetrazoliumSalt |  | 77.011 | 0.393 | 94 | 10.1016/j.fct.2015.05.017
2212 | 2015 | Chitosan | O | Sphere | None | Ionotropic Gelation Method | Positive |  | 164 |  | 63.2 |  | MBMC | 10000 | A | Mouse | BoneMarrow | Spindle | Adult | P | 48 | 1000 | MTT | TetrazoliumSalt |  | 29.885 | 0.393 | 94 | 10.1016/j.fct.2015.05.017
2213 | 2015 | Chitosan | O | Sphere | None | Ionotropic Gelation Method | Positive |  | 164 |  | 63.2 |  | MBMC | 10000 | A | Mouse | BoneMarrow | Spindle | Adult | P | 72 | 31.25 | MTT | TetrazoliumSalt |  | 98.659 | 0.393 | 94 | 10.1016/j.fct.2015.05.017
2214 | 2015 | Chitosan | O | Sphere | None | Ionotropic Gelation Method | Positive |  | 164 |  | 63.2 |  | MBMC | 10000 | A | Mouse | BoneMarrow | Spindle | Adult | P | 72 | 62.5 | MTT | TetrazoliumSalt |  | 100.77 | 0.393 | 94 | 10.1016/j.fct.2015.05.017
2215 | 2015 | Chitosan | O | Sphere | None | Ionotropic Gelation Method | Positive |  | 164 |  | 63.2 |  | MBMC | 10000 | A | Mouse | BoneMarrow | Spindle | Adult | P | 72 | 125 | MTT | TetrazoliumSalt |  | 105.36 | 0.393 | 94 | 10.1016/j.fct.2015.05.017
2216 | 2015 | Chitosan | O | Sphere | None | Ionotropic Gelation Method | Positive |  | 164 |  | 63.2 |  | MBMC | 10000 | A | Mouse | BoneMarrow | Spindle | Adult | P | 72 | 250 | MTT | TetrazoliumSalt |  | 112.26 | 0.393 | 94 | 10.1016/j.fct.2015.05.017
2217 | 2015 | Chitosan | O | Sphere | None | Ionotropic Gelation Method | Positive |  | 164 |  | 63.2 |  | MBMC | 10000 | A | Mouse | BoneMarrow | Spindle | Adult | P | 72 | 500 | MTT | TetrazoliumSalt |  | 120.31 | 0.393 | 94 | 10.1016/j.fct.2015.05.017
2218 | 2015 | Chitosan | O | Sphere | None | Ionotropic Gelation Method | Positive |  | 164 |  | 63.2 |  | MBMC | 10000 | A | Mouse | BoneMarrow | Spindle | Adult | P | 72 | 750 | MTT | TetrazoliumSalt |  | 77.011 | 0.393 | 94 | 10.1016/j.fct.2015.05.017
2219 | 2015 | Chitosan | O | Sphere | None | Ionotropic Gelation Method | Positive |  | 164 |  | 63.2 |  | MBMC | 10000 | A | Mouse | BoneMarrow | Spindle | Adult | P | 72 | 1000 | MTT | TetrazoliumSalt |  | 27.586 | 0.393 | 94 | 10.1016/j.fct.2015.05.017
2220 | 2015 | Chitosan | O | Irregular | None | Ionotropic Gelation Method | Positive |  | 384.6 |  | 62.1 |  | MBMC | 10000 | A | Mouse | BoneMarrow | Spindle | Adult | P | 24 | 31.25 | MTT | TetrazoliumSalt |  | 100.98 | 0.488 | 94 | 10.1016/j.fct.2015.05.017
2221 | 2015 | Chitosan | O | Irregular | None | Ionotropic Gelation Method | Positive |  | 384.6 |  | 62.1 |  | MBMC | 10000 | A | Mouse | BoneMarrow | Spindle | Adult | P | 24 | 62.5 | MTT | TetrazoliumSalt |  | 104.32 | 0.488 | 94 | 10.1016/j.fct.2015.05.017
2222 | 2015 | Chitosan | O | Irregular | None | Ionotropic Gelation Method | Positive |  | 384.6 |  | 62.1 |  | MBMC | 10000 | A | Mouse | BoneMarrow | Spindle | Adult | P | 24 | 125 | MTT | TetrazoliumSalt |  | 104.32 | 0.488 | 94 | 10.1016/j.fct.2015.05.017
2223 | 2015 | Chitosan | O | Irregular | None | Ionotropic Gelation Method | Positive |  | 384.6 |  | 62.1 |  | MBMC | 10000 | A | Mouse | BoneMarrow | Spindle | Adult | P | 24 | 250 | MTT | TetrazoliumSalt |  | 112.77 | 0.488 | 94 | 10.1016/j.fct.2015.05.017
2224 | 2015 | Chitosan | O | Irregular | None | Ionotropic Gelation Method | Positive |  | 384.6 |  | 62.1 |  | MBMC | 10000 | A | Mouse | BoneMarrow | Spindle | Adult | P | 24 | 500 | MTT | TetrazoliumSalt |  | 118.86 | 0.488 | 94 | 10.1016/j.fct.2015.05.017
2225 | 2015 | Chitosan | O | Irregular | None | Ionotropic Gelation Method | Positive |  | 384.6 |  | 62.1 |  | MBMC | 10000 | A | Mouse | BoneMarrow | Spindle | Adult | P | 24 | 750 | MTT | TetrazoliumSalt |  | 111.59 | 0.488 | 94 | 10.1016/j.fct.2015.05.017
2226 | 2015 | Chitosan | O | Irregular | None | Ionotropic Gelation Method | Positive |  | 384.6 |  | 62.1 |  | MBMC | 10000 | A | Mouse | BoneMarrow | Spindle | Adult | P | 24 | 1000 | MTT | TetrazoliumSalt |  | 90.766 | 0.488 | 94 | 10.1016/j.fct.2015.05.017
2227 | 2015 | Chitosan | O | Irregular | None | Ionotropic Gelation Method | Positive |  | 384.6 |  | 62.1 |  | MBMC | 10000 | A | Mouse | BoneMarrow | Spindle | Adult | P | 48 | 31.25 | MTT | TetrazoliumSalt |  | 105.11 | 0.488 | 94 | 10.1016/j.fct.2015.05.017
2228 | 2015 | Chitosan | O | Irregular | None | Ionotropic Gelation Method | Positive |  | 384.6 |  | 62.1 |  | MBMC | 10000 | A | Mouse | BoneMarrow | Spindle | Adult | P | 48 | 62.5 | MTT | TetrazoliumSalt |  | 103.93 | 0.488 | 94 | 10.1016/j.fct.2015.05.017
2229 | 2015 | Chitosan | O | Irregular | None | Ionotropic Gelation Method | Positive |  | 384.6 |  | 62.1 |  | MBMC | 10000 | A | Mouse | BoneMarrow | Spindle | Adult | P | 48 | 125 | MTT | TetrazoliumSalt |  | 103.54 | 0.488 | 94 | 10.1016/j.fct.2015.05.017
2230 | 2015 | Chitosan | O | Irregular | None | Ionotropic Gelation Method | Positive |  | 384.6 |  | 62.1 |  | MBMC | 10000 | A | Mouse | BoneMarrow | Spindle | Adult | P | 48 | 250 | MTT | TetrazoliumSalt |  | 105.3 | 0.488 | 94 | 10.1016/j.fct.2015.05.017
2231 | 2015 | Chitosan | O | Irregular | None | Ionotropic Gelation Method | Positive |  | 384.6 |  | 62.1 |  | MBMC | 10000 | A | Mouse | BoneMarrow | Spindle | Adult | P | 48 | 500 | MTT | TetrazoliumSalt |  | 109.04 | 0.488 | 94 | 10.1016/j.fct.2015.05.017
2232 | 2015 | Chitosan | O | Irregular | None | Ionotropic Gelation Method | Positive |  | 384.6 |  | 62.1 |  | MBMC | 10000 | A | Mouse | BoneMarrow | Spindle | Adult | P | 48 | 750 | MTT | TetrazoliumSalt |  | 129.86 | 0.488 | 94 | 10.1016/j.fct.2015.05.017
2233 | 2015 | Chitosan | O | Irregular | None | Ionotropic Gelation Method | Positive |  | 384.6 |  | 62.1 |  | MBMC | 10000 | A | Mouse | BoneMarrow | Spindle | Adult | P | 48 | 1000 | MTT | TetrazoliumSalt |  | 104.32 | 0.488 | 94 | 10.1016/j.fct.2015.05.017
2234 | 2015 | Chitosan | O | Irregular | None | Ionotropic Gelation Method | Positive |  | 384.6 |  | 62.1 |  | MBMC | 10000 | A | Mouse | BoneMarrow | Spindle | Adult | P | 72 | 31.25 | MTT | TetrazoliumSalt |  | 106.09 | 0.488 | 94 | 10.1016/j.fct.2015.05.017
2235 | 2015 | Chitosan | O | Irregular | None | Ionotropic Gelation Method | Positive |  | 384.6 |  | 62.1 |  | MBMC | 10000 | A | Mouse | BoneMarrow | Spindle | Adult | P | 72 | 62.5 | MTT | TetrazoliumSalt |  | 102.16 | 0.488 | 94 | 10.1016/j.fct.2015.05.017
2236 | 2015 | Chitosan | O | Irregular | None | Ionotropic Gelation Method | Positive |  | 384.6 |  | 62.1 |  | MBMC | 10000 | A | Mouse | BoneMarrow | Spindle | Adult | P | 72 | 125 | MTT | TetrazoliumSalt |  | 109.43 | 0.488 | 94 | 10.1016/j.fct.2015.05.017
2237 | 2015 | Chitosan | O | Irregular | None | Ionotropic Gelation Method | Positive |  | 384.6 |  | 62.1 |  | MBMC | 10000 | A | Mouse | BoneMarrow | Spindle | Adult | P | 72 | 250 | MTT | TetrazoliumSalt |  | 105.5 | 0.488 | 94 | 10.1016/j.fct.2015.05.017
2238 | 2015 | Chitosan | O | Irregular | None | Ionotropic Gelation Method | Positive |  | 384.6 |  | 62.1 |  | MBMC | 10000 | A | Mouse | BoneMarrow | Spindle | Adult | P | 72 | 500 | MTT | TetrazoliumSalt |  | 116.7 | 0.488 | 94 | 10.1016/j.fct.2015.05.017
2239 | 2015 | Chitosan | O | Irregular | None | Ionotropic Gelation Method | Positive |  | 384.6 |  | 62.1 |  | MBMC | 10000 | A | Mouse | BoneMarrow | Spindle | Adult | P | 72 | 750 | MTT | TetrazoliumSalt |  | 129.86 | 0.488 | 94 | 10.1016/j.fct.2015.05.017
2240 | 2015 | Chitosan | O | Irregular | None | Ionotropic Gelation Method | Positive |  | 384.6 |  | 62.1 |  | MBMC | 10000 | A | Mouse | BoneMarrow | Spindle | Adult | P | 72 | 1000 | MTT | TetrazoliumSalt |  | 112.77 | 0.488 | 94 | 10.1016/j.fct.2015.05.017
2241 | 2015 | Chitosan | O | Irregular | None | Ionotropic Gelation Method | Positive |  | 458.9 |  | 72.1 |  | MBMC | 10000 | A | Mouse | BoneMarrow | Spindle | Adult | P | 24 | 31.25 | MTT | TetrazoliumSalt |  | 105.93 | 0.518 | 94 | 10.1016/j.fct.2015.05.017
2242 | 2015 | Chitosan | O | Irregular | None | Ionotropic Gelation Method | Positive |  | 458.9 |  | 72.1 |  | MBMC | 10000 | A | Mouse | BoneMarrow | Spindle | Adult | P | 24 | 62.5 | MTT | TetrazoliumSalt |  | 104.63 | 0.518 | 94 | 10.1016/j.fct.2015.05.017
2243 | 2015 | Chitosan | O | Irregular | None | Ionotropic Gelation Method | Positive |  | 458.9 |  | 72.1 |  | MBMC | 10000 | A | Mouse | BoneMarrow | Spindle | Adult | P | 24 | 125 | MTT | TetrazoliumSalt |  | 107.22 | 0.518 | 94 | 10.1016/j.fct.2015.05.017
2244 | 2015 | Chitosan | O | Irregular | None | Ionotropic Gelation Method | Positive |  | 458.9 |  | 72.1 |  | MBMC | 10000 | A | Mouse | BoneMarrow | Spindle | Adult | P | 24 | 250 | MTT | TetrazoliumSalt |  | 103.7 | 0.518 | 94 | 10.1016/j.fct.2015.05.017
2245 | 2015 | Chitosan | O | Irregular | None | Ionotropic Gelation Method | Positive |  | 458.9 |  | 72.1 |  | MBMC | 10000 | A | Mouse | BoneMarrow | Spindle | Adult | P | 24 | 500 | MTT | TetrazoliumSalt |  | 109.26 | 0.518 | 94 | 10.1016/j.fct.2015.05.017
2246 | 2015 | Chitosan | O | Irregular | None | Ionotropic Gelation Method | Positive |  | 458.9 |  | 72.1 |  | MBMC | 10000 | A | Mouse | BoneMarrow | Spindle | Adult | P | 24 | 750 | MTT | TetrazoliumSalt |  | 112.78 | 0.518 | 94 | 10.1016/j.fct.2015.05.017
2247 | 2015 | Chitosan | O | Irregular | None | Ionotropic Gelation Method | Positive |  | 458.9 |  | 72.1 |  | MBMC | 10000 | A | Mouse | BoneMarrow | Spindle | Adult | P | 24 | 1000 | MTT | TetrazoliumSalt |  | 103.7 | 0.518 | 94 | 10.1016/j.fct.2015.05.017
2248 | 2015 | Chitosan | O | Irregular | None | Ionotropic Gelation Method | Positive |  | 458.9 |  | 72.1 |  | MBMC | 10000 | A | Mouse | BoneMarrow | Spindle | Adult | P | 48 | 31.25 | MTT | TetrazoliumSalt |  | 95.185 | 0.518 | 94 | 10.1016/j.fct.2015.05.017
2249 | 2015 | Chitosan | O | Irregular | None | Ionotropic Gelation Method | Positive |  | 458.9 |  | 72.1 |  | MBMC | 10000 | A | Mouse | BoneMarrow | Spindle | Adult | P | 48 | 62.5 | MTT | TetrazoliumSalt |  | 98.333 | 0.518 | 94 | 10.1016/j.fct.2015.05.017
2250 | 2015 | Chitosan | O | Irregular | None | Ionotropic Gelation Method | Positive |  | 458.9 |  | 72.1 |  | MBMC | 10000 | A | Mouse | BoneMarrow | Spindle | Adult | P | 48 | 125 | MTT | TetrazoliumSalt |  | 96.481 | 0.518 | 94 | 10.1016/j.fct.2015.05.017
2251 | 2015 | Chitosan | O | Irregular | None | Ionotropic Gelation Method | Positive |  | 458.9 |  | 72.1 |  | MBMC | 10000 | A | Mouse | BoneMarrow | Spindle | Adult | P | 48 | 250 | MTT | TetrazoliumSalt |  | 96.111 | 0.518 | 94 | 10.1016/j.fct.2015.05.017
2252 | 2015 | Chitosan | O | Irregular | None | Ionotropic Gelation Method | Positive |  | 458.9 |  | 72.1 |  | MBMC | 10000 | A | Mouse | BoneMarrow | Spindle | Adult | P | 48 | 500 | MTT | TetrazoliumSalt |  | 99.074 | 0.518 | 94 | 10.1016/j.fct.2015.05.017
2253 | 2015 | Chitosan | O | Irregular | None | Ionotropic Gelation Method | Positive |  | 458.9 |  | 72.1 |  | MBMC | 10000 | A | Mouse | BoneMarrow | Spindle | Adult | P | 48 | 750 | MTT | TetrazoliumSalt |  | 115.19 | 0.518 | 94 | 10.1016/j.fct.2015.05.017
2254 | 2015 | Chitosan | O | Irregular | None | Ionotropic Gelation Method | Positive |  | 458.9 |  | 72.1 |  | MBMC | 10000 | A | Mouse | BoneMarrow | Spindle | Adult | P | 48 | 1000 | MTT | TetrazoliumSalt |  | 100.74 | 0.518 | 94 | 10.1016/j.fct.2015.05.017
2255 | 2015 | Chitosan | O | Irregular | None | Ionotropic Gelation Method | Positive |  | 458.9 |  | 72.1 |  | MBMC | 10000 | A | Mouse | BoneMarrow | Spindle | Adult | P | 72 | 31.25 | MTT | TetrazoliumSalt |  | 102.59 | 0.518 | 94 | 10.1016/j.fct.2015.05.017
2256 | 2015 | Chitosan | O | Irregular | None | Ionotropic Gelation Method | Positive |  | 458.9 |  | 72.1 |  | MBMC | 10000 | A | Mouse | BoneMarrow | Spindle | Adult | P | 72 | 62.5 | MTT | TetrazoliumSalt |  | 113.15 | 0.518 | 94 | 10.1016/j.fct.2015.05.017
2257 | 2015 | Chitosan | O | Irregular | None | Ionotropic Gelation Method | Positive |  | 458.9 |  | 72.1 |  | MBMC | 10000 | A | Mouse | BoneMarrow | Spindle | Adult | P | 72 | 125 | MTT | TetrazoliumSalt |  | 110.56 | 0.518 | 94 | 10.1016/j.fct.2015.05.017
2258 | 2015 | Chitosan | O | Irregular | None | Ionotropic Gelation Method | Positive |  | 458.9 |  | 72.1 |  | MBMC | 10000 | A | Mouse | BoneMarrow | Spindle | Adult | P | 72 | 250 | MTT | TetrazoliumSalt |  | 109.26 | 0.518 | 94 | 10.1016/j.fct.2015.05.017
2259 | 2015 | Chitosan | O | Irregular | None | Ionotropic Gelation Method | Positive |  | 458.9 |  | 72.1 |  | MBMC | 10000 | A | Mouse | BoneMarrow | Spindle | Adult | P | 72 | 500 | MTT | TetrazoliumSalt |  | 94.444 | 0.518 | 94 | 10.1016/j.fct.2015.05.017
2260 | 2015 | Chitosan | O | Irregular | None | Ionotropic Gelation Method | Positive |  | 458.9 |  | 72.1 |  | MBMC | 10000 | A | Mouse | BoneMarrow | Spindle | Adult | P | 72 | 750 | MTT | TetrazoliumSalt |  | 115.19 | 0.518 | 94 | 10.1016/j.fct.2015.05.017
2261 | 2015 | Chitosan | O | Irregular | None | Ionotropic Gelation Method | Positive |  | 458.9 |  | 72.1 |  | MBMC | 10000 | A | Mouse | BoneMarrow | Spindle | Adult | P | 72 | 1000 | MTT | TetrazoliumSalt |  | 100.37 | 0.518 | 94 | 10.1016/j.fct.2015.05.017
2262 | 2015 | Chitosan | O | Irregular | None | Ionotropic Gelation Method | Positive |  | 475.2 |  | 71.3 |  | MBMC | 10000 | A | Mouse | BoneMarrow | Spindle | Adult | P | 24 | 31.25 | MTT | TetrazoliumSalt |  | 100.81 | 0.862 | 94 | 10.1016/j.fct.2015.05.017
2263 | 2015 | Chitosan | O | Irregular | None | Ionotropic Gelation Method | Positive |  | 475.2 |  | 71.3 |  | MBMC | 10000 | A | Mouse | BoneMarrow | Spindle | Adult | P | 24 | 62.5 | MTT | TetrazoliumSalt |  | 97.769 | 0.862 | 94 | 10.1016/j.fct.2015.05.017
2264 | 2015 | Chitosan | O | Irregular | None | Ionotropic Gelation Method | Positive |  | 475.2 |  | 71.3 |  | MBMC | 10000 | A | Mouse | BoneMarrow | Spindle | Adult | P | 24 | 125 | MTT | TetrazoliumSalt |  | 93.915 | 0.862 | 94 | 10.1016/j.fct.2015.05.017
2265 | 2015 | Chitosan | O | Irregular | None | Ionotropic Gelation Method | Positive |  | 475.2 |  | 71.3 |  | MBMC | 10000 | A | Mouse | BoneMarrow | Spindle | Adult | P | 24 | 250 | MTT | TetrazoliumSalt |  | 95.74 | 0.862 | 94 | 10.1016/j.fct.2015.05.017
2266 | 2015 | Chitosan | O | Irregular | None | Ionotropic Gelation Method | Positive |  | 475.2 |  | 71.3 |  | MBMC | 10000 | A | Mouse | BoneMarrow | Spindle | Adult | P | 24 | 500 | MTT | TetrazoliumSalt |  | 97.769 | 0.862 | 94 | 10.1016/j.fct.2015.05.017
2267 | 2015 | Chitosan | O | Irregular | None | Ionotropic Gelation Method | Positive |  | 475.2 |  | 71.3 |  | MBMC | 10000 | A | Mouse | BoneMarrow | Spindle | Adult | P | 24 | 750 | MTT | TetrazoliumSalt |  | 116.02 | 0.862 | 94 | 10.1016/j.fct.2015.05.017
2268 | 2015 | Chitosan | O | Irregular | None | Ionotropic Gelation Method | Positive |  | 475.2 |  | 71.3 |  | MBMC | 10000 | A | Mouse | BoneMarrow | Spindle | Adult | P | 24 | 1000 | MTT | TetrazoliumSalt |  | 102.03 | 0.862 | 94 | 10.1016/j.fct.2015.05.017
2269 | 2015 | Chitosan | O | Irregular | None | Ionotropic Gelation Method | Positive |  | 475.2 |  | 71.3 |  | MBMC | 10000 | A | Mouse | BoneMarrow | Spindle | Adult | P | 48 | 31.25 | MTT | TetrazoliumSalt |  | 100.41 | 0.862 | 94 | 10.1016/j.fct.2015.05.017
2270 | 2015 | Chitosan | O | Irregular | None | Ionotropic Gelation Method | Positive |  | 475.2 |  | 71.3 |  | MBMC | 10000 | A | Mouse | BoneMarrow | Spindle | Adult | P | 48 | 62.5 | MTT | TetrazoliumSalt |  | 100.81 | 0.862 | 94 | 10.1016/j.fct.2015.05.017
2271 | 2015 | Chitosan | O | Irregular | None | Ionotropic Gelation Method | Positive |  | 475.2 |  | 71.3 |  | MBMC | 10000 | A | Mouse | BoneMarrow | Spindle | Adult | P | 48 | 125 | MTT | TetrazoliumSalt |  | 99.594 | 0.862 | 94 | 10.1016/j.fct.2015.05.017
2272 | 2015 | Chitosan | O | Irregular | None | Ionotropic Gelation Method | Positive |  | 475.2 |  | 71.3 |  | MBMC | 10000 | A | Mouse | BoneMarrow | Spindle | Adult | P | 48 | 250 | MTT | TetrazoliumSalt |  | 102.84 | 0.862 | 94 | 10.1016/j.fct.2015.05.017
2273 | 2015 | Chitosan | O | Irregular | None | Ionotropic Gelation Method | Positive |  | 475.2 |  | 71.3 |  | MBMC | 10000 | A | Mouse | BoneMarrow | Spindle | Adult | P | 48 | 500 | MTT | TetrazoliumSalt |  | 102.43 | 0.862 | 94 | 10.1016/j.fct.2015.05.017
2274 | 2015 | Chitosan | O | Irregular | None | Ionotropic Gelation Method | Positive |  | 475.2 |  | 71.3 |  | MBMC | 10000 | A | Mouse | BoneMarrow | Spindle | Adult | P | 48 | 750 | MTT | TetrazoliumSalt |  | 106.69 | 0.862 | 94 | 10.1016/j.fct.2015.05.017
2275 | 2015 | Chitosan | O | Irregular | None | Ionotropic Gelation Method | Positive |  | 475.2 |  | 71.3 |  | MBMC | 10000 | A | Mouse | BoneMarrow | Spindle | Adult | P | 48 | 1000 | MTT | TetrazoliumSalt |  | 102.43 | 0.862 | 94 | 10.1016/j.fct.2015.05.017
2276 | 2015 | Chitosan | O | Irregular | None | Ionotropic Gelation Method | Positive |  | 475.2 |  | 71.3 |  | MBMC | 10000 | A | Mouse | BoneMarrow | Spindle | Adult | P | 72 | 31.25 | MTT | TetrazoliumSalt |  | 94.929 | 0.862 | 94 | 10.1016/j.fct.2015.05.017
2277 | 2015 | Chitosan | O | Irregular | None | Ionotropic Gelation Method | Positive |  | 475.2 |  | 71.3 |  | MBMC | 10000 | A | Mouse | BoneMarrow | Spindle | Adult | P | 72 | 62.5 | MTT | TetrazoliumSalt |  | 96.146 | 0.862 | 94 | 10.1016/j.fct.2015.05.017
2278 | 2015 | Chitosan | O | Irregular | None | Ionotropic Gelation Method | Positive |  | 475.2 |  | 71.3 |  | MBMC | 10000 | A | Mouse | BoneMarrow | Spindle | Adult | P | 72 | 125 | MTT | TetrazoliumSalt |  | 99.594 | 0.862 | 94 | 10.1016/j.fct.2015.05.017
2279 | 2015 | Chitosan | O | Irregular | None | Ionotropic Gelation Method | Positive |  | 475.2 |  | 71.3 |  | MBMC | 10000 | A | Mouse | BoneMarrow | Spindle | Adult | P | 72 | 250 | MTT | TetrazoliumSalt |  | 104.26 | 0.862 | 94 | 10.1016/j.fct.2015.05.017
2280 | 2015 | Chitosan | O | Irregular | None | Ionotropic Gelation Method | Positive |  | 475.2 |  | 71.3 |  | MBMC | 10000 | A | Mouse | BoneMarrow | Spindle | Adult | P | 72 | 500 | MTT | TetrazoliumSalt |  | 116.02 | 0.862 | 94 | 10.1016/j.fct.2015.05.017
2281 | 2015 | Chitosan | O | Irregular | None | Ionotropic Gelation Method | Positive |  | 475.2 |  | 71.3 |  | MBMC | 10000 | A | Mouse | BoneMarrow | Spindle | Adult | P | 72 | 750 | MTT | TetrazoliumSalt |  | 106.69 | 0.862 | 94 | 10.1016/j.fct.2015.05.017
2282 | 2015 | Chitosan | O | Irregular | None | Ionotropic Gelation Method | Positive |  | 475.2 |  | 71.3 |  | MBMC | 10000 | A | Mouse | BoneMarrow | Spindle | Adult | P | 72 | 1000 | MTT | TetrazoliumSalt |  | 118.66 | 0.862 | 94 | 10.1016/j.fct.2015.05.017
2283 | 2015 | Chitosan | O | Irregular | None | Ionotropic Gelation Method | Positive |  | 684.8 |  | 74.4 |  | MBMC | 10000 | A | Mouse | BoneMarrow | Spindle | Adult | P | 24 | 31.25 | MTT | TetrazoliumSalt |  | 102.58 | 0.884 | 94 | 10.1016/j.fct.2015.05.017
2284 | 2015 | Chitosan | O | Irregular | None | Ionotropic Gelation Method | Positive |  | 684.8 |  | 74.4 |  | MBMC | 10000 | A | Mouse | BoneMarrow | Spindle | Adult | P | 24 | 62.5 | MTT | TetrazoliumSalt |  | 94.841 | 0.884 | 94 | 10.1016/j.fct.2015.05.017
2285 | 2015 | Chitosan | O | Irregular | None | Ionotropic Gelation Method | Positive |  | 684.8 |  | 74.4 |  | MBMC | 10000 | A | Mouse | BoneMarrow | Spindle | Adult | P | 24 | 125 | MTT | TetrazoliumSalt |  | 102.98 | 0.884 | 94 | 10.1016/j.fct.2015.05.017
2286 | 2015 | Chitosan | O | Irregular | None | Ionotropic Gelation Method | Positive |  | 684.8 |  | 74.4 |  | MBMC | 10000 | A | Mouse | BoneMarrow | Spindle | Adult | P | 24 | 250 | MTT | TetrazoliumSalt |  | 101.79 | 0.884 | 94 | 10.1016/j.fct.2015.05.017
2287 | 2015 | Chitosan | O | Irregular | None | Ionotropic Gelation Method | Positive |  | 684.8 |  | 74.4 |  | MBMC | 10000 | A | Mouse | BoneMarrow | Spindle | Adult | P | 24 | 500 | MTT | TetrazoliumSalt |  | 101.79 | 0.884 | 94 | 10.1016/j.fct.2015.05.017
2288 | 2015 | Chitosan | O | Irregular | None | Ionotropic Gelation Method | Positive |  | 684.8 |  | 74.4 |  | MBMC | 10000 | A | Mouse | BoneMarrow | Spindle | Adult | P | 24 | 750 | MTT | TetrazoliumSalt |  | 119.25 | 0.884 | 94 | 10.1016/j.fct.2015.05.017
2289 | 2015 | Chitosan | O | Irregular | None | Ionotropic Gelation Method | Positive |  | 684.8 |  | 74.4 |  | MBMC | 10000 | A | Mouse | BoneMarrow | Spindle | Adult | P | 24 | 1000 | MTT | TetrazoliumSalt |  | 108.13 | 0.884 | 94 | 10.1016/j.fct.2015.05.017
2290 | 2015 | Chitosan | O | Irregular | None | Ionotropic Gelation Method | Positive |  | 684.8 |  | 74.4 |  | MBMC | 10000 | A | Mouse | BoneMarrow | Spindle | Adult | P | 48 | 31.25 | MTT | TetrazoliumSalt |  | 97.421 | 0.884 | 94 | 10.1016/j.fct.2015.05.017
2291 | 2015 | Chitosan | O | Irregular | None | Ionotropic Gelation Method | Positive |  | 684.8 |  | 74.4 |  | MBMC | 10000 | A | Mouse | BoneMarrow | Spindle | Adult | P | 48 | 62.5 | MTT | TetrazoliumSalt |  | 96.23 | 0.884 | 94 | 10.1016/j.fct.2015.05.017
2292 | 2015 | Chitosan | O | Irregular | None | Ionotropic Gelation Method | Positive |  | 684.8 |  | 74.4 |  | MBMC | 10000 | A | Mouse | BoneMarrow | Spindle | Adult | P | 48 | 125 | MTT | TetrazoliumSalt |  | 95.04 | 0.884 | 94 | 10.1016/j.fct.2015.05.017
2293 | 2015 | Chitosan | O | Irregular | None | Ionotropic Gelation Method | Positive |  | 684.8 |  | 74.4 |  | MBMC | 10000 | A | Mouse | BoneMarrow | Spindle | Adult | P | 48 | 250 | MTT | TetrazoliumSalt |  | 105.16 | 0.884 | 94 | 10.1016/j.fct.2015.05.017
2294 | 2015 | Chitosan | O | Irregular | None | Ionotropic Gelation Method | Positive |  | 684.8 |  | 74.4 |  | MBMC | 10000 | A | Mouse | BoneMarrow | Spindle | Adult | P | 48 | 500 | MTT | TetrazoliumSalt |  | 105.16 | 0.884 | 94 | 10.1016/j.fct.2015.05.017
2295 | 2015 | Chitosan | O | Irregular | None | Ionotropic Gelation Method | Positive |  | 684.8 |  | 74.4 |  | MBMC | 10000 | A | Mouse | BoneMarrow | Spindle | Adult | P | 48 | 750 | MTT | TetrazoliumSalt |  | 101.39 | 0.884 | 94 | 10.1016/j.fct.2015.05.017
2296 | 2015 | Chitosan | O | Irregular | None | Ionotropic Gelation Method | Positive |  | 684.8 |  | 74.4 |  | MBMC | 10000 | A | Mouse | BoneMarrow | Spindle | Adult | P | 48 | 1000 | MTT | TetrazoliumSalt |  | 105.56 | 0.884 | 94 | 10.1016/j.fct.2015.05.017
2297 | 2015 | Chitosan | O | Irregular | None | Ionotropic Gelation Method | Positive |  | 684.8 |  | 74.4 |  | MBMC | 10000 | A | Mouse | BoneMarrow | Spindle | Adult | P | 72 | 31.25 | MTT | TetrazoliumSalt |  | 107.34 | 0.884 | 94 | 10.1016/j.fct.2015.05.017
2298 | 2015 | Chitosan | O | Irregular | None | Ionotropic Gelation Method | Positive |  | 684.8 |  | 74.4 |  | MBMC | 10000 | A | Mouse | BoneMarrow | Spindle | Adult | P | 72 | 62.5 | MTT | TetrazoliumSalt |  | 100.99 | 0.884 | 94 | 10.1016/j.fct.2015.05.017
2299 | 2015 | Chitosan | O | Irregular | None | Ionotropic Gelation Method | Positive |  | 684.8 |  | 74.4 |  | MBMC | 10000 | A | Mouse | BoneMarrow | Spindle | Adult | P | 72 | 125 | MTT | TetrazoliumSalt |  | 106.94 | 0.884 | 94 | 10.1016/j.fct.2015.05.017
2300 | 2015 | Chitosan | O | Irregular | None | Ionotropic Gelation Method | Positive |  | 684.8 |  | 74.4 |  | MBMC | 10000 | A | Mouse | BoneMarrow | Spindle | Adult | P | 72 | 250 | MTT | TetrazoliumSalt |  | 106.94 | 0.884 | 94 | 10.1016/j.fct.2015.05.017
2301 | 2015 | Chitosan | O | Irregular | None | Ionotropic Gelation Method | Positive |  | 684.8 |  | 74.4 |  | MBMC | 10000 | A | Mouse | BoneMarrow | Spindle | Adult | P | 72 | 500 | MTT | TetrazoliumSalt |  | 104.37 | 0.884 | 94 | 10.1016/j.fct.2015.05.017
2302 | 2015 | Chitosan | O | Irregular | None | Ionotropic Gelation Method | Positive |  | 684.8 |  | 74.4 |  | MBMC | 10000 | A | Mouse | BoneMarrow | Spindle | Adult | P | 72 | 750 | MTT | TetrazoliumSalt |  | 125.6 | 0.884 | 94 | 10.1016/j.fct.2015.05.017
2303 | 2015 | Chitosan | O | Irregular | None | Ionotropic Gelation Method | Positive |  | 684.8 |  | 74.4 |  | MBMC | 10000 | A | Mouse | BoneMarrow | Spindle | Adult | P | 72 | 1000 | MTT | TetrazoliumSalt |  | 123.41 | 0.884 | 94 | 10.1016/j.fct.2015.05.017
2304 | 2017 | QD | I | Sphere | GSH | Commercial | Negative | 6.2 | 20.9 |  | -23.8 |  | HaCat |  | H | Human | Skin | Keratinocyte | Adult | L | 24 |  | MTT | TetrazoliumSalt |  | 101.72 | 0.44 | 95 | 10.1166/jbn.2017.2337
2305 | 2017 | QD | I | Sphere | DHLA | Commercial | Negative | 6.2 | 13.6 |  | -26.2 |  | HaCat |  | H | Human | Skin | Keratinocyte | Adult | L | 24 |  | MTT | TetrazoliumSalt |  | 86.094 | 0.49 | 95 | 10.1166/jbn.2017.2337
2306 | 2017 | QD | I | Sphere | CyA | Commercial | Positive | 6.2 | 15.7 |  | 35.3 |  | HaCat |  | H | Human | Skin | Keratinocyte | Adult | L | 24 |  | MTT | TetrazoliumSalt |  | 71.094 | 0.4 | 95 | 10.1166/jbn.2017.2337
2307 | 2017 | QD | I | Sphere | PEI | Commercial | Positive | 6.2 | 26.7 |  | 29.8 |  | HaCat |  | H | Human | Skin | Keratinocyte | Adult | L | 24 |  | MTT | TetrazoliumSalt |  | 58.594 | 0.44 | 95 | 10.1166/jbn.2017.2337
2308 | 2010 | Pt | I | Sphere | PVP | Chemical Reduction | Negative | 4 | 13.5 |  | -8 |  | HeLa | 5000 | H | Human | Cervix | Epithelial | Adult | L | 24 | 25 | CellTiterGlo | LuciferaseEnzyme |  | 96.919 |  | 96 | 10.1039/c0nr00204f
2309 | 2010 | Pt | I | Sphere | PVP | Chemical Reduction | Negative | 4 | 13.5 |  | -8 |  | HeLa | 5000 | H | Human | Cervix | Epithelial | Adult | L | 24 | 50 | CellTiterGlo | LuciferaseEnzyme |  | 87.441 |  | 96 | 10.1039/c0nr00204f
2310 | 2010 | Pt | I | Sphere | PVP | Chemical Reduction | Negative | 4 | 13.5 |  | -8 |  | HeLa | 5000 | H | Human | Cervix | Epithelial | Adult | L | 24 | 100 | CellTiterGlo | LuciferaseEnzyme |  | 82.227 |  | 96 | 10.1039/c0nr00204f
2311 | 2010 | Pt | I | Sphere | PVP | Chemical Reduction | Negative | 4 | 13.5 |  | -8 |  | HeLa | 5000 | H | Human | Cervix | Epithelial | Adult | L | 24 | 200 | CellTiterGlo | LuciferaseEnzyme |  | 78.436 |  | 96 | 10.1039/c0nr00204f
2312 | 2010 | Pt | I | Sphere | PVP | Chemical Reduction | Negative | 4 | 13.5 |  | -8 |  | HeLa | 5000 | H | Human | Cervix | Epithelial | Adult | L | 24 | 400 | CellTiterGlo | LuciferaseEnzyme |  | 57.109 |  | 96 | 10.1039/c0nr00204f
2313 | 2010 | Pt | I | Sphere | PVP | Chemical Reduction | Negative | 4 | 13.5 |  | -8 |  | HeLa | 5000 | H | Human | Cervix | Epithelial | Adult | L | 48 | 25 | CellTiterGlo | LuciferaseEnzyme |  | 97.867 |  | 96 | 10.1039/c0nr00204f
2314 | 2010 | Pt | I | Sphere | PVP | Chemical Reduction | Negative | 4 | 13.5 |  | -8 |  | HeLa | 5000 | H | Human | Cervix | Epithelial | Adult | L | 48 | 50 | CellTiterGlo | LuciferaseEnzyme |  | 91.469 |  | 96 | 10.1039/c0nr00204f
2315 | 2010 | Pt | I | Sphere | PVP | Chemical Reduction | Negative | 4 | 13.5 |  | -8 |  | HeLa | 5000 | H | Human | Cervix | Epithelial | Adult | L | 48 | 100 | CellTiterGlo | LuciferaseEnzyme |  | 86.256 |  | 96 | 10.1039/c0nr00204f
2316 | 2010 | Pt | I | Sphere | PVP | Chemical Reduction | Negative | 4 | 13.5 |  | -8 |  | HeLa | 5000 | H | Human | Cervix | Epithelial | Adult | L | 48 | 200 | CellTiterGlo | LuciferaseEnzyme |  | 77.962 |  | 96 | 10.1039/c0nr00204f
2317 | 2010 | Pt | I | Sphere | PVP | Chemical Reduction | Negative | 4 | 13.5 |  | -8 |  | HeLa | 5000 | H | Human | Cervix | Epithelial | Adult | L | 48 | 400 | CellTiterGlo | LuciferaseEnzyme |  | 55.924 |  | 96 | 10.1039/c0nr00204f
2318 | 2010 | Pt | I | Sphere | PVP | Chemical Reduction | Negative | 4 | 13.5 |  | -8 |  | HeLa | 5000 | H | Human | Cervix | Epithelial | Adult | L | 72 | 25 | CellTiterGlo | LuciferaseEnzyme |  | 90.047 |  | 96 | 10.1039/c0nr00204f
2319 | 2010 | Pt | I | Sphere | PVP | Chemical Reduction | Negative | 4 | 13.5 |  | -8 |  | HeLa | 5000 | H | Human | Cervix | Epithelial | Adult | L | 72 | 50 | CellTiterGlo | LuciferaseEnzyme |  | 87.441 |  | 96 | 10.1039/c0nr00204f
2320 | 2010 | Pt | I | Sphere | PVP | Chemical Reduction | Negative | 4 | 13.5 |  | -8 |  | HeLa | 5000 | H | Human | Cervix | Epithelial | Adult | L | 72 | 100 | CellTiterGlo | LuciferaseEnzyme |  | 77.962 |  | 96 | 10.1039/c0nr00204f
2321 | 2010 | Pt | I | Sphere | PVP | Chemical Reduction | Negative | 4 | 13.5 |  | -8 |  | HeLa | 5000 | H | Human | Cervix | Epithelial | Adult | L | 72 | 200 | CellTiterGlo | LuciferaseEnzyme |  | 68.483 |  | 96 | 10.1039/c0nr00204f
2322 | 2010 | Pt | I | Sphere | PVP | Chemical Reduction | Negative | 4 | 13.5 |  | -8 |  | HeLa | 5000 | H | Human | Cervix | Epithelial | Adult | L | 72 | 400 | CellTiterGlo | LuciferaseEnzyme |  | 43.365 |  | 96 | 10.1039/c0nr00204f
2323 | 2010 | Pt | I | Sphere | PVP | Chemical Reduction | Negative | 4 | 13.5 |  | -8 |  | MCF-7 | 5000 | H | Human | Breast | Epithelial | Adult | L | 24 | 25 | CellTiterGlo | LuciferaseEnzyme |  | 98.832 |  | 96 | 10.1039/c0nr00204f
2324 | 2010 | Pt | I | Sphere | PVP | Chemical Reduction | Negative | 4 | 13.5 |  | -8 |  | MCF-7 | 5000 | H | Human | Breast | Epithelial | Adult | L | 24 | 50 | CellTiterGlo | LuciferaseEnzyme |  | 90.888 |  | 96 | 10.1039/c0nr00204f
2325 | 2010 | Pt | I | Sphere | PVP | Chemical Reduction | Negative | 4 | 13.5 |  | -8 |  | MCF-7 | 5000 | H | Human | Breast | Epithelial | Adult | L | 24 | 100 | CellTiterGlo | LuciferaseEnzyme |  | 89.486 |  | 96 | 10.1039/c0nr00204f
2326 | 2010 | Pt | I | Sphere | PVP | Chemical Reduction | Negative | 4 | 13.5 |  | -8 |  | MCF-7 | 5000 | H | Human | Breast | Epithelial | Adult | L | 24 | 200 | CellTiterGlo | LuciferaseEnzyme |  | 79.907 |  | 96 | 10.1039/c0nr00204f
2327 | 2010 | Pt | I | Sphere | PVP | Chemical Reduction | Negative | 4 | 13.5 |  | -8 |  | MCF-7 | 5000 | H | Human | Breast | Epithelial | Adult | L | 24 | 400 | CellTiterGlo | LuciferaseEnzyme |  | 54.206 |  | 96 | 10.1039/c0nr00204f
2328 | 2010 | Pt | I | Sphere | PVP | Chemical Reduction | Negative | 4 | 13.5 |  | -8 |  | MCF-7 | 5000 | H | Human | Breast | Epithelial | Adult | L | 48 | 25 | CellTiterGlo | LuciferaseEnzyme |  | 96.262 |  | 96 | 10.1039/c0nr00204f
2329 | 2010 | Pt | I | Sphere | PVP | Chemical Reduction | Negative | 4 | 13.5 |  | -8 |  | MCF-7 | 5000 | H | Human | Breast | Epithelial | Adult | L | 48 | 50 | CellTiterGlo | LuciferaseEnzyme |  | 89.486 |  | 96 | 10.1039/c0nr00204f
2330 | 2010 | Pt | I | Sphere | PVP | Chemical Reduction | Negative | 4 | 13.5 |  | -8 |  | MCF-7 | 5000 | H | Human | Breast | Epithelial | Adult | L | 48 | 100 | CellTiterGlo | LuciferaseEnzyme |  | 84.112 |  | 96 | 10.1039/c0nr00204f
2331 | 2010 | Pt | I | Sphere | PVP | Chemical Reduction | Negative | 4 | 13.5 |  | -8 |  | MCF-7 | 5000 | H | Human | Breast | Epithelial | Adult | L | 48 | 200 | CellTiterGlo | LuciferaseEnzyme |  | 78.972 |  | 96 | 10.1039/c0nr00204f
2332 | 2010 | Pt | I | Sphere | PVP | Chemical Reduction | Negative | 4 | 13.5 |  | -8 |  | MCF-7 | 5000 | H | Human | Breast | Epithelial | Adult | L | 48 | 400 | CellTiterGlo | LuciferaseEnzyme |  | 54.673 |  | 96 | 10.1039/c0nr00204f
2333 | 2010 | Pt | I | Sphere | PVP | Chemical Reduction | Negative | 4 | 13.5 |  | -8 |  | MCF-7 | 5000 | H | Human | Breast | Epithelial | Adult | L | 72 | 25 | CellTiterGlo | LuciferaseEnzyme |  | 98.131 |  | 96 | 10.1039/c0nr00204f
2334 | 2010 | Pt | I | Sphere | PVP | Chemical Reduction | Negative | 4 | 13.5 |  | -8 |  | MCF-7 | 5000 | H | Human | Breast | Epithelial | Adult | L | 72 | 50 | CellTiterGlo | LuciferaseEnzyme |  | 88.318 |  | 96 | 10.1039/c0nr00204f
2335 | 2010 | Pt | I | Sphere | PVP | Chemical Reduction | Negative | 4 | 13.5 |  | -8 |  | MCF-7 | 5000 | H | Human | Breast | Epithelial | Adult | L | 72 | 100 | CellTiterGlo | LuciferaseEnzyme |  | 85.28 |  | 96 | 10.1039/c0nr00204f
2336 | 2010 | Pt | I | Sphere | PVP | Chemical Reduction | Negative | 4 | 13.5 |  | -8 |  | MCF-7 | 5000 | H | Human | Breast | Epithelial | Adult | L | 72 | 200 | CellTiterGlo | LuciferaseEnzyme |  | 65.187 |  | 96 | 10.1039/c0nr00204f
2337 | 2010 | Pt | I | Sphere | PVP | Chemical Reduction | Negative | 4 | 13.5 |  | -8 |  | MCF-7 | 5000 | H | Human | Breast | Epithelial | Adult | L | 72 | 400 | CellTiterGlo | LuciferaseEnzyme |  | 47.897 |  | 96 | 10.1039/c0nr00204f
2338 | 2010 | Pt | I | Sphere | PVP | Chemical Reduction | Negative | 4 | 13.5 |  | -8 |  | IMR90 | 5000 | H | Human | Lung | Fibroblast | Adult | L | 24 | 25 | CellTiterGlo | LuciferaseEnzyme |  | 98.293 |  | 96 | 10.1039/c0nr00204f
2339 | 2010 | Pt | I | Sphere | PVP | Chemical Reduction | Negative | 4 | 13.5 |  | -8 |  | IMR90 | 5000 | H | Human | Lung | Fibroblast | Adult | L | 24 | 50 | CellTiterGlo | LuciferaseEnzyme |  | 93.902 |  | 96 | 10.1039/c0nr00204f
2340 | 2010 | Pt | I | Sphere | PVP | Chemical Reduction | Negative | 4 | 13.5 |  | -8 |  | IMR90 | 5000 | H | Human | Lung | Fibroblast | Adult | L | 24 | 100 | CellTiterGlo | LuciferaseEnzyme |  | 87.317 |  | 96 | 10.1039/c0nr00204f
2341 | 2010 | Pt | I | Sphere | PVP | Chemical Reduction | Negative | 4 | 13.5 |  | -8 |  | IMR90 | 5000 | H | Human | Lung | Fibroblast | Adult | L | 24 | 200 | CellTiterGlo | LuciferaseEnzyme |  | 79.268 |  | 96 | 10.1039/c0nr00204f
2342 | 2010 | Pt | I | Sphere | PVP | Chemical Reduction | Negative | 4 | 13.5 |  | -8 |  | IMR90 | 5000 | H | Human | Lung | Fibroblast | Adult | L | 24 | 400 | CellTiterGlo | LuciferaseEnzyme |  | 50 |  | 96 | 10.1039/c0nr00204f
2343 | 2010 | Pt | I | Sphere | PVP | Chemical Reduction | Negative | 4 | 13.5 |  | -8 |  | IMR90 | 5000 | H | Human | Lung | Fibroblast | Adult | L | 48 | 25 | CellTiterGlo | LuciferaseEnzyme |  | 92.927 |  | 96 | 10.1039/c0nr00204f
2344 | 2010 | Pt | I | Sphere | PVP | Chemical Reduction | Negative | 4 | 13.5 |  | -8 |  | IMR90 | 5000 | H | Human | Lung | Fibroblast | Adult | L | 48 | 50 | CellTiterGlo | LuciferaseEnzyme |  | 95.61 |  | 96 | 10.1039/c0nr00204f
2345 | 2010 | Pt | I | Sphere | PVP | Chemical Reduction | Negative | 4 | 13.5 |  | -8 |  | IMR90 | 5000 | H | Human | Lung | Fibroblast | Adult | L | 48 | 100 | CellTiterGlo | LuciferaseEnzyme |  | 91.951 |  | 96 | 10.1039/c0nr00204f
2346 | 2010 | Pt | I | Sphere | PVP | Chemical Reduction | Negative | 4 | 13.5 |  | -8 |  | IMR90 | 5000 | H | Human | Lung | Fibroblast | Adult | L | 48 | 200 | CellTiterGlo | LuciferaseEnzyme |  | 74.878 |  | 96 | 10.1039/c0nr00204f
2347 | 2010 | Pt | I | Sphere | PVP | Chemical Reduction | Negative | 4 | 13.5 |  | -8 |  | IMR90 | 5000 | H | Human | Lung | Fibroblast | Adult | L | 48 | 400 | CellTiterGlo | LuciferaseEnzyme |  | 54.39 |  | 96 | 10.1039/c0nr00204f
2348 | 2010 | Pt | I | Sphere | PVP | Chemical Reduction | Negative | 4 | 13.5 |  | -8 |  | IMR90 | 5000 | H | Human | Lung | Fibroblast | Adult | L | 72 | 25 | CellTiterGlo | LuciferaseEnzyme |  | 91.951 |  | 96 | 10.1039/c0nr00204f
2349 | 2010 | Pt | I | Sphere | PVP | Chemical Reduction | Negative | 4 | 13.5 |  | -8 |  | IMR90 | 5000 | H | Human | Lung | Fibroblast | Adult | L | 72 | 50 | CellTiterGlo | LuciferaseEnzyme |  | 76.585 |  | 96 | 10.1039/c0nr00204f
2350 | 2010 | Pt | I | Sphere | PVP | Chemical Reduction | Negative | 4 | 13.5 |  | -8 |  | IMR90 | 5000 | H | Human | Lung | Fibroblast | Adult | L | 72 | 100 | CellTiterGlo | LuciferaseEnzyme |  | 70.488 |  | 96 | 10.1039/c0nr00204f
2351 | 2010 | Pt | I | Sphere | PVP | Chemical Reduction | Negative | 4 | 13.5 |  | -8 |  | IMR90 | 5000 | H | Human | Lung | Fibroblast | Adult | L | 72 | 200 | CellTiterGlo | LuciferaseEnzyme |  | 70.488 |  | 96 | 10.1039/c0nr00204f
2352 | 2010 | Pt | I | Sphere | PVP | Chemical Reduction | Negative | 4 | 13.5 |  | -8 |  | IMR90 | 5000 | H | Human | Lung | Fibroblast | Adult | L | 72 | 400 | CellTiterGlo | LuciferaseEnzyme |  | 41.951 |  | 96 | 10.1039/c0nr00204f
2353 | 2010 | Pt | I | Sphere | FA | Chemical Reduction | Negative | 12.5 | 91.3 |  | -40.5 |  | HeLa | 5000 | H | Human | Cervix | Epithelial | Adult | L | 24 | 25 | CellTiterGlo | LuciferaseEnzyme |  | 83.575 |  | 96 | 10.1039/c0nr00204f
2354 | 2010 | Pt | I | Sphere | FA | Chemical Reduction | Negative | 12.5 | 91.3 |  | -40.5 |  | HeLa | 5000 | H | Human | Cervix | Epithelial | Adult | L | 24 | 50 | CellTiterGlo | LuciferaseEnzyme |  | 77.536 |  | 96 | 10.1039/c0nr00204f
2355 | 2010 | Pt | I | Sphere | FA | Chemical Reduction | Negative | 12.5 | 91.3 |  | -40.5 |  | HeLa | 5000 | H | Human | Cervix | Epithelial | Adult | L | 24 | 100 | CellTiterGlo | LuciferaseEnzyme |  | 69.324 |  | 96 | 10.1039/c0nr00204f
2356 | 2010 | Pt | I | Sphere | FA | Chemical Reduction | Negative | 12.5 | 91.3 |  | -40.5 |  | HeLa | 5000 | H | Human | Cervix | Epithelial | Adult | L | 24 | 200 | CellTiterGlo | LuciferaseEnzyme |  | 50.242 |  | 96 | 10.1039/c0nr00204f
2357 | 2010 | Pt | I | Sphere | FA | Chemical Reduction | Negative | 12.5 | 91.3 |  | -40.5 |  | HeLa | 5000 | H | Human | Cervix | Epithelial | Adult | L | 24 | 400 | CellTiterGlo | LuciferaseEnzyme |  | 35.024 |  | 96 | 10.1039/c0nr00204f
2358 | 2010 | Pt | I | Sphere | FA | Chemical Reduction | Negative | 12.5 | 91.3 |  | -40.5 |  | HeLa | 5000 | H | Human | Cervix | Epithelial | Adult | L | 48 | 25 | CellTiterGlo | LuciferaseEnzyme |  | 80.918 |  | 96 | 10.1039/c0nr00204f
2359 | 2010 | Pt | I | Sphere | FA | Chemical Reduction | Negative | 12.5 | 91.3 |  | -40.5 |  | HeLa | 5000 | H | Human | Cervix | Epithelial | Adult | L | 48 | 50 | CellTiterGlo | LuciferaseEnzyme |  | 70.048 |  | 96 | 10.1039/c0nr00204f
2360 | 2010 | Pt | I | Sphere | FA | Chemical Reduction | Negative | 12.5 | 91.3 |  | -40.5 |  | HeLa | 5000 | H | Human | Cervix | Epithelial | Adult | L | 48 | 100 | CellTiterGlo | LuciferaseEnzyme |  | 58.454 |  | 96 | 10.1039/c0nr00204f
2361 | 2010 | Pt | I | Sphere | FA | Chemical Reduction | Negative | 12.5 | 91.3 |  | -40.5 |  | HeLa | 5000 | H | Human | Cervix | Epithelial | Adult | L | 48 | 200 | CellTiterGlo | LuciferaseEnzyme |  | 44.203 |  | 96 | 10.1039/c0nr00204f
2362 | 2010 | Pt | I | Sphere | FA | Chemical Reduction | Negative | 12.5 | 91.3 |  | -40.5 |  | HeLa | 5000 | H | Human | Cervix | Epithelial | Adult | L | 48 | 400 | CellTiterGlo | LuciferaseEnzyme |  | 29.952 |  | 96 | 10.1039/c0nr00204f
2363 | 2010 | Pt | I | Sphere | FA | Chemical Reduction | Negative | 12.5 | 91.3 |  | -40.5 |  | HeLa | 5000 | H | Human | Cervix | Epithelial | Adult | L | 72 | 25 | CellTiterGlo | LuciferaseEnzyme |  | 66.667 |  | 96 | 10.1039/c0nr00204f
2364 | 2010 | Pt | I | Sphere | FA | Chemical Reduction | Negative | 12.5 | 91.3 |  | -40.5 |  | HeLa | 5000 | H | Human | Cervix | Epithelial | Adult | L | 72 | 50 | CellTiterGlo | LuciferaseEnzyme |  | 54.831 |  | 96 | 10.1039/c0nr00204f
2365 | 2010 | Pt | I | Sphere | FA | Chemical Reduction | Negative | 12.5 | 91.3 |  | -40.5 |  | HeLa | 5000 | H | Human | Cervix | Epithelial | Adult | L | 72 | 100 | CellTiterGlo | LuciferaseEnzyme |  | 44.928 |  | 96 | 10.1039/c0nr00204f
2366 | 2010 | Pt | I | Sphere | FA | Chemical Reduction | Negative | 12.5 | 91.3 |  | -40.5 |  | HeLa | 5000 | H | Human | Cervix | Epithelial | Adult | L | 72 | 200 | CellTiterGlo | LuciferaseEnzyme |  | 31.643 |  | 96 | 10.1039/c0nr00204f
2367 | 2010 | Pt | I | Sphere | FA | Chemical Reduction | Negative | 12.5 | 91.3 |  | -40.5 |  | HeLa | 5000 | H | Human | Cervix | Epithelial | Adult | L | 72 | 400 | CellTiterGlo | LuciferaseEnzyme |  | 19.807 |  | 96 | 10.1039/c0nr00204f
2368 | 2010 | Pt | I | Sphere | FA | Chemical Reduction | Negative | 12.5 | 91.3 |  | -40.5 |  | MCF-7 | 5000 | H | Human | Breast | Epithelial | Adult | L | 24 | 25 | CellTiterGlo | LuciferaseEnzyme |  | 78.385 |  | 96 | 10.1039/c0nr00204f
2369 | 2010 | Pt | I | Sphere | FA | Chemical Reduction | Negative | 12.5 | 91.3 |  | -40.5 |  | MCF-7 | 5000 | H | Human | Breast | Epithelial | Adult | L | 24 | 50 | CellTiterGlo | LuciferaseEnzyme |  | 64.371 |  | 96 | 10.1039/c0nr00204f
2370 | 2010 | Pt | I | Sphere | FA | Chemical Reduction | Negative | 12.5 | 91.3 |  | -40.5 |  | MCF-7 | 5000 | H | Human | Breast | Epithelial | Adult | L | 24 | 100 | CellTiterGlo | LuciferaseEnzyme |  | 47.506 |  | 96 | 10.1039/c0nr00204f
2371 | 2010 | Pt | I | Sphere | FA | Chemical Reduction | Negative | 12.5 | 91.3 |  | -40.5 |  | MCF-7 | 5000 | H | Human | Breast | Epithelial | Adult | L | 24 | 200 | CellTiterGlo | LuciferaseEnzyme |  | 34.204 |  | 96 | 10.1039/c0nr00204f
2372 | 2010 | Pt | I | Sphere | FA | Chemical Reduction | Negative | 12.5 | 91.3 |  | -40.5 |  | MCF-7 | 5000 | H | Human | Breast | Epithelial | Adult | L | 24 | 400 | CellTiterGlo | LuciferaseEnzyme |  | 19.002 |  | 96 | 10.1039/c0nr00204f
2373 | 2010 | Pt | I | Sphere | FA | Chemical Reduction | Negative | 12.5 | 91.3 |  | -40.5 |  | MCF-7 | 5000 | H | Human | Breast | Epithelial | Adult | L | 48 | 25 | CellTiterGlo | LuciferaseEnzyme |  | 65.321 |  | 96 | 10.1039/c0nr00204f
2374 | 2010 | Pt | I | Sphere | FA | Chemical Reduction | Negative | 12.5 | 91.3 |  | -40.5 |  | MCF-7 | 5000 | H | Human | Breast | Epithelial | Adult | L | 48 | 50 | CellTiterGlo | LuciferaseEnzyme |  | 50.356 |  | 96 | 10.1039/c0nr00204f
2375 | 2010 | Pt | I | Sphere | FA | Chemical Reduction | Negative | 12.5 | 91.3 |  | -40.5 |  | MCF-7 | 5000 | H | Human | Breast | Epithelial | Adult | L | 48 | 100 | CellTiterGlo | LuciferaseEnzyme |  | 37.53 |  | 96 | 10.1039/c0nr00204f
2376 | 2010 | Pt | I | Sphere | FA | Chemical Reduction | Negative | 12.5 | 91.3 |  | -40.5 |  | MCF-7 | 5000 | H | Human | Breast | Epithelial | Adult | L | 48 | 200 | CellTiterGlo | LuciferaseEnzyme |  | 26.128 |  | 96 | 10.1039/c0nr00204f
2377 | 2010 | Pt | I | Sphere | FA | Chemical Reduction | Negative | 12.5 | 91.3 |  | -40.5 |  | MCF-7 | 5000 | H | Human | Breast | Epithelial | Adult | L | 48 | 400 | CellTiterGlo | LuciferaseEnzyme |  | 16.865 |  | 96 | 10.1039/c0nr00204f
2378 | 2010 | Pt | I | Sphere | FA | Chemical Reduction | Negative | 12.5 | 91.3 |  | -40.5 |  | MCF-7 | 5000 | H | Human | Breast | Epithelial | Adult | L | 72 | 25 | CellTiterGlo | LuciferaseEnzyme |  | 44.893 |  | 96 | 10.1039/c0nr00204f
2379 | 2010 | Pt | I | Sphere | FA | Chemical Reduction | Negative | 12.5 | 91.3 |  | -40.5 |  | MCF-7 | 5000 | H | Human | Breast | Epithelial | Adult | L | 72 | 50 | CellTiterGlo | LuciferaseEnzyme |  | 34.204 |  | 96 | 10.1039/c0nr00204f
2380 | 2010 | Pt | I | Sphere | FA | Chemical Reduction | Negative | 12.5 | 91.3 |  | -40.5 |  | MCF-7 | 5000 | H | Human | Breast | Epithelial | Adult | L | 72 | 100 | CellTiterGlo | LuciferaseEnzyme |  | 24.466 |  | 96 | 10.1039/c0nr00204f
2381 | 2010 | Pt | I | Sphere | FA | Chemical Reduction | Negative | 12.5 | 91.3 |  | -40.5 |  | MCF-7 | 5000 | H | Human | Breast | Epithelial | Adult | L | 72 | 200 | CellTiterGlo | LuciferaseEnzyme |  | 16.39 |  | 96 | 10.1039/c0nr00204f
2382 | 2010 | Pt | I | Sphere | FA | Chemical Reduction | Negative | 12.5 | 91.3 |  | -40.5 |  | MCF-7 | 5000 | H | Human | Breast | Epithelial | Adult | L | 72 | 400 | CellTiterGlo | LuciferaseEnzyme |  | 11.164 |  | 96 | 10.1039/c0nr00204f
2383 | 2010 | Pt | I | Sphere | FA | Chemical Reduction | Negative | 12.5 | 91.3 |  | -40.5 |  | IMR90 | 5000 | H | Human | Lung | Fibroblast | Adult | L | 24 | 25 | CellTiterGlo | LuciferaseEnzyme |  | 79.426 |  | 96 | 10.1039/c0nr00204f
2384 | 2010 | Pt | I | Sphere | FA | Chemical Reduction | Negative | 12.5 | 91.3 |  | -40.5 |  | IMR90 | 5000 | H | Human | Lung | Fibroblast | Adult | L | 24 | 50 | CellTiterGlo | LuciferaseEnzyme |  | 59.809 |  | 96 | 10.1039/c0nr00204f
2385 | 2010 | Pt | I | Sphere | FA | Chemical Reduction | Negative | 12.5 | 91.3 |  | -40.5 |  | IMR90 | 5000 | H | Human | Lung | Fibroblast | Adult | L | 24 | 100 | CellTiterGlo | LuciferaseEnzyme |  | 50.239 |  | 96 | 10.1039/c0nr00204f
2386 | 2010 | Pt | I | Sphere | FA | Chemical Reduction | Negative | 12.5 | 91.3 |  | -40.5 |  | IMR90 | 5000 | H | Human | Lung | Fibroblast | Adult | L | 24 | 200 | CellTiterGlo | LuciferaseEnzyme |  | 33.971 |  | 96 | 10.1039/c0nr00204f
2387 | 2010 | Pt | I | Sphere | FA | Chemical Reduction | Negative | 12.5 | 91.3 |  | -40.5 |  | IMR90 | 5000 | H | Human | Lung | Fibroblast | Adult | L | 24 | 400 | CellTiterGlo | LuciferaseEnzyme |  | 19.856 |  | 96 | 10.1039/c0nr00204f
2388 | 2010 | Pt | I | Sphere | FA | Chemical Reduction | Negative | 12.5 | 91.3 |  | -40.5 |  | IMR90 | 5000 | H | Human | Lung | Fibroblast | Adult | L | 48 | 25 | CellTiterGlo | LuciferaseEnzyme |  | 59.809 |  | 96 | 10.1039/c0nr00204f
2389 | 2010 | Pt | I | Sphere | FA | Chemical Reduction | Negative | 12.5 | 91.3 |  | -40.5 |  | IMR90 | 5000 | H | Human | Lung | Fibroblast | Adult | L | 48 | 50 | CellTiterGlo | LuciferaseEnzyme |  | 48.086 |  | 96 | 10.1039/c0nr00204f
2390 | 2010 | Pt | I | Sphere | FA | Chemical Reduction | Negative | 12.5 | 91.3 |  | -40.5 |  | IMR90 | 5000 | H | Human | Lung | Fibroblast | Adult | L | 48 | 100 | CellTiterGlo | LuciferaseEnzyme |  | 39.234 |  | 96 | 10.1039/c0nr00204f
2391 | 2010 | Pt | I | Sphere | FA | Chemical Reduction | Negative | 12.5 | 91.3 |  | -40.5 |  | IMR90 | 5000 | H | Human | Lung | Fibroblast | Adult | L | 48 | 200 | CellTiterGlo | LuciferaseEnzyme |  | 29.665 |  | 96 | 10.1039/c0nr00204f
2392 | 2010 | Pt | I | Sphere | FA | Chemical Reduction | Negative | 12.5 | 91.3 |  | -40.5 |  | IMR90 | 5000 | H | Human | Lung | Fibroblast | Adult | L | 48 | 400 | CellTiterGlo | LuciferaseEnzyme |  | 16.029 |  | 96 | 10.1039/c0nr00204f
2393 | 2010 | Pt | I | Sphere | FA | Chemical Reduction | Negative | 12.5 | 91.3 |  | -40.5 |  | IMR90 | 5000 | H | Human | Lung | Fibroblast | Adult | L | 72 | 25 | CellTiterGlo | LuciferaseEnzyme |  | 45.215 |  | 96 | 10.1039/c0nr00204f
2394 | 2010 | Pt | I | Sphere | FA | Chemical Reduction | Negative | 12.5 | 91.3 |  | -40.5 |  | IMR90 | 5000 | H | Human | Lung | Fibroblast | Adult | L | 72 | 50 | CellTiterGlo | LuciferaseEnzyme |  | 38.278 |  | 96 | 10.1039/c0nr00204f
2395 | 2010 | Pt | I | Sphere | FA | Chemical Reduction | Negative | 12.5 | 91.3 |  | -40.5 |  | IMR90 | 5000 | H | Human | Lung | Fibroblast | Adult | L | 72 | 100 | CellTiterGlo | LuciferaseEnzyme |  | 29.665 |  | 96 | 10.1039/c0nr00204f
2396 | 2010 | Pt | I | Sphere | FA | Chemical Reduction | Negative | 12.5 | 91.3 |  | -40.5 |  | IMR90 | 5000 | H | Human | Lung | Fibroblast | Adult | L | 72 | 200 | CellTiterGlo | LuciferaseEnzyme |  | 23.206 |  | 96 | 10.1039/c0nr00204f
2397 | 2010 | Pt | I | Sphere | FA | Chemical Reduction | Negative | 12.5 | 91.3 |  | -40.5 |  | IMR90 | 5000 | H | Human | Lung | Fibroblast | Adult | L | 72 | 400 | CellTiterGlo | LuciferaseEnzyme |  | 14.593 |  | 96 | 10.1039/c0nr00204f
2398 | 2018 | IronOxide | I | Sphere | PEI | Commercial | Positive | 10 | 17.2 |  | 29.28 |  | RAW264.7 |  | A | Mouse | Ascites | Monocyte/Macrophage | Adult | L | 48 | 3.125 | MTS | TetrazoliumSalt |  | 98.282 | 0.192 | 97 | 10.1038/s41598-018-19628-z
2399 | 2018 | IronOxide | I | Sphere | PEI | Commercial | Positive | 10 | 17.2 |  | 29.28 |  | RAW264.7 |  | A | Mouse | Ascites | Monocyte/Macrophage | Adult | L | 48 | 6.25 | MTS | TetrazoliumSalt |  | 82.646 | 0.192 | 97 | 10.1038/s41598-018-19628-z
2400 | 2018 | IronOxide | I | Sphere | PEI | Commercial | Positive | 10 | 17.2 |  | 29.28 |  | RAW264.7 |  | A | Mouse | Ascites | Monocyte/Macrophage | Adult | L | 48 | 12.5 | MTS | TetrazoliumSalt |  | 15.636 | 0.192 | 97 | 10.1038/s41598-018-19628-z
2401 | 2018 | IronOxide | I | Sphere | PEI | Commercial | Positive | 10 | 17.2 |  | 29.28 |  | RAW264.7 |  | A | Mouse | Ascites | Monocyte/Macrophage | Adult | L | 48 | 25 | MTS | TetrazoliumSalt |  | 5.4983 | 0.192 | 97 | 10.1038/s41598-018-19628-z
2402 | 2018 | IronOxide | I | Sphere | PEI | Commercial | Positive | 10 | 17.2 |  | 29.28 |  | RAW264.7 |  | A | Mouse | Ascites | Monocyte/Macrophage | Adult | L | 48 | 50 | MTS | TetrazoliumSalt |  | 2.921 | 0.192 | 97 | 10.1038/s41598-018-19628-z
2403 | 2018 | IronOxide | I | Sphere | PEI | Commercial | Positive | 10 | 17.2 |  | 29.28 |  | RAW264.7 |  | A | Mouse | Ascites | Monocyte/Macrophage | Adult | L | 48 | 100 | MTS | TetrazoliumSalt |  | 1.2027 | 0.192 | 97 | 10.1038/s41598-018-19628-z
2404 | 2018 | IronOxide | I | Sphere | PEG | Commercial | Neutral | 10 | 16.5 |  | -0.52 |  | RAW264.7 |  | A | Mouse | Ascites | Monocyte/Macrophage | Adult | L | 48 | 3.125 | MTS | TetrazoliumSalt |  | 100.86 | 0.163 | 97 | 10.1038/s41598-018-19628-z
2405 | 2018 | IronOxide | I | Sphere | PEG | Commercial | Neutral | 10 | 16.5 |  | -0.52 |  | RAW264.7 |  | A | Mouse | Ascites | Monocyte/Macrophage | Adult | L | 48 | 6.25 | MTS | TetrazoliumSalt |  | 101.89 | 0.163 | 97 | 10.1038/s41598-018-19628-z
2406 | 2018 | IronOxide | I | Sphere | PEG | Commercial | Neutral | 10 | 16.5 |  | -0.52 |  | RAW264.7 |  | A | Mouse | Ascites | Monocyte/Macrophage | Adult | L | 48 | 12.5 | MTS | TetrazoliumSalt |  | 103.78 | 0.163 | 97 | 10.1038/s41598-018-19628-z
2407 | 2018 | IronOxide | I | Sphere | PEG | Commercial | Neutral | 10 | 16.5 |  | -0.52 |  | RAW264.7 |  | A | Mouse | Ascites | Monocyte/Macrophage | Adult | L | 48 | 25 | MTS | TetrazoliumSalt |  | 101.2 | 0.163 | 97 | 10.1038/s41598-018-19628-z
2408 | 2018 | IronOxide | I | Sphere | PEG | Commercial | Neutral | 10 | 16.5 |  | -0.52 |  | RAW264.7 |  | A | Mouse | Ascites | Monocyte/Macrophage | Adult | L | 48 | 50 | MTS | TetrazoliumSalt |  | 83.333 | 0.163 | 97 | 10.1038/s41598-018-19628-z
2409 | 2018 | IronOxide | I | Sphere | PEG | Commercial | Neutral | 10 | 16.5 |  | -0.52 |  | RAW264.7 |  | A | Mouse | Ascites | Monocyte/Macrophage | Adult | L | 48 | 100 | MTS | TetrazoliumSalt |  | 56.701 | 0.163 | 97 | 10.1038/s41598-018-19628-z
2410 | 2018 | IronOxide | I | Sphere | PEG | Commercial | Neutral | 30 | 35.8 |  | -0.52 |  | RAW264.7 |  | A | Mouse | Ascites | Monocyte/Macrophage | Adult | L | 48 | 3.125 | MTS | TetrazoliumSalt |  | 97.595 | 0.105 | 97 | 10.1038/s41598-018-19628-z
2411 | 2018 | IronOxide | I | Sphere | PEG | Commercial | Neutral | 30 | 35.8 |  | -0.52 |  | RAW264.7 |  | A | Mouse | Ascites | Monocyte/Macrophage | Adult | L | 48 | 6.25 | MTS | TetrazoliumSalt |  | 97.079 | 0.105 | 97 | 10.1038/s41598-018-19628-z
2412 | 2018 | IronOxide | I | Sphere | PEG | Commercial | Neutral | 30 | 35.8 |  | -0.52 |  | RAW264.7 |  | A | Mouse | Ascites | Monocyte/Macrophage | Adult | L | 48 | 12.5 | MTS | TetrazoliumSalt |  | 103.26 | 0.105 | 97 | 10.1038/s41598-018-19628-z
2413 | 2018 | IronOxide | I | Sphere | PEG | Commercial | Neutral | 30 | 35.8 |  | -0.52 |  | RAW264.7 |  | A | Mouse | Ascites | Monocyte/Macrophage | Adult | L | 48 | 25 | MTS | TetrazoliumSalt |  | 107.73 | 0.105 | 97 | 10.1038/s41598-018-19628-z
2414 | 2018 | IronOxide | I | Sphere | PEG | Commercial | Neutral | 30 | 35.8 |  | -0.52 |  | RAW264.7 |  | A | Mouse | Ascites | Monocyte/Macrophage | Adult | L | 48 | 50 | MTS | TetrazoliumSalt |  | 88.144 | 0.105 | 97 | 10.1038/s41598-018-19628-z
2415 | 2018 | IronOxide | I | Sphere | PEG | Commercial | Neutral | 30 | 35.8 |  | -0.52 |  | RAW264.7 |  | A | Mouse | Ascites | Monocyte/Macrophage | Adult | L | 48 | 100 | MTS | TetrazoliumSalt |  | 73.196 | 0.105 | 97 | 10.1038/s41598-018-19628-z
2416 | 2018 | IronOxide | I | Sphere | PEI | Commercial | Positive | 10 | 17.2 |  | 29.28 |  | SKOV-3 |  | H | Human | Ovary | Epithelial | Adult | L | 48 | 3.125 | MTS | TetrazoliumSalt |  | 70.872 | 0.192 | 97 | 10.1038/s41598-018-19628-z
2417 | 2018 | IronOxide | I | Sphere | PEI | Commercial | Positive | 10 | 17.2 |  | 29.28 |  | SKOV-3 |  | H | Human | Ovary | Epithelial | Adult | L | 48 | 6.25 | MTS | TetrazoliumSalt |  | 8.9054 | 0.192 | 97 | 10.1038/s41598-018-19628-z
2418 | 2018 | IronOxide | I | Sphere | PEI | Commercial | Positive | 10 | 17.2 |  | 29.28 |  | SKOV-3 |  | H | Human | Ovary | Epithelial | Adult | L | 48 | 12.5 | MTS | TetrazoliumSalt |  | 7.0501 | 0.192 | 97 | 10.1038/s41598-018-19628-z
2419 | 2018 | IronOxide | I | Sphere | PEI | Commercial | Positive | 10 | 17.2 |  | 29.28 |  | SKOV-3 |  | H | Human | Ovary | Epithelial | Adult | L | 48 | 25 | MTS | TetrazoliumSalt |  | 3.525 | 0.192 | 97 | 10.1038/s41598-018-19628-z
2420 | 2018 | IronOxide | I | Sphere | PEI | Commercial | Positive | 10 | 17.2 |  | 29.28 |  | SKOV-3 |  | H | Human | Ovary | Epithelial | Adult | L | 48 | 50 | MTS | TetrazoliumSalt |  | 2.7829 | 0.192 | 97 | 10.1038/s41598-018-19628-z
2421 | 2018 | IronOxide | I | Sphere | PEI | Commercial | Positive | 10 | 17.2 |  | 29.28 |  | SKOV-3 |  | H | Human | Ovary | Epithelial | Adult | L | 48 | 100 | MTS | TetrazoliumSalt |  | 1.4842 | 0.192 | 97 | 10.1038/s41598-018-19628-z
2422 | 2018 | IronOxide | I | Sphere | PEG | Commercial | Neutral | 10 | 16.5 |  | -0.52 |  | SKOV-3 |  | H | Human | Ovary | Epithelial | Adult | L | 48 | 3.125 | MTS | TetrazoliumSalt |  | 101.11 | 0.163 | 97 | 10.1038/s41598-018-19628-z
2423 | 2018 | IronOxide | I | Sphere | PEG | Commercial | Neutral | 10 | 16.5 |  | -0.52 |  | SKOV-3 |  | H | Human | Ovary | Epithelial | Adult | L | 48 | 6.25 | MTS | TetrazoliumSalt |  | 102.23 | 0.163 | 97 | 10.1038/s41598-018-19628-z
2424 | 2018 | IronOxide | I | Sphere | PEG | Commercial | Neutral | 10 | 16.5 |  | -0.52 |  | SKOV-3 |  | H | Human | Ovary | Epithelial | Adult | L | 48 | 12.5 | MTS | TetrazoliumSalt |  | 105.38 | 0.163 | 97 | 10.1038/s41598-018-19628-z
2425 | 2018 | IronOxide | I | Sphere | PEG | Commercial | Neutral | 10 | 16.5 |  | -0.52 |  | SKOV-3 |  | H | Human | Ovary | Epithelial | Adult | L | 48 | 25 | MTS | TetrazoliumSalt |  | 91.466 | 0.163 | 97 | 10.1038/s41598-018-19628-z
2426 | 2018 | IronOxide | I | Sphere | PEG | Commercial | Neutral | 10 | 16.5 |  | -0.52 |  | SKOV-3 |  | H | Human | Ovary | Epithelial | Adult | L | 48 | 50 | MTS | TetrazoliumSalt |  | 77.922 | 0.163 | 97 | 10.1038/s41598-018-19628-z
2427 | 2018 | IronOxide | I | Sphere | PEG | Commercial | Neutral | 10 | 16.5 |  | -0.52 |  | SKOV-3 |  | H | Human | Ovary | Epithelial | Adult | L | 48 | 100 | MTS | TetrazoliumSalt |  | 56.215 | 0.163 | 97 | 10.1038/s41598-018-19628-z
2428 | 2018 | IronOxide | I | Sphere | PEG | Commercial | Neutral | 30 | 35.8 |  | -0.52 |  | SKOV-3 |  | H | Human | Ovary | Epithelial | Adult | L | 48 | 3.125 | MTS | TetrazoliumSalt |  | 98.33 | 0.105 | 97 | 10.1038/s41598-018-19628-z
2429 | 2018 | IronOxide | I | Sphere | PEG | Commercial | Neutral | 30 | 35.8 |  | -0.52 |  | SKOV-3 |  | H | Human | Ovary | Epithelial | Adult | L | 48 | 6.25 | MTS | TetrazoliumSalt |  | 99.629 | 0.105 | 97 | 10.1038/s41598-018-19628-z
2430 | 2018 | IronOxide | I | Sphere | PEG | Commercial | Neutral | 30 | 35.8 |  | -0.52 |  | SKOV-3 |  | H | Human | Ovary | Epithelial | Adult | L | 48 | 12.5 | MTS | TetrazoliumSalt |  | 100 | 0.105 | 97 | 10.1038/s41598-018-19628-z
2431 | 2018 | IronOxide | I | Sphere | PEG | Commercial | Neutral | 30 | 35.8 |  | -0.52 |  | SKOV-3 |  | H | Human | Ovary | Epithelial | Adult | L | 48 | 25 | MTS | TetrazoliumSalt |  | 98.887 | 0.105 | 97 | 10.1038/s41598-018-19628-z
2432 | 2018 | IronOxide | I | Sphere | PEG | Commercial | Neutral | 30 | 35.8 |  | -0.52 |  | SKOV-3 |  | H | Human | Ovary | Epithelial | Adult | L | 48 | 50 | MTS | TetrazoliumSalt |  | 82.56 | 0.105 | 97 | 10.1038/s41598-018-19628-z
2433 | 2018 | IronOxide | I | Sphere | PEG | Commercial | Neutral | 30 | 35.8 |  | -0.52 |  | SKOV-3 |  | H | Human | Ovary | Epithelial | Adult | L | 48 | 100 | MTS | TetrazoliumSalt |  | 66.605 | 0.105 | 97 | 10.1038/s41598-018-19628-z
2434 | 2011 | MgO | I | Sphere | None | Commercial | Positive | 39.2 |  | 639 |  | 11.6 | HCMEC | 50000 | H | Human | Heart | Epithelial | Adult | P | 12 | 0.001 | MTT | TetrazoliumSalt |  | 97.03 |  | 98 | 10.1007/s10565-011-9191-9
2435 | 2011 | MgO | I | Sphere | None | Commercial | Positive | 39.2 |  | 639 |  | 11.6 | HCMEC | 50000 | H | Human | Heart | Epithelial | Adult | P | 12 | 0.01 | MTT | TetrazoliumSalt |  | 100 |  | 98 | 10.1007/s10565-011-9191-9
2436 | 2011 | MgO | I | Sphere | None | Commercial | Positive | 39.2 |  | 639 |  | 11.6 | HCMEC | 50000 | H | Human | Heart | Epithelial | Adult | P | 12 | 0.1 | MTT | TetrazoliumSalt |  | 100 |  | 98 | 10.1007/s10565-011-9191-9
2437 | 2011 | MgO | I | Sphere | None | Commercial | Positive | 39.2 |  | 639 |  | 11.6 | HCMEC | 50000 | H | Human | Heart | Epithelial | Adult | P | 12 | 1 | MTT | TetrazoliumSalt |  | 97.03 |  | 98 | 10.1007/s10565-011-9191-9
2438 | 2011 | MgO | I | Sphere | None | Commercial | Positive | 39.2 |  | 639 |  | 11.6 | HCMEC | 50000 | H | Human | Heart | Epithelial | Adult | P | 12 | 5 | MTT | TetrazoliumSalt |  | 93.399 |  | 98 | 10.1007/s10565-011-9191-9
2439 | 2011 | MgO | I | Sphere | None | Commercial | Positive | 39.2 |  | 639 |  | 11.6 | HCMEC | 50000 | H | Human | Heart | Epithelial | Adult | P | 12 | 10 | MTT | TetrazoliumSalt |  | 93.399 |  | 98 | 10.1007/s10565-011-9191-9
2440 | 2011 | MgO | I | Sphere | None | Commercial | Positive | 39.2 |  | 639 |  | 11.6 | HCMEC | 50000 | H | Human | Heart | Epithelial | Adult | P | 12 | 20 | MTT | TetrazoliumSalt |  | 92.739 |  | 98 | 10.1007/s10565-011-9191-9
2441 | 2011 | MgO | I | Sphere | None | Commercial | Positive | 39.2 |  | 639 |  | 11.6 | HCMEC | 50000 | H | Human | Heart | Epithelial | Adult | P | 12 | 50 | MTT | TetrazoliumSalt |  | 86.799 |  | 98 | 10.1007/s10565-011-9191-9
2442 | 2011 | MgO | I | Sphere | None | Commercial | Positive | 39.2 |  | 639 |  | 11.6 | HCMEC | 50000 | H | Human | Heart | Epithelial | Adult | P | 12 | 100 | MTT | TetrazoliumSalt |  | 73.597 |  | 98 | 10.1007/s10565-011-9191-9
2443 | 2011 | Al2O3 | I | Sphere | None | Commercial | Positive | 39.7 |  | 267 |  | 36.3 | HCMEC | 50000 | H | Human | Heart | Epithelial | Adult | P | 12 | 0.001 | MTT | TetrazoliumSalt |  | 96.37 |  | 98 | 10.1007/s10565-011-9191-9
2444 | 2011 | Al2O3 | I | Sphere | None | Commercial | Positive | 39.7 |  | 267 |  | 36.3 | HCMEC | 50000 | H | Human | Heart | Epithelial | Adult | P | 12 | 0.01 | MTT | TetrazoliumSalt |  | 95.05 |  | 98 | 10.1007/s10565-011-9191-9
2445 | 2011 | Al2O3 | I | Sphere | None | Commercial | Positive | 39.7 |  | 267 |  | 36.3 | HCMEC | 50000 | H | Human | Heart | Epithelial | Adult | P | 12 | 0.1 | MTT | TetrazoliumSalt |  | 97.69 |  | 98 | 10.1007/s10565-011-9191-9
2446 | 2011 | Al2O3 | I | Sphere | None | Commercial | Positive | 39.7 |  | 267 |  | 36.3 | HCMEC | 50000 | H | Human | Heart | Epithelial | Adult | P | 12 | 1 | MTT | TetrazoliumSalt |  | 99.67 |  | 98 | 10.1007/s10565-011-9191-9
2447 | 2011 | Al2O3 | I | Sphere | None | Commercial | Positive | 39.7 |  | 267 |  | 36.3 | HCMEC | 50000 | H | Human | Heart | Epithelial | Adult | P | 12 | 5 | MTT | TetrazoliumSalt |  | 95.38 |  | 98 | 10.1007/s10565-011-9191-9
2448 | 2011 | Al2O3 | I | Sphere | None | Commercial | Positive | 39.7 |  | 267 |  | 36.3 | HCMEC | 50000 | H | Human | Heart | Epithelial | Adult | P | 12 | 10 | MTT | TetrazoliumSalt |  | 96.37 |  | 98 | 10.1007/s10565-011-9191-9
2449 | 2011 | Al2O3 | I | Sphere | None | Commercial | Positive | 39.7 |  | 267 |  | 36.3 | HCMEC | 50000 | H | Human | Heart | Epithelial | Adult | P | 12 | 20 | MTT | TetrazoliumSalt |  | 94.719 |  | 98 | 10.1007/s10565-011-9191-9
2450 | 2011 | Al2O3 | I | Sphere | None | Commercial | Positive | 39.7 |  | 267 |  | 36.3 | HCMEC | 50000 | H | Human | Heart | Epithelial | Adult | P | 12 | 50 | MTT | TetrazoliumSalt |  | 97.03 |  | 98 | 10.1007/s10565-011-9191-9
2451 | 2011 | Al2O3 | I | Sphere | None | Commercial | Positive | 39.7 |  | 267 |  | 36.3 | HCMEC | 50000 | H | Human | Heart | Epithelial | Adult | P | 12 | 100 | MTT | TetrazoliumSalt |  | 91.749 |  | 98 | 10.1007/s10565-011-9191-9
2452 | 2011 | CuO | I | Sphere | None | Commercial | Positive | 46.3 |  | 239 |  | 42.8 | HCMEC | 50000 | H | Human | Heart | Epithelial | Adult | P | 12 | 0.001 | MTT | TetrazoliumSalt |  | 98.02 |  | 98 | 10.1007/s10565-011-9191-9
2453 | 2011 | CuO | I | Sphere | None | Commercial | Positive | 46.3 |  | 239 |  | 42.8 | HCMEC | 50000 | H | Human | Heart | Epithelial | Adult | P | 12 | 0.01 | MTT | TetrazoliumSalt |  | 95.71 |  | 98 | 10.1007/s10565-011-9191-9
2454 | 2011 | CuO | I | Sphere | None | Commercial | Positive | 46.3 |  | 239 |  | 42.8 | HCMEC | 50000 | H | Human | Heart | Epithelial | Adult | P | 12 | 0.1 | MTT | TetrazoliumSalt |  | 96.04 |  | 98 | 10.1007/s10565-011-9191-9
2455 | 2011 | CuO | I | Sphere | None | Commercial | Positive | 46.3 |  | 239 |  | 42.8 | HCMEC | 50000 | H | Human | Heart | Epithelial | Adult | P | 12 | 1 | MTT | TetrazoliumSalt |  | 99.01 |  | 98 | 10.1007/s10565-011-9191-9
2456 | 2011 | CuO | I | Sphere | None | Commercial | Positive | 46.3 |  | 239 |  | 42.8 | HCMEC | 50000 | H | Human | Heart | Epithelial | Adult | P | 12 | 5 | MTT | TetrazoliumSalt |  | 82.838 |  | 98 | 10.1007/s10565-011-9191-9
2457 | 2011 | CuO | I | Sphere | None | Commercial | Positive | 46.3 |  | 239 |  | 42.8 | HCMEC | 50000 | H | Human | Heart | Epithelial | Adult | P | 12 | 10 | MTT | TetrazoliumSalt |  | 63.366 |  | 98 | 10.1007/s10565-011-9191-9
2458 | 2011 | CuO | I | Sphere | None | Commercial | Positive | 46.3 |  | 239 |  | 42.8 | HCMEC | 50000 | H | Human | Heart | Epithelial | Adult | P | 12 | 20 | MTT | TetrazoliumSalt |  | 45.215 |  | 98 | 10.1007/s10565-011-9191-9
2459 | 2011 | CuO | I | Sphere | None | Commercial | Positive | 46.3 |  | 239 |  | 42.8 | HCMEC | 50000 | H | Human | Heart | Epithelial | Adult | P | 12 | 50 | MTT | TetrazoliumSalt |  | 16.172 |  | 98 | 10.1007/s10565-011-9191-9
2460 | 2011 | CuO | I | Sphere | None | Commercial | Positive | 46.3 |  | 239 |  | 42.8 | HCMEC | 50000 | H | Human | Heart | Epithelial | Adult | P | 12 | 100 | MTT | TetrazoliumSalt |  | 14.191 |  | 98 | 10.1007/s10565-011-9191-9
2461 | 2011 | ZnO | I | Sphere | None | Commercial | Positive | 45.3 |  | 310 |  | 32.7 | HCMEC | 50000 | H | Human | Heart | Epithelial | Adult | P | 12 | 0.001 | MTT | TetrazoliumSalt |  | 95.724 |  | 98 | 10.1007/s10565-011-9191-9
2462 | 2011 | ZnO | I | Sphere | None | Commercial | Positive | 45.3 |  | 310 |  | 32.7 | HCMEC | 50000 | H | Human | Heart | Epithelial | Adult | P | 12 | 0.01 | MTT | TetrazoliumSalt |  | 97.368 |  | 98 | 10.1007/s10565-011-9191-9
2463 | 2011 | ZnO | I | Sphere | None | Commercial | Positive | 45.3 |  | 310 |  | 32.7 | HCMEC | 50000 | H | Human | Heart | Epithelial | Adult | P | 12 | 0.1 | MTT | TetrazoliumSalt |  | 100.33 |  | 98 | 10.1007/s10565-011-9191-9
2464 | 2011 | ZnO | I | Sphere | None | Commercial | Positive | 45.3 |  | 310 |  | 32.7 | HCMEC | 50000 | H | Human | Heart | Epithelial | Adult | P | 12 | 1 | MTT | TetrazoliumSalt |  | 98.355 |  | 98 | 10.1007/s10565-011-9191-9
2465 | 2011 | ZnO | I | Sphere | None | Commercial | Positive | 45.3 |  | 310 |  | 32.7 | HCMEC | 50000 | H | Human | Heart | Epithelial | Adult | P | 12 | 5 | MTT | TetrazoliumSalt |  | 91.776 |  | 98 | 10.1007/s10565-011-9191-9
2466 | 2011 | ZnO | I | Sphere | None | Commercial | Positive | 45.3 |  | 310 |  | 32.7 | HCMEC | 50000 | H | Human | Heart | Epithelial | Adult | P | 12 | 10 | MTT | TetrazoliumSalt |  | 75 |  | 98 | 10.1007/s10565-011-9191-9
2467 | 2011 | ZnO | I | Sphere | None | Commercial | Positive | 45.3 |  | 310 |  | 32.7 | HCMEC | 50000 | H | Human | Heart | Epithelial | Adult | P | 12 | 20 | MTT | TetrazoliumSalt |  | 63.816 |  | 98 | 10.1007/s10565-011-9191-9
2468 | 2011 | ZnO | I | Sphere | None | Commercial | Positive | 45.3 |  | 310 |  | 32.7 | HCMEC | 50000 | H | Human | Heart | Epithelial | Adult | P | 12 | 50 | MTT | TetrazoliumSalt |  | 36.184 |  | 98 | 10.1007/s10565-011-9191-9
2469 | 2011 | ZnO | I | Sphere | None | Commercial | Positive | 45.3 |  | 310 |  | 32.7 | HCMEC | 50000 | H | Human | Heart | Epithelial | Adult | P | 12 | 100 | MTT | TetrazoliumSalt |  | 33.224 |  | 98 | 10.1007/s10565-011-9191-9
2470 | 2011 | IronOxide | I | Sphere | None | Commercial | Negative | 42.5 |  | 957 |  | -8.2 | HCMEC | 50000 | H | Human | Heart | Epithelial | Adult | P | 12 | 0.001 | MTT | TetrazoliumSalt |  | 95.066 |  | 98 | 10.1007/s10565-011-9191-9
2471 | 2011 | IronOxide | I | Sphere | None | Commercial | Negative | 42.5 |  | 957 |  | -8.2 | HCMEC | 50000 | H | Human | Heart | Epithelial | Adult | P | 12 | 0.01 | MTT | TetrazoliumSalt |  | 95.066 |  | 98 | 10.1007/s10565-011-9191-9
2472 | 2011 | IronOxide | I | Sphere | None | Commercial | Negative | 42.5 |  | 957 |  | -8.2 | HCMEC | 50000 | H | Human | Heart | Epithelial | Adult | P | 12 | 0.1 | MTT | TetrazoliumSalt |  | 97.039 |  | 98 | 10.1007/s10565-011-9191-9
2473 | 2011 | IronOxide | I | Sphere | None | Commercial | Negative | 42.5 |  | 957 |  | -8.2 | HCMEC | 50000 | H | Human | Heart | Epithelial | Adult | P | 12 | 1 | MTT | TetrazoliumSalt |  | 97.039 |  | 98 | 10.1007/s10565-011-9191-9
2474 | 2011 | IronOxide | I | Sphere | None | Commercial | Negative | 42.5 |  | 957 |  | -8.2 | HCMEC | 50000 | H | Human | Heart | Epithelial | Adult | P | 12 | 5 | MTT | TetrazoliumSalt |  | 99.013 |  | 98 | 10.1007/s10565-011-9191-9
2475 | 2011 | IronOxide | I | Sphere | None | Commercial | Negative | 42.5 |  | 957 |  | -8.2 | HCMEC | 50000 | H | Human | Heart | Epithelial | Adult | P | 12 | 10 | MTT | TetrazoliumSalt |  | 99.013 |  | 98 | 10.1007/s10565-011-9191-9
2476 | 2011 | IronOxide | I | Sphere | None | Commercial | Negative | 42.5 |  | 957 |  | -8.2 | HCMEC | 50000 | H | Human | Heart | Epithelial | Adult | P | 12 | 20 | MTT | TetrazoliumSalt |  | 96.711 |  | 98 | 10.1007/s10565-011-9191-9
2477 | 2011 | IronOxide | I | Sphere | None | Commercial | Negative | 42.5 |  | 957 |  | -8.2 | HCMEC | 50000 | H | Human | Heart | Epithelial | Adult | P | 12 | 50 | MTT | TetrazoliumSalt |  | 98.355 |  | 98 | 10.1007/s10565-011-9191-9
2478 | 2011 | IronOxide | I | Sphere | None | Commercial | Negative | 42.5 |  | 957 |  | -8.2 | HCMEC | 50000 | H | Human | Heart | Epithelial | Adult | P | 12 | 100 | MTT | TetrazoliumSalt |  | 95.724 |  | 98 | 10.1007/s10565-011-9191-9
2479 | 2011 | IronOxide | I | Sphere | None | Commercial | Positive | 46.8 |  | 1025 |  | 1.7 | HCMEC | 50000 | H | Human | Heart | Epithelial | Adult | P | 12 | 0.001 | MTT | TetrazoliumSalt |  | 99.013 |  | 98 | 10.1007/s10565-011-9191-9
2480 | 2011 | IronOxide | I | Sphere | None | Commercial | Positive | 46.8 |  | 1025 |  | 1.7 | HCMEC | 50000 | H | Human | Heart | Epithelial | Adult | P | 12 | 0.01 | MTT | TetrazoliumSalt |  | 95.395 |  | 98 | 10.1007/s10565-011-9191-9
2481 | 2011 | IronOxide | I | Sphere | None | Commercial | Positive | 46.8 |  | 1025 |  | 1.7 | HCMEC | 50000 | H | Human | Heart | Epithelial | Adult | P | 12 | 0.1 | MTT | TetrazoliumSalt |  | 98.355 |  | 98 | 10.1007/s10565-011-9191-9
2482 | 2011 | IronOxide | I | Sphere | None | Commercial | Positive | 46.8 |  | 1025 |  | 1.7 | HCMEC | 50000 | H | Human | Heart | Epithelial | Adult | P | 12 | 1 | MTT | TetrazoliumSalt |  | 100.33 |  | 98 | 10.1007/s10565-011-9191-9
2483 | 2011 | IronOxide | I | Sphere | None | Commercial | Positive | 46.8 |  | 1025 |  | 1.7 | HCMEC | 50000 | H | Human | Heart | Epithelial | Adult | P | 12 | 5 | MTT | TetrazoliumSalt |  | 97.039 |  | 98 | 10.1007/s10565-011-9191-9
2484 | 2011 | IronOxide | I | Sphere | None | Commercial | Positive | 46.8 |  | 1025 |  | 1.7 | HCMEC | 50000 | H | Human | Heart | Epithelial | Adult | P | 12 | 10 | MTT | TetrazoliumSalt |  | 100 |  | 98 | 10.1007/s10565-011-9191-9
2485 | 2011 | IronOxide | I | Sphere | None | Commercial | Positive | 46.8 |  | 1025 |  | 1.7 | HCMEC | 50000 | H | Human | Heart | Epithelial | Adult | P | 12 | 20 | MTT | TetrazoliumSalt |  | 97.039 |  | 98 | 10.1007/s10565-011-9191-9
2486 | 2011 | IronOxide | I | Sphere | None | Commercial | Positive | 46.8 |  | 1025 |  | 1.7 | HCMEC | 50000 | H | Human | Heart | Epithelial | Adult | P | 12 | 50 | MTT | TetrazoliumSalt |  | 99.013 |  | 98 | 10.1007/s10565-011-9191-9
2487 | 2011 | IronOxide | I | Sphere | None | Commercial | Positive | 46.8 |  | 1025 |  | 1.7 | HCMEC | 50000 | H | Human | Heart | Epithelial | Adult | P | 12 | 100 | MTT | TetrazoliumSalt |  | 97.039 |  | 98 | 10.1007/s10565-011-9191-9
2488 | 2011 | MgO | I | Sphere | None | Commercial | Positive | 39.2 |  | 639 |  | 11.6 | HCMEC | 50000 | H | Human | Heart | Epithelial | Adult | P | 24 | 0.001 | MTT | TetrazoliumSalt |  | 99.016 |  | 98 | 10.1007/s10565-011-9191-9
2489 | 2011 | MgO | I | Sphere | None | Commercial | Positive | 39.2 |  | 639 |  | 11.6 | HCMEC | 50000 | H | Human | Heart | Epithelial | Adult | P | 24 | 0.01 | MTT | TetrazoliumSalt |  | 98.361 |  | 98 | 10.1007/s10565-011-9191-9
2490 | 2011 | MgO | I | Sphere | None | Commercial | Positive | 39.2 |  | 639 |  | 11.6 | HCMEC | 50000 | H | Human | Heart | Epithelial | Adult | P | 24 | 0.1 | MTT | TetrazoliumSalt |  | 98.361 |  | 98 | 10.1007/s10565-011-9191-9
2491 | 2011 | MgO | I | Sphere | None | Commercial | Positive | 39.2 |  | 639 |  | 11.6 | HCMEC | 50000 | H | Human | Heart | Epithelial | Adult | P | 24 | 1 | MTT | TetrazoliumSalt |  | 95.41 |  | 98 | 10.1007/s10565-011-9191-9
2492 | 2011 | MgO | I | Sphere | None | Commercial | Positive | 39.2 |  | 639 |  | 11.6 | HCMEC | 50000 | H | Human | Heart | Epithelial | Adult | P | 24 | 5 | MTT | TetrazoliumSalt |  | 87.213 |  | 98 | 10.1007/s10565-011-9191-9
2493 | 2011 | MgO | I | Sphere | None | Commercial | Positive | 39.2 |  | 639 |  | 11.6 | HCMEC | 50000 | H | Human | Heart | Epithelial | Adult | P | 24 | 10 | MTT | TetrazoliumSalt |  | 85.246 |  | 98 | 10.1007/s10565-011-9191-9
2494 | 2011 | MgO | I | Sphere | None | Commercial | Positive | 39.2 |  | 639 |  | 11.6 | HCMEC | 50000 | H | Human | Heart | Epithelial | Adult | P | 24 | 20 | MTT | TetrazoliumSalt |  | 82.295 |  | 98 | 10.1007/s10565-011-9191-9
2495 | 2011 | MgO | I | Sphere | None | Commercial | Positive | 39.2 |  | 639 |  | 11.6 | HCMEC | 50000 | H | Human | Heart | Epithelial | Adult | P | 24 | 50 | MTT | TetrazoliumSalt |  | 72.131 |  | 98 | 10.1007/s10565-011-9191-9
2496 | 2011 | MgO | I | Sphere | None | Commercial | Positive | 39.2 |  | 639 |  | 11.6 | HCMEC | 50000 | H | Human | Heart | Epithelial | Adult | P | 24 | 100 | MTT | TetrazoliumSalt |  | 62.623 |  | 98 | 10.1007/s10565-011-9191-9
2497 | 2011 | Al2O3 | I | Sphere | None | Commercial | Positive | 39.7 |  | 267 |  | 36.3 | HCMEC | 50000 | H | Human | Heart | Epithelial | Adult | P | 24 | 0.001 | MTT | TetrazoliumSalt |  | 92.459 |  | 98 | 10.1007/s10565-011-9191-9
2498 | 2011 | Al2O3 | I | Sphere | None | Commercial | Positive | 39.7 |  | 267 |  | 36.3 | HCMEC | 50000 | H | Human | Heart | Epithelial | Adult | P | 24 | 0.01 | MTT | TetrazoliumSalt |  | 96.066 |  | 98 | 10.1007/s10565-011-9191-9
2499 | 2011 | Al2O3 | I | Sphere | None | Commercial | Positive | 39.7 |  | 267 |  | 36.3 | HCMEC | 50000 | H | Human | Heart | Epithelial | Adult | P | 24 | 0.1 | MTT | TetrazoliumSalt |  | 93.77 |  | 98 | 10.1007/s10565-011-9191-9
2500 | 2011 | Al2O3 | I | Sphere | None | Commercial | Positive | 39.7 |  | 267 |  | 36.3 | HCMEC | 50000 | H | Human | Heart | Epithelial | Adult | P | 24 | 1 | MTT | TetrazoliumSalt |  | 97.377 |  | 98 | 10.1007/s10565-011-9191-9
2501 | 2011 | Al2O3 | I | Sphere | None | Commercial | Positive | 39.7 |  | 267 |  | 36.3 | HCMEC | 50000 | H | Human | Heart | Epithelial | Adult | P | 24 | 5 | MTT | TetrazoliumSalt |  | 94.426 |  | 98 | 10.1007/s10565-011-9191-9
2502 | 2011 | Al2O3 | I | Sphere | None | Commercial | Positive | 39.7 |  | 267 |  | 36.3 | HCMEC | 50000 | H | Human | Heart | Epithelial | Adult | P | 24 | 10 | MTT | TetrazoliumSalt |  | 95.738 |  | 98 | 10.1007/s10565-011-9191-9
2503 | 2011 | Al2O3 | I | Sphere | None | Commercial | Positive | 39.7 |  | 267 |  | 36.3 | HCMEC | 50000 | H | Human | Heart | Epithelial | Adult | P | 24 | 20 | MTT | TetrazoliumSalt |  | 91.803 |  | 98 | 10.1007/s10565-011-9191-9
2504 | 2011 | Al2O3 | I | Sphere | None | Commercial | Positive | 39.7 |  | 267 |  | 36.3 | HCMEC | 50000 | H | Human | Heart | Epithelial | Adult | P | 24 | 50 | MTT | TetrazoliumSalt |  | 91.803 |  | 98 | 10.1007/s10565-011-9191-9
2505 | 2011 | Al2O3 | I | Sphere | None | Commercial | Positive | 39.7 |  | 267 |  | 36.3 | HCMEC | 50000 | H | Human | Heart | Epithelial | Adult | P | 24 | 100 | MTT | TetrazoliumSalt |  | 82.295 |  | 98 | 10.1007/s10565-011-9191-9
2506 | 2011 | CuO | I | Sphere | None | Commercial | Positive | 46.3 |  | 239 |  | 42.8 | HCMEC | 50000 | H | Human | Heart | Epithelial | Adult | P | 24 | 0.001 | MTT | TetrazoliumSalt |  | 95.738 |  | 98 | 10.1007/s10565-011-9191-9
2507 | 2011 | CuO | I | Sphere | None | Commercial | Positive | 46.3 |  | 239 |  | 42.8 | HCMEC | 50000 | H | Human | Heart | Epithelial | Adult | P | 24 | 0.01 | MTT | TetrazoliumSalt |  | 99.672 |  | 98 | 10.1007/s10565-011-9191-9
2508 | 2011 | CuO | I | Sphere | None | Commercial | Positive | 46.3 |  | 239 |  | 42.8 | HCMEC | 50000 | H | Human | Heart | Epithelial | Adult | P | 24 | 0.1 | MTT | TetrazoliumSalt |  | 95.082 |  | 98 | 10.1007/s10565-011-9191-9
2509 | 2011 | CuO | I | Sphere | None | Commercial | Positive | 46.3 |  | 239 |  | 42.8 | HCMEC | 50000 | H | Human | Heart | Epithelial | Adult | P | 24 | 1 | MTT | TetrazoliumSalt |  | 96.066 |  | 98 | 10.1007/s10565-011-9191-9
2510 | 2011 | CuO | I | Sphere | None | Commercial | Positive | 46.3 |  | 239 |  | 42.8 | HCMEC | 50000 | H | Human | Heart | Epithelial | Adult | P | 24 | 5 | MTT | TetrazoliumSalt |  | 74.754 |  | 98 | 10.1007/s10565-011-9191-9
2511 | 2011 | CuO | I | Sphere | None | Commercial | Positive | 46.3 |  | 239 |  | 42.8 | HCMEC | 50000 | H | Human | Heart | Epithelial | Adult | P | 24 | 10 | MTT | TetrazoliumSalt |  | 42.951 |  | 98 | 10.1007/s10565-011-9191-9
2512 | 2011 | CuO | I | Sphere | None | Commercial | Positive | 46.3 |  | 239 |  | 42.8 | HCMEC | 50000 | H | Human | Heart | Epithelial | Adult | P | 24 | 20 | MTT | TetrazoliumSalt |  | 14.426 |  | 98 | 10.1007/s10565-011-9191-9
2513 | 2011 | CuO | I | Sphere | None | Commercial | Positive | 46.3 |  | 239 |  | 42.8 | HCMEC | 50000 | H | Human | Heart | Epithelial | Adult | P | 24 | 50 | MTT | TetrazoliumSalt |  | 12.787 |  | 98 | 10.1007/s10565-011-9191-9
2514 | 2011 | CuO | I | Sphere | None | Commercial | Positive | 46.3 |  | 239 |  | 42.8 | HCMEC | 50000 | H | Human | Heart | Epithelial | Adult | P | 24 | 100 | MTT | TetrazoliumSalt |  | 12.787 |  | 98 | 10.1007/s10565-011-9191-9
2515 | 2011 | ZnO | I | Sphere | None | Commercial | Positive | 45.3 |  | 310 |  | 32.7 | HCMEC | 50000 | H | Human | Heart | Epithelial | Adult | P | 24 | 0.001 | MTT | TetrazoliumSalt |  | 92.131 |  | 98 | 10.1007/s10565-011-9191-9
2516 | 2011 | ZnO | I | Sphere | None | Commercial | Positive | 45.3 |  | 310 |  | 32.7 | HCMEC | 50000 | H | Human | Heart | Epithelial | Adult | P | 24 | 0.01 | MTT | TetrazoliumSalt |  | 97.705 |  | 98 | 10.1007/s10565-011-9191-9
2517 | 2011 | ZnO | I | Sphere | None | Commercial | Positive | 45.3 |  | 310 |  | 32.7 | HCMEC | 50000 | H | Human | Heart | Epithelial | Adult | P | 24 | 0.1 | MTT | TetrazoliumSalt |  | 96.066 |  | 98 | 10.1007/s10565-011-9191-9
2518 | 2011 | ZnO | I | Sphere | None | Commercial | Positive | 45.3 |  | 310 |  | 32.7 | HCMEC | 50000 | H | Human | Heart | Epithelial | Adult | P | 24 | 1 | MTT | TetrazoliumSalt |  | 97.049 |  | 98 | 10.1007/s10565-011-9191-9
2519 | 2011 | ZnO | I | Sphere | None | Commercial | Positive | 45.3 |  | 310 |  | 32.7 | HCMEC | 50000 | H | Human | Heart | Epithelial | Adult | P | 24 | 5 | MTT | TetrazoliumSalt |  | 71.475 |  | 98 | 10.1007/s10565-011-9191-9
2520 | 2011 | ZnO | I | Sphere | None | Commercial | Positive | 45.3 |  | 310 |  | 32.7 | HCMEC | 50000 | H | Human | Heart | Epithelial | Adult | P | 24 | 10 | MTT | TetrazoliumSalt |  | 60.984 |  | 98 | 10.1007/s10565-011-9191-9
2521 | 2011 | ZnO | I | Sphere | None | Commercial | Positive | 45.3 |  | 310 |  | 32.7 | HCMEC | 50000 | H | Human | Heart | Epithelial | Adult | P | 24 | 20 | MTT | TetrazoliumSalt |  | 42.623 |  | 98 | 10.1007/s10565-011-9191-9
2522 | 2011 | ZnO | I | Sphere | None | Commercial | Positive | 45.3 |  | 310 |  | 32.7 | HCMEC | 50000 | H | Human | Heart | Epithelial | Adult | P | 24 | 50 | MTT | TetrazoliumSalt |  | 27.869 |  | 98 | 10.1007/s10565-011-9191-9
2523 | 2011 | ZnO | I | Sphere | None | Commercial | Positive | 45.3 |  | 310 |  | 32.7 | HCMEC | 50000 | H | Human | Heart | Epithelial | Adult | P | 24 | 100 | MTT | TetrazoliumSalt |  | 21.639 |  | 98 | 10.1007/s10565-011-9191-9
2524 | 2011 | IronOxide | I | Sphere | None | Commercial | Negative | 42.5 |  | 957 |  | -8.2 | HCMEC | 50000 | H | Human | Heart | Epithelial | Adult | P | 24 | 0.001 | MTT | TetrazoliumSalt |  | 95.738 |  | 98 | 10.1007/s10565-011-9191-9
2525 | 2011 | IronOxide | I | Sphere | None | Commercial | Negative | 42.5 |  | 957 |  | -8.2 | HCMEC | 50000 | H | Human | Heart | Epithelial | Adult | P | 24 | 0.01 | MTT | TetrazoliumSalt |  | 96.721 |  | 98 | 10.1007/s10565-011-9191-9
2526 | 2011 | IronOxide | I | Sphere | None | Commercial | Negative | 42.5 |  | 957 |  | -8.2 | HCMEC | 50000 | H | Human | Heart | Epithelial | Adult | P | 24 | 0.1 | MTT | TetrazoliumSalt |  | 98.033 |  | 98 | 10.1007/s10565-011-9191-9
2527 | 2011 | IronOxide | I | Sphere | None | Commercial | Negative | 42.5 |  | 957 |  | -8.2 | HCMEC | 50000 | H | Human | Heart | Epithelial | Adult | P | 24 | 1 | MTT | TetrazoliumSalt |  | 93.77 |  | 98 | 10.1007/s10565-011-9191-9
2528 | 2011 | IronOxide | I | Sphere | None | Commercial | Negative | 42.5 |  | 957 |  | -8.2 | HCMEC | 50000 | H | Human | Heart | Epithelial | Adult | P | 24 | 5 | MTT | TetrazoliumSalt |  | 88.525 |  | 98 | 10.1007/s10565-011-9191-9
2529 | 2011 | IronOxide | I | Sphere | None | Commercial | Negative | 42.5 |  | 957 |  | -8.2 | HCMEC | 50000 | H | Human | Heart | Epithelial | Adult | P | 24 | 10 | MTT | TetrazoliumSalt |  | 88.852 |  | 98 | 10.1007/s10565-011-9191-9
2530 | 2011 | IronOxide | I | Sphere | None | Commercial | Negative | 42.5 |  | 957 |  | -8.2 | HCMEC | 50000 | H | Human | Heart | Epithelial | Adult | P | 24 | 20 | MTT | TetrazoliumSalt |  | 92.131 |  | 98 | 10.1007/s10565-011-9191-9
2531 | 2011 | IronOxide | I | Sphere | None | Commercial | Negative | 42.5 |  | 957 |  | -8.2 | HCMEC | 50000 | H | Human | Heart | Epithelial | Adult | P | 24 | 50 | MTT | TetrazoliumSalt |  | 92.131 |  | 98 | 10.1007/s10565-011-9191-9
2532 | 2011 | IronOxide | I | Sphere | None | Commercial | Negative | 42.5 |  | 957 |  | -8.2 | HCMEC | 50000 | H | Human | Heart | Epithelial | Adult | P | 24 | 100 | MTT | TetrazoliumSalt |  | 89.508 |  | 98 | 10.1007/s10565-011-9191-9
2533 | 2011 | IronOxide | I | Sphere | None | Commercial | Positive | 46.8 |  | 1025 |  | 1.7 | HCMEC | 50000 | H | Human | Heart | Epithelial | Adult | P | 24 | 0.001 | MTT | TetrazoliumSalt |  | 98.689 |  | 98 | 10.1007/s10565-011-9191-9
2534 | 2011 | IronOxide | I | Sphere | None | Commercial | Positive | 46.8 |  | 1025 |  | 1.7 | HCMEC | 50000 | H | Human | Heart | Epithelial | Adult | P | 24 | 0.01 | MTT | TetrazoliumSalt |  | 100.66 |  | 98 | 10.1007/s10565-011-9191-9
2535 | 2011 | IronOxide | I | Sphere | None | Commercial | Positive | 46.8 |  | 1025 |  | 1.7 | HCMEC | 50000 | H | Human | Heart | Epithelial | Adult | P | 24 | 0.1 | MTT | TetrazoliumSalt |  | 92.787 |  | 98 | 10.1007/s10565-011-9191-9
2536 | 2011 | IronOxide | I | Sphere | None | Commercial | Positive | 46.8 |  | 1025 |  | 1.7 | HCMEC | 50000 | H | Human | Heart | Epithelial | Adult | P | 24 | 1 | MTT | TetrazoliumSalt |  | 95.738 |  | 98 | 10.1007/s10565-011-9191-9
2537 | 2011 | IronOxide | I | Sphere | None | Commercial | Positive | 46.8 |  | 1025 |  | 1.7 | HCMEC | 50000 | H | Human | Heart | Epithelial | Adult | P | 24 | 5 | MTT | TetrazoliumSalt |  | 91.148 |  | 98 | 10.1007/s10565-011-9191-9
2538 | 2011 | IronOxide | I | Sphere | None | Commercial | Positive | 46.8 |  | 1025 |  | 1.7 | HCMEC | 50000 | H | Human | Heart | Epithelial | Adult | P | 24 | 10 | MTT | TetrazoliumSalt |  | 92.787 |  | 98 | 10.1007/s10565-011-9191-9
2539 | 2011 | IronOxide | I | Sphere | None | Commercial | Positive | 46.8 |  | 1025 |  | 1.7 | HCMEC | 50000 | H | Human | Heart | Epithelial | Adult | P | 24 | 20 | MTT | TetrazoliumSalt |  | 89.18 |  | 98 | 10.1007/s10565-011-9191-9
2540 | 2011 | IronOxide | I | Sphere | None | Commercial | Positive | 46.8 |  | 1025 |  | 1.7 | HCMEC | 50000 | H | Human | Heart | Epithelial | Adult | P | 24 | 50 | MTT | TetrazoliumSalt |  | 89.18 |  | 98 | 10.1007/s10565-011-9191-9
2541 | 2011 | IronOxide | I | Sphere | None | Commercial | Positive | 46.8 |  | 1025 |  | 1.7 | HCMEC | 50000 | H | Human | Heart | Epithelial | Adult | P | 24 | 100 | MTT | TetrazoliumSalt |  | 92.787 |  | 98 | 10.1007/s10565-011-9191-9
2542 | 2010 | SLN | O | Sphere | None | Emulsion-Solvent Evaporation | Negative |  | 98.4 |  | -14.6 |  | A549 | 100000 | H | Human | Lung | Epithelial | Adult | L | 24 | 823.5 | MTT | TetrazoliumSalt |  | 83.784 | 0.148 | 99 | 10.1016/j.ejpb.2010.02.014
2543 | 2010 | SLN | O | Sphere | None | Emulsion-Solvent Evaporation | Negative |  | 98.4 |  | -14.6 |  | A549 | 100000 | H | Human | Lung | Epithelial | Adult | L | 24 | 1462.8 | MTT | TetrazoliumSalt |  | 90.476 | 0.148 | 99 | 10.1016/j.ejpb.2010.02.014
2544 | 2010 | SLN | O | Sphere | None | Emulsion-Solvent Evaporation | Negative |  | 98.4 |  | -14.6 |  | A549 | 100000 | H | Human | Lung | Epithelial | Adult | L | 24 | 2607.3 | MTT | TetrazoliumSalt |  | 88.417 | 0.148 | 99 | 10.1016/j.ejpb.2010.02.014
2545 | 2010 | SLN | O | Sphere | None | Emulsion-Solvent Evaporation | Negative |  | 98.4 |  | -14.6 |  | A549 | 100000 | H | Human | Lung | Epithelial | Adult | L | 24 | 3671.1 | MTT | TetrazoliumSalt |  | 55.341 | 0.148 | 99 | 10.1016/j.ejpb.2010.02.014
2546 | 2010 | SLN | O | Sphere | None | Emulsion-Solvent Evaporation | Negative |  | 98.4 |  | -14.6 |  | A549 | 100000 | H | Human | Lung | Epithelial | Adult | L | 24 | 4674.1 | MTT | TetrazoliumSalt |  | 21.236 | 0.148 | 99 | 10.1016/j.ejpb.2010.02.014
2547 | 2010 | SLN | O | Sphere | None | Emulsion-Solvent Evaporation | Negative |  | 98.4 |  | -14.6 |  | A549 | 100000 | H | Human | Lung | Epithelial | Adult | L | 24 | 5624.7 | MTT | TetrazoliumSalt |  | 16.86 | 0.148 | 99 | 10.1016/j.ejpb.2010.02.014
2548 | 2010 | SLN | O | Sphere | None | Emulsion-Solvent Evaporation | Negative |  | 98.4 |  | -14.6 |  | A549 | 100000 | H | Human | Lung | Epithelial | Adult | L | 24 | 7861.4 | MTT | TetrazoliumSalt |  | 8.2368 | 0.148 | 99 | 10.1016/j.ejpb.2010.02.014
2549 | 2010 | SLN | O | Sphere | None | Emulsion-Solvent Evaporation | Negative |  | 98.4 |  | -14.6 |  | A549 | 100000 | H | Human | Lung | Epithelial | Adult | L | 24 | 14015.2 | MTT | TetrazoliumSalt |  | 8.1081 | 0.148 | 99 | 10.1016/j.ejpb.2010.02.014
2550 | 2010 | SLN | O | Sphere | None | Emulsion-Solvent Evaporation | Negative |  | 98.4 |  | -14.6 |  | A549 | 100000 | H | Human | Lung | Epithelial | Adult | L | 24 | 823.5 | NRU | TetrazoliumSalt |  | 83.784 | 0.148 | 99 | 10.1016/j.ejpb.2010.02.014
2551 | 2010 | SLN | O | Sphere | None | Emulsion-Solvent Evaporation | Negative |  | 98.4 |  | -14.6 |  | A549 | 100000 | H | Human | Lung | Epithelial | Adult | L | 24 | 1462.8 | NRU | TetrazoliumSalt |  | 80.18 | 0.148 | 99 | 10.1016/j.ejpb.2010.02.014
2552 | 2010 | SLN | O | Sphere | None | Emulsion-Solvent Evaporation | Negative |  | 98.4 |  | -14.6 |  | A549 | 100000 | H | Human | Lung | Epithelial | Adult | L | 24 | 2607.3 | NRU | TetrazoliumSalt |  | 59.974 | 0.148 | 99 | 10.1016/j.ejpb.2010.02.014
2553 | 2010 | SLN | O | Sphere | None | Emulsion-Solvent Evaporation | Negative |  | 98.4 |  | -14.6 |  | A549 | 100000 | H | Human | Lung | Epithelial | Adult | L | 24 | 3671.1 | NRU | TetrazoliumSalt |  | 29.601 | 0.148 | 99 | 10.1016/j.ejpb.2010.02.014
2554 | 2010 | SLN | O | Sphere | None | Emulsion-Solvent Evaporation | Negative |  | 98.4 |  | -14.6 |  | A549 | 100000 | H | Human | Lung | Epithelial | Adult | L | 24 | 4674.1 | NRU | TetrazoliumSalt |  | 18.79 | 0.148 | 99 | 10.1016/j.ejpb.2010.02.014
2555 | 2010 | SLN | O | Sphere | None | Emulsion-Solvent Evaporation | Negative |  | 98.4 |  | -14.6 |  | A549 | 100000 | H | Human | Lung | Epithelial | Adult | L | 24 | 5624.7 | NRU | TetrazoliumSalt |  | 19.305 | 0.148 | 99 | 10.1016/j.ejpb.2010.02.014
2556 | 2010 | SLN | O | Sphere | None | Emulsion-Solvent Evaporation | Negative |  | 98.4 |  | -14.6 |  | A549 | 100000 | H | Human | Lung | Epithelial | Adult | L | 24 | 7861.4 | NRU | TetrazoliumSalt |  | 15.83 | 0.148 | 99 | 10.1016/j.ejpb.2010.02.014
2557 | 2010 | SLN | O | Sphere | None | Emulsion-Solvent Evaporation | Negative |  | 98.4 |  | -14.6 |  | A549 | 100000 | H | Human | Lung | Epithelial | Adult | L | 24 | 14015.2 | NRU | TetrazoliumSalt |  | 18.275 | 0.148 | 99 | 10.1016/j.ejpb.2010.02.014
2558 | 2010 | SLN | O | Sphere | None | Emulsion-Solvent Evaporation | Negative |  | 98.4 |  | -14.6 |  | PCLS |  | A | Mouse | Lung | Mixed | Adult | P | 24 | 100 | WST-1 | TetrazoliumSalt |  | 100.12 | 0.148 | 99 | 10.1016/j.ejpb.2010.02.014
2559 | 2010 | SLN | O | Sphere | None | Emulsion-Solvent Evaporation | Negative |  | 98.4 |  | -14.6 |  | PCLS |  | A | Mouse | Lung | Mixed | Adult | P | 24 | 250 | WST-1 | TetrazoliumSalt |  | 83.034 | 0.148 | 99 | 10.1016/j.ejpb.2010.02.014
2560 | 2010 | SLN | O | Sphere | None | Emulsion-Solvent Evaporation | Negative |  | 98.4 |  | -14.6 |  | PCLS |  | A | Mouse | Lung | Mixed | Adult | P | 24 | 500 | WST-1 | TetrazoliumSalt |  | 67.116 | 0.148 | 99 | 10.1016/j.ejpb.2010.02.014
2561 | 2010 | SLN | O | Sphere | None | Emulsion-Solvent Evaporation | Negative |  | 98.4 |  | -14.6 |  | PCLS |  | A | Mouse | Lung | Mixed | Adult | P | 24 | 750 | WST-1 | TetrazoliumSalt |  | 32.211 | 0.148 | 99 | 10.1016/j.ejpb.2010.02.014
2562 | 2010 | SLN | O | Sphere | None | Emulsion-Solvent Evaporation | Negative |  | 98.4 |  | -14.6 |  | PCLS |  | A | Mouse | Lung | Mixed | Adult | P | 24 | 1000 | WST-1 | TetrazoliumSalt |  | 0.165 | 0.148 | 99 | 10.1016/j.ejpb.2010.02.014
2563 | 2019 | SLN | O | Sphere | CTAB | Multiple Emulsion Method | Positive |  | 135.1 |  | 28.2 |  | Caco-2 | 5000 | H | Human | Colon | Epithelial | Adult | L | 24 | 66 | AlamarBlue | AlamarBlue |  | 4.3403 | 0.196 | 100 | 10.1016/j.ejpb.2010.02.014
2564 | 2019 | SLN | O | Sphere | CTAB | Multiple Emulsion Method | Positive |  | 135.1 |  | 28.2 |  | Caco-2 | 5000 | H | Human | Colon | Epithelial | Adult | L | 24 | 165 | AlamarBlue | AlamarBlue |  | 4.6875 | 0.196 | 100 | 10.1016/j.ejpb.2010.02.014
2565 | 2019 | SLN | O | Sphere | CTAB | Multiple Emulsion Method | Positive |  | 135.1 |  | 28.2 |  | Caco-2 | 5000 | H | Human | Colon | Epithelial | Adult | L | 24 | 330 | AlamarBlue | AlamarBlue |  | 5.2083 | 0.196 | 100 | 10.1016/j.ejpb.2010.02.014
2566 | 2019 | SLN | O | Sphere | CTAB | Multiple Emulsion Method | Positive |  | 135.1 |  | 28.2 |  | Caco-2 | 5000 | H | Human | Colon | Epithelial | Adult | L | 24 | 660 | AlamarBlue | AlamarBlue |  | 3.2986 | 0.196 | 100 | 10.1016/j.ejpb.2010.02.014
2567 | 2019 | SLN | O | Sphere | DDAB | Multiple Emulsion Method | Positive |  | 134.2 |  | 28.2 |  | Caco-2 | 5000 | H | Human | Colon | Epithelial | Adult | L | 24 | 66 | AlamarBlue | AlamarBlue |  | 99.132 | 0.179 | 100 | 10.1016/j.ejpb.2010.02.014
2568 | 2019 | SLN | O | Sphere | DDAB | Multiple Emulsion Method | Positive |  | 134.2 |  | 28.2 |  | Caco-2 | 5000 | H | Human | Colon | Epithelial | Adult | L | 24 | 165 | AlamarBlue | AlamarBlue |  | 92.882 | 0.179 | 100 | 10.1016/j.ejpb.2010.02.014
2569 | 2019 | SLN | O | Sphere | DDAB | Multiple Emulsion Method | Positive |  | 134.2 |  | 28.2 |  | Caco-2 | 5000 | H | Human | Colon | Epithelial | Adult | L | 24 | 330 | AlamarBlue | AlamarBlue |  | 77.431 | 0.179 | 100 | 10.1016/j.ejpb.2010.02.014
2570 | 2019 | SLN | O | Sphere | DDAB | Multiple Emulsion Method | Positive |  | 134.2 |  | 28.2 |  | Caco-2 | 5000 | H | Human | Colon | Epithelial | Adult | L | 24 | 660 | AlamarBlue | AlamarBlue |  | 51.91 | 0.179 | 100 | 10.1016/j.ejpb.2010.02.014
2571 | 2019 | SLN | O | Sphere | CTAB | Multiple Emulsion Method | Positive |  | 135.1 |  | 28.2 |  | HepG2 | 5000 | H | Human | Liver | Epithelial | Adult | L | 24 | 66 | AlamarBlue | AlamarBlue |  | 7.4468 | 0.196 | 100 | 10.1016/j.ejpb.2010.02.014
2572 | 2019 | SLN | O | Sphere | CTAB | Multiple Emulsion Method | Positive |  | 135.1 |  | 28.2 |  | HepG2 | 5000 | H | Human | Liver | Epithelial | Adult | L | 24 | 165 | AlamarBlue | AlamarBlue |  | 7.6241 | 0.196 | 100 | 10.1016/j.ejpb.2010.02.014
2573 | 2019 | SLN | O | Sphere | CTAB | Multiple Emulsion Method | Positive |  | 135.1 |  | 28.2 |  | HepG2 | 5000 | H | Human | Liver | Epithelial | Adult | L | 24 | 330 | AlamarBlue | AlamarBlue |  | 5.8511 | 0.196 | 100 | 10.1016/j.ejpb.2010.02.014
2574 | 2019 | SLN | O | Sphere | CTAB | Multiple Emulsion Method | Positive |  | 135.1 |  | 28.2 |  | HepG2 | 5000 | H | Human | Liver | Epithelial | Adult | L | 24 | 660 | AlamarBlue | AlamarBlue |  | 5.4965 | 0.196 | 100 | 10.1016/j.ejpb.2010.02.014
2575 | 2019 | SLN | O | Sphere | DDAB | Multiple Emulsion Method | Positive |  | 134.2 |  | 28.2 |  | HepG2 | 5000 | H | Human | Liver | Epithelial | Adult | L | 24 | 66 | AlamarBlue | AlamarBlue |  | 91.844 | 0.179 | 100 | 10.1016/j.ejpb.2010.02.014
2576 | 2019 | SLN | O | Sphere | DDAB | Multiple Emulsion Method | Positive |  | 134.2 |  | 28.2 |  | HepG2 | 5000 | H | Human | Liver | Epithelial | Adult | L | 24 | 165 | AlamarBlue | AlamarBlue |  | 93.44 | 0.179 | 100 | 10.1016/j.ejpb.2010.02.014
2577 | 2019 | SLN | O | Sphere | DDAB | Multiple Emulsion Method | Positive |  | 134.2 |  | 28.2 |  | HepG2 | 5000 | H | Human | Liver | Epithelial | Adult | L | 24 | 330 | AlamarBlue | AlamarBlue |  | 63.298 | 0.179 | 100 | 10.3390/app9204438
2578 | 2019 | SLN | O | Sphere | DDAB | Multiple Emulsion Method | Positive |  | 134.2 |  | 28.2 |  | HepG2 | 5000 | H | Human | Liver | Epithelial | Adult | L | 24 | 660 | AlamarBlue | AlamarBlue |  | 46.986 | 0.179 | 100 | 10.3390/app9204438
2579 | 2019 | SLN | O | Sphere | CTAB | Multiple Emulsion Method | Positive |  | 135.1 |  | 28.2 |  | MCF-7 | 5000 | H | Human | Breast | Epithelial | Adult | L | 24 | 66 | AlamarBlue | AlamarBlue |  | 3.3841 | 0.196 | 100 | 10.3390/app9204438
2580 | 2019 | SLN | O | Sphere | CTAB | Multiple Emulsion Method | Positive |  | 135.1 |  | 28.2 |  | MCF-7 | 5000 | H | Human | Breast | Epithelial | Adult | L | 24 | 165 | AlamarBlue | AlamarBlue |  | 3.3841 | 0.196 | 100 | 10.3390/app9204438
2581 | 2019 | SLN | O | Sphere | CTAB | Multiple Emulsion Method | Positive |  | 135.1 |  | 28.2 |  | MCF-7 | 5000 | H | Human | Breast | Epithelial | Adult | L | 24 | 330 | AlamarBlue | AlamarBlue |  | 1.3536 | 0.196 | 100 | 10.3390/app9204438
2582 | 2019 | SLN | O | Sphere | CTAB | Multiple Emulsion Method | Positive |  | 135.1 |  | 28.2 |  | MCF-7 | 5000 | H | Human | Breast | Epithelial | Adult | L | 24 | 660 | AlamarBlue | AlamarBlue |  | 1.0152 | 0.196 | 100 | 10.3390/app9204438
2583 | 2019 | SLN | O | Sphere | DDAB | Multiple Emulsion Method | Positive |  | 134.2 |  | 28.2 |  | MCF-7 | 5000 | H | Human | Breast | Epithelial | Adult | L | 24 | 66 | AlamarBlue | AlamarBlue |  | 105.08 | 0.179 | 100 | 10.3390/app9204438
2584 | 2019 | SLN | O | Sphere | DDAB | Multiple Emulsion Method | Positive |  | 134.2 |  | 28.2 |  | MCF-7 | 5000 | H | Human | Breast | Epithelial | Adult | L | 24 | 165 | AlamarBlue | AlamarBlue |  | 100.51 | 0.179 | 100 | 10.3390/app9204438
2585 | 2019 | SLN | O | Sphere | DDAB | Multiple Emulsion Method | Positive |  | 134.2 |  | 28.2 |  | MCF-7 | 5000 | H | Human | Breast | Epithelial | Adult | L | 24 | 330 | AlamarBlue | AlamarBlue |  | 71.912 | 0.179 | 100 | 10.3390/app9204438
2586 | 2019 | SLN | O | Sphere | DDAB | Multiple Emulsion Method | Positive |  | 134.2 |  | 28.2 |  | MCF-7 | 5000 | H | Human | Breast | Epithelial | Adult | L | 24 | 660 | AlamarBlue | AlamarBlue |  | 67.005 | 0.179 | 100 | 10.3390/app9204438
2587 | 2019 | SLN | O | Sphere | CTAB | Multiple Emulsion Method | Positive |  | 135.1 |  | 28.2 |  | SV-80 | 5000 | H | Human | Lung | Fibroblast | Adult | L | 24 | 66 | AlamarBlue | AlamarBlue |  | 8.8926 | 0.196 | 100 | 10.3390/app9204438
2588 | 2019 | SLN | O | Sphere | CTAB | Multiple Emulsion Method | Positive |  | 135.1 |  | 28.2 |  | SV-80 | 5000 | H | Human | Lung | Fibroblast | Adult | L | 24 | 165 | AlamarBlue | AlamarBlue |  | 8.8926 | 0.196 | 100 | 10.3390/app9204438
2589 | 2019 | SLN | O | Sphere | CTAB | Multiple Emulsion Method | Positive |  | 135.1 |  | 28.2 |  | SV-80 | 5000 | H | Human | Lung | Fibroblast | Adult | L | 24 | 330 | AlamarBlue | AlamarBlue |  | 8.2215 | 0.196 | 100 | 10.3390/app9204438
2590 | 2019 | SLN | O | Sphere | CTAB | Multiple Emulsion Method | Positive |  | 135.1 |  | 28.2 |  | SV-80 | 5000 | H | Human | Lung | Fibroblast | Adult | L | 24 | 660 | AlamarBlue | AlamarBlue |  | 6.2081 | 0.196 | 100 | 10.3390/app9204438
2591 | 2019 | SLN | O | Sphere | DDAB | Multiple Emulsion Method | Positive |  | 134.2 |  | 28.2 |  | SV-80 | 5000 | H | Human | Lung | Fibroblast | Adult | L | 24 | 66 | AlamarBlue | AlamarBlue |  | 107.72 | 0.179 | 100 | 10.3390/app9204438
2592 | 2019 | SLN | O | Sphere | DDAB | Multiple Emulsion Method | Positive |  | 134.2 |  | 28.2 |  | SV-80 | 5000 | H | Human | Lung | Fibroblast | Adult | L | 24 | 165 | AlamarBlue | AlamarBlue |  | 98.993 | 0.179 | 100 | 10.3390/app9204438
2593 | 2019 | SLN | O | Sphere | DDAB | Multiple Emulsion Method | Positive |  | 134.2 |  | 28.2 |  | SV-80 | 5000 | H | Human | Lung | Fibroblast | Adult | L | 24 | 330 | AlamarBlue | AlamarBlue |  | 80.705 | 0.179 | 100 | 10.3390/app9204438
2594 | 2019 | SLN | O | Sphere | DDAB | Multiple Emulsion Method | Positive |  | 134.2 |  | 28.2 |  | SV-80 | 5000 | H | Human | Lung | Fibroblast | Adult | L | 24 | 660 | AlamarBlue | AlamarBlue |  | 42.45 | 0.179 | 100 | 10.3390/app9204438
2595 | 2019 | SLN | O | Sphere | CTAB | Multiple Emulsion Method | Positive |  | 135.1 |  | 28.2 |  | Y-79 | 10000 | H | Human | Retina | MulticellularClusters | Adult | L | 24 | 66 | AlamarBlue | AlamarBlue |  | 7.0922 | 0.196 | 100 | 10.3390/app9204438
2596 | 2019 | SLN | O | Sphere | CTAB | Multiple Emulsion Method | Positive |  | 135.1 |  | 28.2 |  | Y-79 | 10000 | H | Human | Retina | MulticellularClusters | Adult | L | 24 | 165 | AlamarBlue | AlamarBlue |  | 2.8369 | 0.196 | 100 | 10.3390/app9204438
2597 | 2019 | SLN | O | Sphere | CTAB | Multiple Emulsion Method | Positive |  | 135.1 |  | 28.2 |  | Y-79 | 10000 | H | Human | Retina | MulticellularClusters | Adult | L | 24 | 330 | AlamarBlue | AlamarBlue |  | 2.8369 | 0.196 | 100 | 10.3390/app9204438
2598 | 2019 | SLN | O | Sphere | CTAB | Multiple Emulsion Method | Positive |  | 135.1 |  | 28.2 |  | Y-79 | 10000 | H | Human | Retina | MulticellularClusters | Adult | L | 24 | 660 | AlamarBlue | AlamarBlue |  | 2.4823 | 0.196 | 100 | 10.3390/app9204438
2599 | 2019 | SLN | O | Sphere | DDAB | Multiple Emulsion Method | Positive |  | 134.2 |  | 28.2 |  | Y-79 | 10000 | H | Human | Retina | MulticellularClusters | Adult | L | 24 | 66 | AlamarBlue | AlamarBlue |  | 94.681 | 0.179 | 100 | 10.3390/app9204438
2600 | 2019 | SLN | O | Sphere | DDAB | Multiple Emulsion Method | Positive |  | 134.2 |  | 28.2 |  | Y-79 | 10000 | H | Human | Retina | MulticellularClusters | Adult | L | 24 | 165 | AlamarBlue | AlamarBlue |  | 92.908 | 0.179 | 100 | 10.3390/app9204438
2601 | 2019 | SLN | O | Sphere | DDAB | Multiple Emulsion Method | Positive |  | 134.2 |  | 28.2 |  | Y-79 | 10000 | H | Human | Retina | MulticellularClusters | Adult | L | 24 | 330 | AlamarBlue | AlamarBlue |  | 76.064 | 0.179 | 100 | 10.3390/app9204438
2602 | 2019 | SLN | O | Sphere | DDAB | Multiple Emulsion Method | Positive |  | 134.2 |  | 28.2 |  | Y-79 | 10000 | H | Human | Retina | MulticellularClusters | Adult | L | 24 | 660 | AlamarBlue | AlamarBlue |  | 61.17 | 0.179 | 100 | 10.3390/app9204438
2603 | 2010 | Chitosan | O | Sphere | None | Commercial | Positive | 40 |  |  | 50 |  | K562 |  | H | Human | BoneMarrow | Lymphoblast | Adult | L | 12 | 10 | MTT | TetrazoliumSalt |  | 60.323 |  | 101 | 10.1016/j.biopha.2009.09.002
2604 | 2010 | Chitosan | O | Sphere | None | Commercial | Positive | 40 |  |  | 50 |  | K562 |  | H | Human | BoneMarrow | Lymphoblast | Adult | L | 12 | 15 | MTT | TetrazoliumSalt |  | 58.645 |  | 101 | 10.1016/j.biopha.2009.09.002
2605 | 2010 | Chitosan | O | Sphere | None | Commercial | Positive | 40 |  |  | 50 |  | K562 |  | H | Human | BoneMarrow | Lymphoblast | Adult | L | 12 | 20 | MTT | TetrazoliumSalt |  | 54 |  | 101 | 10.1016/j.biopha.2009.09.002
2606 | 2010 | Chitosan | O | Sphere | None | Commercial | Positive | 40 |  |  | 50 |  | K562 |  | H | Human | BoneMarrow | Lymphoblast | Adult | L | 12 | 25 | MTT | TetrazoliumSalt |  | 52.452 |  | 101 | 10.1016/j.biopha.2009.09.002
2607 | 2010 | Chitosan | O | Sphere | None | Commercial | Positive | 40 |  |  | 50 |  | K562 |  | H | Human | BoneMarrow | Lymphoblast | Adult | L | 12 | 30 | MTT | TetrazoliumSalt |  | 48.065 |  | 101 | 10.1016/j.biopha.2009.09.002
2608 | 2010 | Chitosan | O | Sphere | None | Commercial | Positive | 40 |  |  | 50 |  | K562 |  | H | Human | BoneMarrow | Lymphoblast | Adult | L | 24 | 10 | MTT | TetrazoliumSalt |  | 56.258 |  | 101 | 10.1016/j.biopha.2009.09.002
2609 | 2010 | Chitosan | O | Sphere | None | Commercial | Positive | 40 |  |  | 50 |  | K562 |  | H | Human | BoneMarrow | Lymphoblast | Adult | L | 24 | 15 | MTT | TetrazoliumSalt |  | 51.806 |  | 101 | 10.1016/j.biopha.2009.09.002
2610 | 2010 | Chitosan | O | Sphere | None | Commercial | Positive | 40 |  |  | 50 |  | K562 |  | H | Human | BoneMarrow | Lymphoblast | Adult | L | 24 | 20 | MTT | TetrazoliumSalt |  | 37.226 |  | 101 | 10.1016/j.biopha.2009.09.002
2611 | 2010 | Chitosan | O | Sphere | None | Commercial | Positive | 40 |  |  | 50 |  | K562 |  | H | Human | BoneMarrow | Lymphoblast | Adult | L | 24 | 25 | MTT | TetrazoliumSalt |  | 36.129 |  | 101 | 10.1016/j.biopha.2009.09.002
2612 | 2010 | Chitosan | O | Sphere | None | Commercial | Positive | 40 |  |  | 50 |  | K562 |  | H | Human | BoneMarrow | Lymphoblast | Adult | L | 24 | 30 | MTT | TetrazoliumSalt |  | 28.581 |  | 101 | 10.1016/j.biopha.2009.09.002
2613 | 2010 | Chitosan | O | Sphere | None | Commercial | Positive | 40 |  |  | 50 |  | K562 |  | H | Human | BoneMarrow | Lymphoblast | Adult | L | 36 | 10 | MTT | TetrazoliumSalt |  | 50.258 |  | 101 | 10.1016/j.biopha.2009.09.002
2614 | 2010 | Chitosan | O | Sphere | None | Commercial | Positive | 40 |  |  | 50 |  | K562 |  | H | Human | BoneMarrow | Lymphoblast | Adult | L | 36 | 15 | MTT | TetrazoliumSalt |  | 41.484 |  | 101 | 10.1016/j.biopha.2009.09.002
2615 | 2010 | Chitosan | O | Sphere | None | Commercial | Positive | 40 |  |  | 50 |  | K562 |  | H | Human | BoneMarrow | Lymphoblast | Adult | L | 36 | 20 | MTT | TetrazoliumSalt |  | 30.581 |  | 101 | 10.1016/j.biopha.2009.09.002
2616 | 2010 | Chitosan | O | Sphere | None | Commercial | Positive | 40 |  |  | 50 |  | K562 |  | H | Human | BoneMarrow | Lymphoblast | Adult | L | 36 | 25 | MTT | TetrazoliumSalt |  | 18.323 |  | 101 | 10.1016/j.biopha.2009.09.002
2617 | 2010 | Chitosan | O | Sphere | None | Commercial | Positive | 40 |  |  | 50 |  | K562 |  | H | Human | BoneMarrow | Lymphoblast | Adult | L | 36 | 30 | MTT | TetrazoliumSalt |  | 17.29 |  | 101 | 10.1016/j.biopha.2009.09.002
2618 | 2010 | Chitosan | O | Sphere | None | Commercial | Positive | 40 |  |  | 50 |  | K562 |  | H | Human | BoneMarrow | Lymphoblast | Adult | L | 48 | 10 | MTT | TetrazoliumSalt |  | 48.258 |  | 101 | 10.1016/j.biopha.2009.09.002
2619 | 2010 | Chitosan | O | Sphere | None | Commercial | Positive | 40 |  |  | 50 |  | K562 |  | H | Human | BoneMarrow | Lymphoblast | Adult | L | 48 | 15 | MTT | TetrazoliumSalt |  | 37.484 |  | 101 | 10.1016/j.biopha.2009.09.002
2620 | 2010 | Chitosan | O | Sphere | None | Commercial | Positive | 40 |  |  | 50 |  | K562 |  | H | Human | BoneMarrow | Lymphoblast | Adult | L | 48 | 20 | MTT | TetrazoliumSalt |  | 25.097 |  | 101 | 10.1016/j.biopha.2009.09.002
2621 | 2010 | Chitosan | O | Sphere | None | Commercial | Positive | 40 |  |  | 50 |  | K562 |  | H | Human | BoneMarrow | Lymphoblast | Adult | L | 48 | 25 | MTT | TetrazoliumSalt |  | 13.677 |  | 101 | 10.1016/j.biopha.2009.09.002
2622 | 2010 | Chitosan | O | Sphere | None | Commercial | Positive | 40 |  |  | 50 |  | K562 |  | H | Human | BoneMarrow | Lymphoblast | Adult | L | 48 | 30 | MTT | TetrazoliumSalt |  | 11.097 |  | 101 | 10.1016/j.biopha.2009.09.002
2623 | 2015 | MWCNT | C | Nanotube | None | Chemical Vapor Deposition |  | 11 |  |  |  |  | UM-UC-3 | 2000 | H | Human | UrinaryBladder | Epithelial | Adult | L | 48 | 50 | CytoTox-Glo | Dead-Cell-Protease | 89 | 94.167 |  | 102 | 10.1016/j.ijpharm.2015.01.017
2624 | 2015 | MWCNT | C | Nanotube | None | Chemical Vapor Deposition |  | 11 |  |  |  |  | UM-UC-3 | 2000 | H | Human | UrinaryBladder | Epithelial | Adult | L | 48 | 50 | CytoTox-Glo | Dead-Cell-Protease | 62.4 | 75.417 |  | 102 | 10.1016/j.ijpharm.2015.01.017
2625 | 2015 | MWCNT | C | Nanotube | None | Chemical Vapor Deposition |  | 18 |  |  |  |  | UM-UC-3 | 2000 | H | Human | UrinaryBladder | Epithelial | Adult | L | 48 | 50 | CytoTox-Glo | Dead-Cell-Protease | 84.6 | 75.833 |  | 102 | 10.1016/j.ijpharm.2015.01.017
2626 | 2015 | MWCNT | C | Nanotube | None | Chemical Vapor Deposition |  | 18 |  |  |  |  | UM-UC-3 | 2000 | H | Human | UrinaryBladder | Epithelial | Adult | L | 48 | 50 | CytoTox-Glo | Dead-Cell-Protease | 41.8 | 65.625 |  | 102 | 10.1016/j.ijpharm.2015.01.017
2627 | 2015 | MWCNT | C | Nanotube | None | Chemical Vapor Deposition |  | 11 |  |  |  |  | EJ28 | 300 | H | Human | UrinaryBladder | Epithelial | Adult | L | 48 | 100 | WST-1 | TetrazoliumSalt | 89 | 39.61 |  | 102 | 10.1016/j.ijpharm.2015.01.017
2628 | 2015 | MWCNT | C | Nanotube | None | Chemical Vapor Deposition |  | 11 |  |  |  |  | EJ28 | 300 | H | Human | UrinaryBladder | Epithelial | Adult | L | 72 | 100 | WST-1 | TetrazoliumSalt | 89 | 70.779 |  | 102 | 10.1016/j.ijpharm.2015.01.017
2629 | 2015 | MWCNT | C | Nanotube | None | Chemical Vapor Deposition |  | 11 |  |  |  |  | EJ28 | 300 | H | Human | UrinaryBladder | Epithelial | Adult | L | 96 | 100 | WST-1 | TetrazoliumSalt | 89 | 68.571 |  | 102 | 10.1016/j.ijpharm.2015.01.017
2630 | 2015 | MWCNT | C | Nanotube | None | Chemical Vapor Deposition |  | 11 |  |  |  |  | EJ28 | 300 | H | Human | UrinaryBladder | Epithelial | Adult | L | 48 | 100 | WST-1 | TetrazoliumSalt | 62.4 | 29.351 |  | 102 | 10.1016/j.ijpharm.2015.01.017
2631 | 2015 | MWCNT | C | Nanotube | None | Chemical Vapor Deposition |  | 11 |  |  |  |  | EJ28 | 300 | H | Human | UrinaryBladder | Epithelial | Adult | L | 72 | 100 | WST-1 | TetrazoliumSalt | 62.4 | 47.273 |  | 102 | 10.1016/j.ijpharm.2015.01.017
2632 | 2015 | MWCNT | C | Nanotube | None | Chemical Vapor Deposition |  | 11 |  |  |  |  | EJ28 | 300 | H | Human | UrinaryBladder | Epithelial | Adult | L | 96 | 100 | WST-1 | TetrazoliumSalt | 62.4 | 44.416 |  | 102 | 10.1016/j.ijpharm.2015.01.017
2633 | 2015 | MWCNT | C | Nanotube | None | Chemical Vapor Deposition |  | 18 |  |  |  |  | EJ28 | 300 | H | Human | UrinaryBladder | Epithelial | Adult | L | 48 | 100 | WST-1 | TetrazoliumSalt | 84.6 | 50.26 |  | 102 | 10.1016/j.ijpharm.2015.01.017
2634 | 2015 | MWCNT | C | Nanotube | None | Chemical Vapor Deposition |  | 18 |  |  |  |  | EJ28 | 300 | H | Human | UrinaryBladder | Epithelial | Adult | L | 72 | 100 | WST-1 | TetrazoliumSalt | 84.6 | 82.078 |  | 102 | 10.1016/j.ijpharm.2015.01.017
2635 | 2015 | MWCNT | C | Nanotube | None | Chemical Vapor Deposition |  | 18 |  |  |  |  | EJ28 | 300 | H | Human | UrinaryBladder | Epithelial | Adult | L | 96 | 100 | WST-1 | TetrazoliumSalt | 84.6 | 78.961 |  | 102 | 10.1016/j.ijpharm.2015.01.017
2636 | 2015 | MWCNT | C | Nanotube | None | Chemical Vapor Deposition |  | 18 |  |  |  |  | EJ28 | 300 | H | Human | UrinaryBladder | Epithelial | Adult | L | 48 | 100 | WST-1 | TetrazoliumSalt | 41.8 | 38.052 |  | 102 | 10.1016/j.ijpharm.2015.01.017
2637 | 2015 | MWCNT | C | Nanotube | None | Chemical Vapor Deposition |  | 18 |  |  |  |  | EJ28 | 300 | H | Human | UrinaryBladder | Epithelial | Adult | L | 72 | 100 | WST-1 | TetrazoliumSalt | 41.8 | 66.623 |  | 102 | 10.1016/j.ijpharm.2015.01.017
2638 | 2015 | MWCNT | C | Nanotube | None | Chemical Vapor Deposition |  | 18 |  |  |  |  | EJ28 | 300 | H | Human | UrinaryBladder | Epithelial | Adult | L | 96 | 100 | WST-1 | TetrazoliumSalt | 41.8 | 56.234 |  | 102 | 10.1016/j.ijpharm.2015.01.017
2639 | 2010 | TiO2 | I | Irregular | None | Commercial |  | 20 |  |  |  |  | CHO-K1 | 25000 | A | Hamster | Ovary | Epithelial | Adult | L | 24 | 5 | NRU | NeutralRed |  | 100 |  | 103 | 10.1016/j.jhazmat.2009.12.089
2640 | 2010 | TiO2 | I | Irregular | None | Commercial |  | 20 |  |  |  |  | CHO-K1 | 25000 | A | Hamster | Ovary | Epithelial | Adult | L | 24 | 10 | NRU | NeutralRed |  | 98.443 |  | 103 | 10.1016/j.jhazmat.2009.12.089
2641 | 2010 | TiO2 | I | Irregular | None | Commercial |  | 20 |  |  |  |  | CHO-K1 | 25000 | A | Hamster | Ovary | Epithelial | Adult | L | 24 | 25 | NRU | NeutralRed |  | 89.619 |  | 103 | 10.1016/j.jhazmat.2009.12.089
2642 | 2010 | TiO2 | I | Irregular | None | Commercial |  | 20 |  |  |  |  | CHO-K1 | 25000 | A | Hamster | Ovary | Epithelial | Adult | L | 24 | 50 | NRU | NeutralRed |  | 80.45 |  | 103 | 10.1016/j.jhazmat.2009.12.089
2643 | 2010 | TiO2 | I | Irregular | None | Commercial |  | 20 |  |  |  |  | CHO-K1 | 25000 | A | Hamster | Ovary | Epithelial | Adult | L | 24 | 100 | NRU | NeutralRed |  | 64.187 |  | 103 | 10.1016/j.jhazmat.2009.12.089
2644 | 2010 | TiO2 | I | Irregular | None | Commercial |  | 20 |  |  |  |  | CHO-K1 | 25000 | A | Hamster | Ovary | Epithelial | Adult | L | 24 | 5 | MTT | TetrazoliumSalt |  | 84.201 |  | 103 | 10.1016/j.jhazmat.2009.12.089
2645 | 2010 | TiO2 | I | Irregular | None | Commercial |  | 20 |  |  |  |  | CHO-K1 | 25000 | A | Hamster | Ovary | Epithelial | Adult | L | 24 | 25 | MTT | TetrazoliumSalt |  | 76.302 |  | 103 | 10.1016/j.jhazmat.2009.12.089
2646 | 2010 | TiO2 | I | Irregular | None | Commercial |  | 20 |  |  |  |  | CHO-K1 | 25000 | A | Hamster | Ovary | Epithelial | Adult | L | 24 | 50 | MTT | TetrazoliumSalt |  | 72.89 |  | 103 | 10.1016/j.jhazmat.2009.12.089
2647 | 2010 | TiO2 | I | Irregular | None | Commercial |  | 20 |  |  |  |  | CHO-K1 | 25000 | A | Hamster | Ovary | Epithelial | Adult | L | 24 | 100 | MTT | TetrazoliumSalt |  | 61.4 |  | 103 | 10.1016/j.jhazmat.2009.12.089
2648 | 2010 | Al2O3 | I | Sphere | None | Commercial |  | 28 |  |  |  |  | CHO-K1 | 25000 | A | Hamster | Ovary | Epithelial | Adult | L | 24 | 5 | NRU | NeutralRed |  | 98.789 |  | 103 | 10.1016/j.jhazmat.2009.12.089
2649 | 2010 | Al2O3 | I | Sphere | None | Commercial |  | 28 |  |  |  |  | CHO-K1 | 25000 | A | Hamster | Ovary | Epithelial | Adult | L | 24 | 10 | NRU | NeutralRed |  | 100.69 |  | 103 | 10.1016/j.jhazmat.2009.12.089
2650 | 2010 | Al2O3 | I | Sphere | None | Commercial |  | 28 |  |  |  |  | CHO-K1 | 25000 | A | Hamster | Ovary | Epithelial | Adult | L | 24 | 25 | NRU | NeutralRed |  | 99.308 |  | 103 | 10.1016/j.jhazmat.2009.12.089
2651 | 2010 | Al2O3 | I | Sphere | None | Commercial |  | 28 |  |  |  |  | CHO-K1 | 25000 | A | Hamster | Ovary | Epithelial | Adult | L | 24 | 50 | NRU | NeutralRed |  | 93.08 |  | 103 | 10.1016/j.jhazmat.2009.12.089
2652 | 2010 | Al2O3 | I | Sphere | None | Commercial |  | 28 |  |  |  |  | CHO-K1 | 25000 | A | Hamster | Ovary | Epithelial | Adult | L | 24 | 100 | NRU | NeutralRed |  | 75.606 |  | 103 | 10.1016/j.jhazmat.2009.12.089
2653 | 2010 | Al2O3 | I | Sphere | None | Commercial |  | 28 |  |  |  |  | CHO-K1 | 25000 | A | Hamster | Ovary | Epithelial | Adult | L | 24 | 5 | MTT | TetrazoliumSalt |  | 81.149 |  | 103 | 10.1016/j.jhazmat.2009.12.089
2654 | 2010 | Al2O3 | I | Sphere | None | Commercial |  | 28 |  |  |  |  | CHO-K1 | 25000 | A | Hamster | Ovary | Epithelial | Adult | L | 24 | 25 | MTT | TetrazoliumSalt |  | 74.506 |  | 103 | 10.1016/j.jhazmat.2009.12.089
2655 | 2010 | Al2O3 | I | Sphere | None | Commercial |  | 28 |  |  |  |  | CHO-K1 | 25000 | A | Hamster | Ovary | Epithelial | Adult | L | 24 | 50 | MTT | TetrazoliumSalt |  | 67.684 |  | 103 | 10.1016/j.jhazmat.2009.12.089
2656 | 2010 | Al2O3 | I | Sphere | None | Commercial |  | 28 |  |  |  |  | CHO-K1 | 25000 | A | Hamster | Ovary | Epithelial | Adult | L | 24 | 100 | MTT | TetrazoliumSalt |  | 79.713 |  | 103 | 10.1016/j.jhazmat.2009.12.089
2657 | 2011 | Al2O3 | I | Sphere | None | Thermal Decomposition | Positive |  | 78 | 92 | 11.4 | -10.6 | L929 |  | A | Mouse | SubcutaneousConnectiveTissue | Fibroblast | Adult | L | 24 | 10 | EZ4U | TetrazoliumSalt |  | 101.8 |  | 104 | 10.1016/j.tiv.2011.07.010
2658 | 2011 | Al2O3 | I | Sphere | None | Thermal Decomposition | Positive |  | 78 | 92 | 11.4 | -10.6 | L929 |  | A | Mouse | SubcutaneousConnectiveTissue | Fibroblast | Adult | L | 24 | 50 | EZ4U | TetrazoliumSalt |  | 98.561 |  | 104 | 10.1016/j.tiv.2011.07.010
2659 | 2011 | Al2O3 | I | Sphere | None | Thermal Decomposition | Positive |  | 78 | 92 | 11.4 | -10.6 | L929 |  | A | Mouse | SubcutaneousConnectiveTissue | Fibroblast | Adult | L | 24 | 100 | EZ4U | TetrazoliumSalt |  | 97.482 |  | 104 | 10.1016/j.tiv.2011.07.010
2660 | 2011 | Al2O3 | I | Sphere | None | Thermal Decomposition | Positive |  | 78 | 92 | 11.4 | -10.6 | L929 |  | A | Mouse | SubcutaneousConnectiveTissue | Fibroblast | Adult | L | 24 | 200 | EZ4U | TetrazoliumSalt |  | 94.604 |  | 104 | 10.1016/j.tiv.2011.07.010
2661 | 2011 | Al2O3 | I | Sphere | None | Thermal Decomposition | Positive |  | 78 | 92 | 11.4 | -10.6 | L929 |  | A | Mouse | SubcutaneousConnectiveTissue | Fibroblast | Adult | L | 24 | 400 | EZ4U | TetrazoliumSalt |  | 91.547 |  | 104 | 10.1016/j.tiv.2011.07.010
2662 | 2011 | Al2O3 | I | Sphere | None | Thermal Decomposition | Positive |  | 78 | 92 | 11.4 | -10.6 | BJ |  | H | Human | Skin | Fibroblast | Adult | L | 24 | 10 | EZ4U | TetrazoliumSalt |  | 97.482 |  | 104 | 10.1016/j.tiv.2011.07.010
2663 | 2011 | Al2O3 | I | Sphere | None | Thermal Decomposition | Positive |  | 78 | 92 | 11.4 | -10.6 | BJ |  | H | Human | Skin | Fibroblast | Adult | L | 24 | 50 | EZ4U | TetrazoliumSalt |  | 97.482 |  | 104 | 10.1016/j.tiv.2011.07.010
2664 | 2011 | Al2O3 | I | Sphere | None | Thermal Decomposition | Positive |  | 78 | 92 | 11.4 | -10.6 | BJ |  | H | Human | Skin | Fibroblast | Adult | L | 24 | 100 | EZ4U | TetrazoliumSalt |  | 97.482 |  | 104 | 10.1016/j.tiv.2011.07.010
2665 | 2011 | Al2O3 | I | Sphere | None | Thermal Decomposition | Positive |  | 78 | 92 | 11.4 | -10.6 | BJ |  | H | Human | Skin | Fibroblast | Adult | L | 24 | 200 | EZ4U | TetrazoliumSalt |  | 98.741 |  | 104 | 10.1016/j.tiv.2011.07.010
2666 | 2011 | Al2O3 | I | Sphere | None | Thermal Decomposition | Positive |  | 78 | 92 | 11.4 | -10.6 | BJ |  | H | Human | Skin | Fibroblast | Adult | L | 24 | 400 | EZ4U | TetrazoliumSalt |  | 96.583 |  | 104 | 10.1016/j.tiv.2011.07.010
2667 | 2011 | Al2O3 | I | Sphere | None | Commercial |  | 13 |  | 186.8 |  |  | HFL1 | 10000 | H | Human | Lung | Fibroblast | Fetus | L | 48 | 250 | MTT | TetrazoliumSalt |  | 90.875 |  | 105 | 10.3967/0895?3988.2011.06.011
2668 | 2011 | Al2O3 | I | Sphere | None | Commercial |  | 13 |  | 186.8 |  |  | HFL1 | 10000 | H | Human | Lung | Fibroblast | Fetus | L | 48 | 500 | MTT | TetrazoliumSalt |  | 88.454 |  | 105 | 10.3967/0895?3988.2011.06.011
2669 | 2011 | Al2O3 | I | Sphere | None | Commercial |  | 13 |  | 186.8 |  |  | HFL1 | 10000 | H | Human | Lung | Fibroblast | Fetus | L | 48 | 750 | MTT | TetrazoliumSalt |  | 85.475 |  | 105 | 10.3967/0895?3988.2011.06.011
2670 | 2011 | Al2O3 | I | Sphere | None | Commercial |  | 13 |  | 186.8 |  |  | HFL1 | 10000 | H | Human | Lung | Fibroblast | Fetus | L | 48 | 1000 | MTT | TetrazoliumSalt |  | 78.212 |  | 105 | 10.3967/0895?3988.2011.06.011
2671 | 2011 | Al2O3 | I | Sphere | None | Commercial |  | 13 |  | 186.8 |  |  | HFL1 | 10000 | H | Human | Lung | Fibroblast | Fetus | L | 48 | 1500 | MTT | TetrazoliumSalt |  | 70.95 |  | 105 | 10.3967/0895?3988.2011.06.011
2672 | 2011 | SiO2 | I | Sphere | None | Commercial |  | 20 |  | 113.4 |  |  | HFL1 | 10000 | H | Human | Lung | Fibroblast | Fetus | L | 48 | 250 | MTT | TetrazoliumSalt |  | 76.723 |  | 105 | 10.3967/0895?3988.2011.06.011
2673 | 2011 | SiO2 | I | Sphere | None | Commercial |  | 20 |  | 113.4 |  |  | HFL1 | 10000 | H | Human | Lung | Fibroblast | Fetus | L | 48 | 500 | MTT | TetrazoliumSalt |  | 64.804 |  | 105 | 10.3967/0895?3988.2011.06.011
2674 | 2011 | SiO2 | I | Sphere | None | Commercial |  | 20 |  | 113.4 |  |  | HFL1 | 10000 | H | Human | Lung | Fibroblast | Fetus | L | 48 | 750 | MTT | TetrazoliumSalt |  | 56.425 |  | 105 | 10.3967/0895?3988.2011.06.011
2675 | 2011 | SiO2 | I | Sphere | None | Commercial |  | 20 |  | 113.4 |  |  | HFL1 | 10000 | H | Human | Lung | Fibroblast | Fetus | L | 48 | 1000 | MTT | TetrazoliumSalt |  | 50.652 |  | 105 | 10.3967/0895?3988.2011.06.011
2676 | 2011 | SiO2 | I | Sphere | None | Commercial |  | 20 |  | 113.4 |  |  | HFL1 | 10000 | H | Human | Lung | Fibroblast | Fetus | L | 48 | 1500 | MTT | TetrazoliumSalt |  | 42.458 |  | 105 | 10.3967/0895?3988.2011.06.011
2677 | 2011 | TiO2 | I | Sphere | None | Commercial |  | 21 |  | 163.4 |  |  | HFL1 | 10000 | H | Human | Lung | Fibroblast | Fetus | L | 48 | 250 | MTT | TetrazoliumSalt |  | 67.598 |  | 105 | 10.3967/0895?3988.2011.06.011
2678 | 2011 | TiO2 | I | Sphere | None | Commercial |  | 21 |  | 163.4 |  |  | HFL1 | 10000 | H | Human | Lung | Fibroblast | Fetus | L | 48 | 500 | MTT | TetrazoliumSalt |  | 57.542 |  | 105 | 10.3967/0895?3988.2011.06.011
2679 | 2011 | TiO2 | I | Sphere | None | Commercial |  | 21 |  | 163.4 |  |  | HFL1 | 10000 | H | Human | Lung | Fibroblast | Fetus | L | 48 | 750 | MTT | TetrazoliumSalt |  | 50.279 |  | 105 | 10.3967/0895?3988.2011.06.011
2680 | 2011 | TiO2 | I | Sphere | None | Commercial |  | 21 |  | 163.4 |  |  | HFL1 | 10000 | H | Human | Lung | Fibroblast | Fetus | L | 48 | 1000 | MTT | TetrazoliumSalt |  | 39.106 |  | 105 | 10.3967/0895?3988.2011.06.011
2681 | 2011 | TiO2 | I | Sphere | None | Commercial |  | 21 |  | 163.4 |  |  | HFL1 | 10000 | H | Human | Lung | Fibroblast | Fetus | L | 48 | 1500 | MTT | TetrazoliumSalt |  | 34.264 |  | 105 | 10.3967/0895?3988.2011.06.011
2682 | 2011 | ZnO | I | Sphere | None | Commercial |  | 20 |  | 327.9 |  |  | HFL1 | 10000 | H | Human | Lung | Fibroblast | Fetus | L | 48 | 250 | MTT | TetrazoliumSalt |  | 59.777 |  | 105 | 10.3967/0895?3988.2011.06.011
2683 | 2011 | ZnO | I | Sphere | None | Commercial |  | 20 |  | 327.9 |  |  | HFL1 | 10000 | H | Human | Lung | Fibroblast | Fetus | L | 48 | 500 | MTT | TetrazoliumSalt |  | 43.948 |  | 105 | 10.3967/0895?3988.2011.06.011
2684 | 2011 | ZnO | I | Sphere | None | Commercial |  | 20 |  | 327.9 |  |  | HFL1 | 10000 | H | Human | Lung | Fibroblast | Fetus | L | 48 | 750 | MTT | TetrazoliumSalt |  | 39.665 |  | 105 | 10.3967/0895?3988.2011.06.011
2685 | 2011 | ZnO | I | Sphere | None | Commercial |  | 20 |  | 327.9 |  |  | HFL1 | 10000 | H | Human | Lung | Fibroblast | Fetus | L | 48 | 1000 | MTT | TetrazoliumSalt |  | 31.471 |  | 105 | 10.3967/0895?3988.2011.06.011
2686 | 2011 | ZnO | I | Sphere | None | Commercial |  | 20 |  | 327.9 |  |  | HFL1 | 10000 | H | Human | Lung | Fibroblast | Fetus | L | 48 | 1500 | MTT | TetrazoliumSalt |  | 28.492 |  | 105 | 10.3967/0895?3988.2011.06.011
2687 | 2010 | IronOxide | I | Sphere | Tween80 | Precipitation |  |  | 30 |  |  |  | J774A.1 |  | A | Mouse | Ascites | Macrophage | Adult | L | 3 | 25 | MTT | TetrazoliumSalt |  | 100 |  | 106 | 10.2147/IJN.S13244
2688 | 2010 | IronOxide | I | Sphere | Tween80 | Precipitation |  |  | 30 |  |  |  | J774A.1 |  | A | Mouse | Ascites | Macrophage | Adult | L | 3 | 100 | MTT | TetrazoliumSalt |  | 92.517 |  | 106 | 10.2147/IJN.S13244
2689 | 2010 | IronOxide | I | Sphere | Tween80 | Precipitation |  |  | 30 |  |  |  | J774A.1 |  | A | Mouse | Ascites | Macrophage | Adult | L | 3 | 200 | MTT | TetrazoliumSalt |  | 98.413 |  | 106 | 10.2147/IJN.S13244
2690 | 2010 | IronOxide | I | Sphere | Tween80 | Precipitation |  |  | 30 |  |  |  | J774A.1 |  | A | Mouse | Ascites | Macrophage | Adult | L | 3 | 300 | MTT | TetrazoliumSalt |  | 89.569 |  | 106 | 10.2147/IJN.S13244
2691 | 2010 | IronOxide | I | Sphere | Tween80 | Precipitation |  |  | 30 |  |  |  | J774A.1 |  | A | Mouse | Ascites | Macrophage | Adult | L | 3 | 400 | MTT | TetrazoliumSalt |  | 93.424 |  | 106 | 10.2147/IJN.S13244
2692 | 2010 | IronOxide | I | Sphere | Tween80 | Precipitation |  |  | 30 |  |  |  | J774A.1 |  | A | Mouse | Ascites | Macrophage | Adult | L | 3 | 500 | MTT | TetrazoliumSalt |  | 74.376 |  | 106 | 10.2147/IJN.S13244
2693 | 2010 | IronOxide | I | Sphere | Tween80 | Precipitation |  |  | 30 |  |  |  | J774A.1 |  | A | Mouse | Ascites | Macrophage | Adult | L | 6 | 25 | MTT | TetrazoliumSalt |  | 95.465 |  | 106 | 10.2147/IJN.S13244
2694 | 2010 | IronOxide | I | Sphere | Tween80 | Precipitation |  |  | 30 |  |  |  | J774A.1 |  | A | Mouse | Ascites | Macrophage | Adult | L | 6 | 100 | MTT | TetrazoliumSalt |  | 92.971 |  | 106 | 10.2147/IJN.S13244
2695 | 2010 | IronOxide | I | Sphere | Tween80 | Precipitation |  |  | 30 |  |  |  | J774A.1 |  | A | Mouse | Ascites | Macrophage | Adult | L | 6 | 200 | MTT | TetrazoliumSalt |  | 68.934 |  | 106 | 10.2147/IJN.S13244
2696 | 2010 | IronOxide | I | Sphere | Tween80 | Precipitation |  |  | 30 |  |  |  | J774A.1 |  | A | Mouse | Ascites | Macrophage | Adult | L | 6 | 300 | MTT | TetrazoliumSalt |  | 52.834 |  | 106 | 10.2147/IJN.S13244
2697 | 2010 | IronOxide | I | Sphere | Tween80 | Precipitation |  |  | 30 |  |  |  | J774A.1 |  | A | Mouse | Ascites | Macrophage | Adult | L | 6 | 400 | MTT | TetrazoliumSalt |  | 63.946 |  | 106 | 10.2147/IJN.S13244
2698 | 2010 | IronOxide | I | Sphere | Tween80 | Precipitation |  |  | 30 |  |  |  | J774A.1 |  | A | Mouse | Ascites | Macrophage | Adult | L | 6 | 500 | MTT | TetrazoliumSalt |  | 60.317 |  | 106 | 10.2147/IJN.S13244
2699 | 2014 | EudragitRL | O | Sphere | None | Emulsion-Solvent Evaporation | Positive | 142 | 185 |  | 56 |  | NR8383 | 5000 | A | Rat | Lung | Macrophage | Adult | L | 24 | 6.25 | MTT | TetrazoliumSalt |  | 110.51 | 0.19 | 107 | 10.1007/s10565-014-9275-4
2700 | 2014 | EudragitRL | O | Sphere | None | Emulsion-Solvent Evaporation | Positive | 142 | 185 |  | 56 |  | NR8383 | 5000 | A | Rat | Lung | Macrophage | Adult | L | 24 | 12.5 | MTT | TetrazoliumSalt |  | 111.86 | 0.19 | 107 | 10.1007/s10565-014-9275-4
2701 | 2014 | EudragitRL | O | Sphere | None | Emulsion-Solvent Evaporation | Positive | 142 | 185 |  | 56 |  | NR8383 | 5000 | A | Rat | Lung | Macrophage | Adult | L | 24 | 25 | MTT | TetrazoliumSalt |  | 105.12 | 0.19 | 107 | 10.1007/s10565-014-9275-4
2702 | 2014 | EudragitRL | O | Sphere | None | Emulsion-Solvent Evaporation | Positive | 142 | 185 |  | 56 |  | NR8383 | 5000 | A | Rat | Lung | Macrophage | Adult | L | 24 | 50 | MTT | TetrazoliumSalt |  | 80.593 | 0.19 | 107 | 10.1007/s10565-014-9275-4
2703 | 2014 | EudragitRL | O | Sphere | None | Emulsion-Solvent Evaporation | Positive | 142 | 185 |  | 56 |  | NR8383 | 5000 | A | Rat | Lung | Macrophage | Adult | L | 24 | 100 | MTT | TetrazoliumSalt |  | 70.62 | 0.19 | 107 | 10.1007/s10565-014-9275-4
2704 | 2014 | EudragitRL | O | Sphere | None | Emulsion-Solvent Evaporation | Positive | 142 | 185 |  | 56 |  | NR8383 | 5000 | A | Rat | Lung | Macrophage | Adult | L | 24 | 200 | MTT | TetrazoliumSalt |  | 71.429 | 0.19 | 107 | 10.1007/s10565-014-9275-4
2705 | 2014 | EudragitRL | O | Sphere | None | Emulsion-Solvent Evaporation | Positive | 142 | 185 |  | 56 |  | THP-1 | 5000 | H | Human | Blood | Monocyte | Adult | L | 24 | 6.25 | MTT | TetrazoliumSalt |  | 112 | 0.19 | 107 | 10.1007/s10565-014-9275-4
2706 | 2014 | EudragitRL | O | Sphere | None | Emulsion-Solvent Evaporation | Positive | 142 | 185 |  | 56 |  | THP-1 | 5000 | H | Human | Blood | Monocyte | Adult | L | 24 | 12.5 | MTT | TetrazoliumSalt |  | 110.4 | 0.19 | 107 | 10.1007/s10565-014-9275-4
2707 | 2014 | EudragitRL | O | Sphere | None | Emulsion-Solvent Evaporation | Positive | 142 | 185 |  | 56 |  | THP-1 | 5000 | H | Human | Blood | Monocyte | Adult | L | 24 | 25 | MTT | TetrazoliumSalt |  | 123.47 | 0.19 | 107 | 10.1007/s10565-014-9275-4
2708 | 2014 | EudragitRL | O | Sphere | None | Emulsion-Solvent Evaporation | Positive | 142 | 185 |  | 56 |  | THP-1 | 5000 | H | Human | Blood | Monocyte | Adult | L | 24 | 50 | MTT | TetrazoliumSalt |  | 122.67 | 0.19 | 107 | 10.1007/s10565-014-9275-4
2709 | 2014 | EudragitRL | O | Sphere | None | Emulsion-Solvent Evaporation | Positive | 142 | 185 |  | 56 |  | THP-1 | 5000 | H | Human | Blood | Monocyte | Adult | L | 24 | 100 | MTT | TetrazoliumSalt |  | 130.93 | 0.19 | 107 | 10.1007/s10565-014-9275-4
2710 | 2014 | EudragitRL | O | Sphere | None | Emulsion-Solvent Evaporation | Positive | 142 | 185 |  | 56 |  | THP-1 | 5000 | H | Human | Blood | Monocyte | Adult | L | 24 | 200 | MTT | TetrazoliumSalt |  | 142.93 | 0.19 | 107 | 10.1007/s10565-014-9275-4
2711 | 2014 | EudragitRL | O | Sphere | None | Emulsion-Solvent Evaporation | Positive | 142 | 185 |  | 56 |  | NR8383 | 5000 | A | Rat | Lung | Macrophage | Adult | L | 24 | 6.25 | WST-1 | TetrazoliumSalt |  | 101.08 | 0.19 | 107 | 10.1007/s10565-014-9275-4
2712 | 2014 | EudragitRL | O | Sphere | None | Emulsion-Solvent Evaporation | Positive | 142 | 185 |  | 56 |  | NR8383 | 5000 | A | Rat | Lung | Macrophage | Adult | L | 24 | 12.5 | WST-1 | TetrazoliumSalt |  | 102.42 | 0.19 | 107 | 10.1007/s10565-014-9275-4
2713 | 2014 | EudragitRL | O | Sphere | None | Emulsion-Solvent Evaporation | Positive | 142 | 185 |  | 56 |  | NR8383 | 5000 | A | Rat | Lung | Macrophage | Adult | L | 24 | 25 | WST-1 | TetrazoliumSalt |  | 95.43 | 0.19 | 107 | 10.1007/s10565-014-9275-4
2714 | 2014 | EudragitRL | O | Sphere | None | Emulsion-Solvent Evaporation | Positive | 142 | 185 |  | 56 |  | NR8383 | 5000 | A | Rat | Lung | Macrophage | Adult | L | 24 | 50 | WST-1 | TetrazoliumSalt |  | 80.376 | 0.19 | 107 | 10.1007/s10565-014-9275-4
2715 | 2014 | EudragitRL | O | Sphere | None | Emulsion-Solvent Evaporation | Positive | 142 | 185 |  | 56 |  | NR8383 | 5000 | A | Rat | Lung | Macrophage | Adult | L | 24 | 100 | WST-1 | TetrazoliumSalt |  | 75.538 | 0.19 | 107 | 10.1007/s10565-014-9275-4
2716 | 2014 | EudragitRL | O | Sphere | None | Emulsion-Solvent Evaporation | Positive | 142 | 185 |  | 56 |  | NR8383 | 5000 | A | Rat | Lung | Macrophage | Adult | L | 24 | 200 | WST-1 | TetrazoliumSalt |  | 75.806 | 0.19 | 107 | 10.1007/s10565-014-9275-4
2717 | 2014 | EudragitRL | O | Sphere | None | Emulsion-Solvent Evaporation | Positive | 142 | 185 |  | 56 |  | THP-1 | 5000 | H | Human | Blood | Monocyte | Adult | L | 24 | 6.25 | WST-1 | TetrazoliumSalt |  | 119.09 | 0.19 | 107 | 10.1007/s10565-014-9275-4
2718 | 2014 | EudragitRL | O | Sphere | None | Emulsion-Solvent Evaporation | Positive | 142 | 185 |  | 56 |  | THP-1 | 5000 | H | Human | Blood | Monocyte | Adult | L | 24 | 12.5 | WST-1 | TetrazoliumSalt |  | 132.53 | 0.19 | 107 | 10.1007/s10565-014-9275-4
2719 | 2014 | EudragitRL | O | Sphere | None | Emulsion-Solvent Evaporation | Positive | 142 | 185 |  | 56 |  | THP-1 | 5000 | H | Human | Blood | Monocyte | Adult | L | 24 | 25 | WST-1 | TetrazoliumSalt |  | 130.38 | 0.19 | 107 | 10.1007/s10565-014-9275-4
2720 | 2014 | EudragitRL | O | Sphere | None | Emulsion-Solvent Evaporation | Positive | 142 | 185 |  | 56 |  | THP-1 | 5000 | H | Human | Blood | Monocyte | Adult | L | 24 | 50 | WST-1 | TetrazoliumSalt |  | 134.41 | 0.19 | 107 | 10.1007/s10565-014-9275-4
2721 | 2014 | EudragitRL | O | Sphere | None | Emulsion-Solvent Evaporation | Positive | 142 | 185 |  | 56 |  | THP-1 | 5000 | H | Human | Blood | Monocyte | Adult | L | 24 | 100 | WST-1 | TetrazoliumSalt |  | 129.84 | 0.19 | 107 | 10.1007/s10565-014-9275-4
2722 | 2014 | EudragitRL | O | Sphere | None | Emulsion-Solvent Evaporation | Positive | 142 | 185 |  | 56 |  | THP-1 | 5000 | H | Human | Blood | Monocyte | Adult | L | 24 | 200 | WST-1 | TetrazoliumSalt |  | 128.49 | 0.19 | 107 | 10.1007/s10565-014-9275-4
2723 | 2014 | EudragitRL | O | Sphere | None | Emulsion-Solvent Evaporation | Positive | 142 | 185 |  | 56 |  | NR8383 | 5000 | A | Rat | Lung | Macrophage | Adult | L | 24 | 6.25 | Live/Dead | TrypanBlue |  | 98.895 | 0.19 | 107 | 10.1007/s10565-014-9275-4
2724 | 2014 | EudragitRL | O | Sphere | None | Emulsion-Solvent Evaporation | Positive | 142 | 185 |  | 56 |  | NR8383 | 5000 | A | Rat | Lung | Macrophage | Adult | L | 24 | 12.5 | Live/Dead | TrypanBlue |  | 96.961 | 0.19 | 107 | 10.1007/s10565-014-9275-4
2725 | 2014 | EudragitRL | O | Sphere | None | Emulsion-Solvent Evaporation | Positive | 142 | 185 |  | 56 |  | NR8383 | 5000 | A | Rat | Lung | Macrophage | Adult | L | 24 | 25 | Live/Dead | TrypanBlue |  | 96.961 | 0.19 | 107 | 10.1007/s10565-014-9275-4
2726 | 2014 | EudragitRL | O | Sphere | None | Emulsion-Solvent Evaporation | Positive | 142 | 185 |  | 56 |  | NR8383 | 5000 | A | Rat | Lung | Macrophage | Adult | L | 24 | 50 | Live/Dead | TrypanBlue |  | 91.436 | 0.19 | 107 | 10.1007/s10565-014-9275-4
2727 | 2014 | EudragitRL | O | Sphere | None | Emulsion-Solvent Evaporation | Positive | 142 | 185 |  | 56 |  | NR8383 | 5000 | A | Rat | Lung | Macrophage | Adult | L | 24 | 100 | Live/Dead | TrypanBlue |  | 80.663 | 0.19 | 107 | 10.1007/s10565-014-9275-4
2728 | 2014 | EudragitRL | O | Sphere | None | Emulsion-Solvent Evaporation | Positive | 142 | 185 |  | 56 |  | NR8383 | 5000 | A | Rat | Lung | Macrophage | Adult | L | 24 | 200 | Live/Dead | TrypanBlue |  | 73.204 | 0.19 | 107 | 10.1007/s10565-014-9275-4
2729 | 2014 | EudragitRL | O | Sphere | None | Emulsion-Solvent Evaporation | Positive | 142 | 185 |  | 56 |  | THP-1 | 5000 | H | Human | Blood | Monocyte | Adult | L | 24 | 6.25 | Live/Dead | TrypanBlue |  | 116.57 | 0.19 | 107 | 10.1007/s10565-014-9275-4
2730 | 2014 | EudragitRL | O | Sphere | None | Emulsion-Solvent Evaporation | Positive | 142 | 185 |  | 56 |  | THP-1 | 5000 | H | Human | Blood | Monocyte | Adult | L | 24 | 12.5 | Live/Dead | TrypanBlue |  | 117.96 | 0.19 | 107 | 10.1007/s10565-014-9275-4
2731 | 2014 | EudragitRL | O | Sphere | None | Emulsion-Solvent Evaporation | Positive | 142 | 185 |  | 56 |  | THP-1 | 5000 | H | Human | Blood | Monocyte | Adult | L | 24 | 25 | Live/Dead | TrypanBlue |  | 123.76 | 0.19 | 107 | 10.1007/s10565-014-9275-4
2732 | 2014 | EudragitRL | O | Sphere | None | Emulsion-Solvent Evaporation | Positive | 142 | 185 |  | 56 |  | THP-1 | 5000 | H | Human | Blood | Monocyte | Adult | L | 24 | 50 | Live/Dead | TrypanBlue |  | 140.33 | 0.19 | 107 | 10.1007/s10565-014-9275-4
2733 | 2014 | EudragitRL | O | Sphere | None | Emulsion-Solvent Evaporation | Positive | 142 | 185 |  | 56 |  | THP-1 | 5000 | H | Human | Blood | Monocyte | Adult | L | 24 | 100 | Live/Dead | TrypanBlue |  | 136.46 | 0.19 | 107 | 10.1007/s10565-014-9275-4
2734 | 2014 | EudragitRL | O | Sphere | None | Emulsion-Solvent Evaporation | Positive | 142 | 185 |  | 56 |  | THP-1 | 5000 | H | Human | Blood | Monocyte | Adult | L | 24 | 200 | Live/Dead | TrypanBlue |  | 157.18 | 0.19 | 107 | 10.1007/s10565-014-9275-4
2735 | 2016 | ZnO | I | Sphere | None | Commercial | Positive | 94.5 |  | 253.6 | 17.5 |  | L-132 | 1000000 | H | Human | Lung | Epithelial | Embryonic | L | 24 | 5 | MTT | TetrazoliumSalt |  | 94.712 | 0.311 | 108 | 10.1155/2016/4023852
2736 | 2016 | ZnO | I | Sphere | None | Commercial | Positive | 94.5 |  | 253.6 | 17.5 |  | L-132 | 1000000 | H | Human | Lung | Epithelial | Embryonic | L | 24 | 25 | MTT | TetrazoliumSalt |  | 73.558 | 0.311 | 108 | 10.1155/2016/4023852
2737 | 2016 | ZnO | I | Sphere | None | Commercial | Positive | 94.5 |  | 253.6 | 17.5 |  | L-132 | 1000000 | H | Human | Lung | Epithelial | Embryonic | L | 24 | 50 | MTT | TetrazoliumSalt |  | 29.487 | 0.311 | 108 | 10.1155/2016/4023852
2738 | 2016 | ZnO | I | Sphere | None | Commercial | Positive | 94.5 |  | 253.6 | 17.5 |  | L-132 | 1000000 | H | Human | Lung | Epithelial | Embryonic | L | 24 | 100 | MTT | TetrazoliumSalt |  | 21.314 | 0.311 | 108 | 10.1155/2016/4023852
2739 | 2016 | ZnO | I | Sphere | None | Commercial | Positive | 94.5 |  | 253.6 | 17.5 |  | THP-1 | 1000000 | H | Human | Blood | Monocyte | Adult | L | 24 | 10 | MTT | TetrazoliumSalt |  | 57.358 | 0.311 | 108 | 10.1155/2016/4023852
2740 | 2016 | ZnO | I | Sphere | None | Commercial | Positive | 94.5 |  | 253.6 | 17.5 |  | THP-1 | 1000000 | H | Human | Blood | Monocyte | Adult | L | 24 | 20 | MTT | TetrazoliumSalt |  | 45.652 | 0.311 | 108 | 10.1155/2016/4023852
2741 | 2016 | ZnO | I | Sphere | None | Commercial | Positive | 94.5 |  | 253.6 | 17.5 |  | THP-1 | 1000000 | H | Human | Blood | Monocyte | Adult | L | 24 | 40 | MTT | TetrazoliumSalt |  | 36.957 | 0.311 | 108 | 10.1155/2016/4023852
2742 | 2016 | ZnO | I | Sphere | None | Commercial | Positive | 94.5 |  | 253.6 | 17.5 |  | THP-1 | 1000000 | H | Human | Blood | Monocyte | Adult | L | 24 | 80 | MTT | TetrazoliumSalt |  | 24.582 | 0.311 | 108 | 10.1155/2016/4023852
2743 | 2016 | ZnO | I | Sphere | None | Commercial | Positive | 94.5 |  | 253.6 | 17.5 |  | THP-1 | 1000000 | H | Human | Blood | Monocyte | Adult | L | 24 | 100 | MTT | TetrazoliumSalt |  | 21.07 | 0.311 | 108 | 10.1155/2016/4023852
2744 | 2016 | SiO2 | I | Sphere | None | Commercial | Negative | 19.1 |  | 98.5 | -36.74 |  | L-132 | 1000000 | H | Human | Lung | Epithelial | Embryonic | L | 24 | 100 | MTT | TetrazoliumSalt |  | 89.482 | 0.241 | 108 | 10.1155/2016/4023852
2745 | 2016 | SiO2 | I | Sphere | None | Commercial | Negative | 19.1 |  | 98.5 | -36.74 |  | L-132 | 1000000 | H | Human | Lung | Epithelial | Embryonic | L | 24 | 200 | MTT | TetrazoliumSalt |  | 77.832 | 0.241 | 108 | 10.1155/2016/4023852
2746 | 2016 | SiO2 | I | Sphere | None | Commercial | Negative | 19.1 |  | 98.5 | -36.74 |  | L-132 | 1000000 | H | Human | Lung | Epithelial | Embryonic | L | 24 | 300 | MTT | TetrazoliumSalt |  | 47.087 | 0.241 | 108 | 10.1155/2016/4023852
2747 | 2016 | SiO2 | I | Sphere | None | Commercial | Negative | 19.1 |  | 98.5 | -36.74 |  | L-132 | 1000000 | H | Human | Lung | Epithelial | Embryonic | L | 24 | 400 | MTT | TetrazoliumSalt |  | 35.275 | 0.241 | 108 | 10.1155/2016/4023852
2748 | 2016 | SiO2 | I | Sphere | None | Commercial | Negative | 19.1 |  | 98.5 | -36.74 |  | L-132 | 1000000 | H | Human | Lung | Epithelial | Embryonic | L | 24 | 500 | MTT | TetrazoliumSalt |  | 31.877 | 0.241 | 108 | 10.1155/2016/4023852
2749 | 2016 | SiO2 | I | Sphere | None | Commercial | Negative | 19.1 |  | 98.5 | -36.74 |  | THP-1 | 1000000 | H | Human | Blood | Monocyte | Adult | L | 24 | 10 | MTT | TetrazoliumSalt |  | 92.573 | 0.241 | 108 | 10.1155/2016/4023852
2750 | 2016 | SiO2 | I | Sphere | None | Commercial | Negative | 19.1 |  | 98.5 | -36.74 |  | THP-1 | 1000000 | H | Human | Blood | Monocyte | Adult | L | 24 | 50 | MTT | TetrazoliumSalt |  | 71.33 | 0.241 | 108 | 10.1155/2016/4023852
2751 | 2016 | SiO2 | I | Sphere | None | Commercial | Negative | 19.1 |  | 98.5 | -36.74 |  | THP-1 | 1000000 | H | Human | Blood | Monocyte | Adult | L | 24 | 100 | MTT | TetrazoliumSalt |  | 47.323 | 0.241 | 108 | 10.1155/2016/4023852
2752 | 2016 | SiO2 | I | Sphere | None | Commercial | Negative | 19.1 |  | 98.5 | -36.74 |  | THP-1 | 1000000 | H | Human | Blood | Monocyte | Adult | L | 24 | 150 | MTT | TetrazoliumSalt |  | 30.225 | 0.241 | 108 | 10.1155/2016/4023852
2753 | 2016 | SiO2 | I | Sphere | None | Commercial | Negative | 19.1 |  | 98.5 | -36.74 |  | THP-1 | 1000000 | H | Human | Blood | Monocyte | Adult | L | 24 | 200 | MTT | TetrazoliumSalt |  | 23.143 | 0.241 | 108 | 10.1155/2016/4023852
2754 | 2016 | SiO2 | I | Sphere | None | Commercial | Negative | 19.1 |  | 98.5 | -36.74 |  | THP-1 | 1000000 | H | Human | Blood | Monocyte | Adult | L | 24 | 250 | MTT | TetrazoliumSalt |  | 12.781 | 0.241 | 108 | 10.1155/2016/4023852
2755 | 2014 | Carbon | C | Sphere | None | Commercial | Negative | 53.7 |  | 235.5 | -39.9 |  | THP-1 |  | H | Human | Blood | Monocyte | Adult | L | 24 | 50 | MTT | TetrazoliumSalt |  | 87.918 | 0.005 | 109 | 10.1155/2014/827019
2756 | 2014 | Carbon | C | Sphere | None | Commercial | Negative | 53.7 |  | 235.5 | -39.9 |  | THP-1 |  | H | Human | Blood | Monocyte | Adult | L | 24 | 100 | MTT | TetrazoliumSalt |  | 81.877 | 0.005 | 109 | 10.1155/2014/827019
2757 | 2014 | Carbon | C | Sphere | None | Commercial | Negative | 53.7 |  | 235.5 | -39.9 |  | THP-1 |  | H | Human | Blood | Monocyte | Adult | L | 24 | 200 | MTT | TetrazoliumSalt |  | 77.763 | 0.005 | 109 | 10.1155/2014/827019
2758 | 2014 | Carbon | C | Sphere | None | Commercial | Negative | 53.7 |  | 235.5 | -39.9 |  | THP-1 |  | H | Human | Blood | Monocyte | Adult | L | 24 | 400 | MTT | TetrazoliumSalt |  | 56.684 | 0.005 | 109 | 10.1155/2014/827019
2759 | 2014 | Carbon | C | Sphere | None | Commercial | Negative | 53.7 |  | 235.5 | -39.9 |  | THP-1 |  | H | Human | Blood | Monocyte | Adult | L | 24 | 800 | MTT | TetrazoliumSalt |  | 40.617 | 0.005 | 109 | 10.1155/2014/827019
2760 | 2015 | Au | I | Sphere | None | Commercial | Negative | 61.46 | 70.8 | 102.8 | -32.66 | -23.98 | CCL-110 | 5000 | H | Human | Skin | Fibroblast | Fetus | L | 24 | 0.2 | MTS | TetrazoliumSalt |  | 46.853 | 0.202 | 110 | 10.1002/jbm.a.35491
2761 | 2015 | Au | I | Sphere | None | Commercial | Negative | 61.46 | 70.8 | 102.8 | -32.66 | -23.98 | CCL-110 | 5000 | H | Human | Skin | Fibroblast | Fetus | L | 24 | 0.4 | MTS | TetrazoliumSalt |  | 71.562 | 0.202 | 110 | 10.1002/jbm.a.35491
2762 | 2015 | Au | I | Sphere | None | Commercial | Negative | 61.46 | 70.8 | 102.8 | -32.66 | -23.98 | CCL-110 | 5000 | H | Human | Skin | Fibroblast | Fetus | L | 24 | 2 | MTS | TetrazoliumSalt |  | 75.524 | 0.202 | 110 | 10.1002/jbm.a.35491
2763 | 2015 | Au | I | Sphere | None | Commercial | Negative | 61.46 | 70.8 | 102.8 | -32.66 | -23.98 | CCL-110 | 5000 | H | Human | Skin | Fibroblast | Fetus | L | 24 | 4 | MTS | TetrazoliumSalt |  | 79.487 | 0.202 | 110 | 10.1002/jbm.a.35491
2764 | 2015 | Au | I | Sphere | None | Commercial | Negative | 61.46 | 70.8 | 102.8 | -32.66 | -23.98 | CCL-110 | 5000 | H | Human | Skin | Fibroblast | Fetus | L | 24 | 20 | MTS | TetrazoliumSalt |  | 72.494 | 0.202 | 110 | 10.1002/jbm.a.35491
2765 | 2015 | Au | I | Sphere | None | Commercial | Negative | 61.46 | 70.8 | 102.8 | -32.66 | -23.98 | CCL-110 | 5000 | H | Human | Skin | Fibroblast | Fetus | L | 24 | 40 | MTS | TetrazoliumSalt |  | 2.0979 | 0.202 | 110 | 10.1002/jbm.a.35491
2766 | 2015 | Au | I | Sphere | None | Commercial | Negative | 61.46 | 70.8 | 102.8 | -32.66 | -23.98 | CCL-110 | 5000 | H | Human | Skin | Fibroblast | Fetus | L | 96 | 0.2 | MTS | TetrazoliumSalt |  | 86.247 | 0.202 | 110 | 10.1002/jbm.a.35491
2767 | 2015 | Au | I | Sphere | None | Commercial | Negative | 61.46 | 70.8 | 102.8 | -32.66 | -23.98 | CCL-110 | 5000 | H | Human | Skin | Fibroblast | Fetus | L | 96 | 0.4 | MTS | TetrazoliumSalt |  | 59.441 | 0.202 | 110 | 10.1002/jbm.a.35491
2768 | 2015 | Au | I | Sphere | None | Commercial | Negative | 61.46 | 70.8 | 102.8 | -32.66 | -23.98 | CCL-110 | 5000 | H | Human | Skin | Fibroblast | Fetus | L | 96 | 2 | MTS | TetrazoliumSalt |  | 81.818 | 0.202 | 110 | 10.1002/jbm.a.35491
2769 | 2015 | Au | I | Sphere | None | Commercial | Negative | 61.46 | 70.8 | 102.8 | -32.66 | -23.98 | CCL-110 | 5000 | H | Human | Skin | Fibroblast | Fetus | L | 96 | 4 | MTS | TetrazoliumSalt |  | 84.149 | 0.202 | 110 | 10.1002/jbm.a.35491
2770 | 2015 | Au | I | Sphere | None | Commercial | Negative | 61.46 | 70.8 | 102.8 | -32.66 | -23.98 | CCL-110 | 5000 | H | Human | Skin | Fibroblast | Fetus | L | 96 | 20 | MTS | TetrazoliumSalt |  | 82.284 | 0.202 | 110 | 10.1002/jbm.a.35491
2771 | 2015 | Au | I | Sphere | None | Commercial | Negative | 61.46 | 70.8 | 102.8 | -32.66 | -23.98 | CCL-110 | 5000 | H | Human | Skin | Fibroblast | Fetus | L | 96 | 40 | MTS | TetrazoliumSalt |  | -1.3986 | 0.202 | 110 | 10.1002/jbm.a.35491
2772 | 2015 | Au | I | Sphere | None | Commercial | Negative | 61.46 | 70.8 | 102.8 | -32.66 | -23.98 | RFPEC | 5000 | A | Rat | FatPad | Endothelial | Adult | L | 24 | 0.2 | MTS | TetrazoliumSalt |  | 99.394 | 0.202 | 110 | 10.1002/jbm.a.35491
2773 | 2015 | Au | I | Sphere | None | Commercial | Negative | 61.46 | 70.8 | 102.8 | -32.66 | -23.98 | RFPEC | 5000 | A | Rat | FatPad | Endothelial | Adult | L | 24 | 0.4 | MTS | TetrazoliumSalt |  | 81.212 | 0.202 | 110 | 10.1002/jbm.a.35491
2774 | 2015 | Au | I | Sphere | None | Commercial | Negative | 61.46 | 70.8 | 102.8 | -32.66 | -23.98 | RFPEC | 5000 | A | Rat | FatPad | Endothelial | Adult | L | 24 | 2 | MTS | TetrazoliumSalt |  | 94.242 | 0.202 | 110 | 10.1002/jbm.a.35491
2775 | 2015 | Au | I | Sphere | None | Commercial | Negative | 61.46 | 70.8 | 102.8 | -32.66 | -23.98 | RFPEC | 5000 | A | Rat | FatPad | Endothelial | Adult | L | 24 | 4 | MTS | TetrazoliumSalt |  | 90.303 | 0.202 | 110 | 10.1002/jbm.a.35491
2776 | 2015 | Au | I | Sphere | None | Commercial | Negative | 61.46 | 70.8 | 102.8 | -32.66 | -23.98 | RFPEC | 5000 | A | Rat | FatPad | Endothelial | Adult | L | 24 | 20 | MTS | TetrazoliumSalt |  | 23.03 | 0.202 | 110 | 10.1002/jbm.a.35491
2777 | 2015 | Au | I | Sphere | None | Commercial | Negative | 61.46 | 70.8 | 102.8 | -32.66 | -23.98 | RFPEC | 5000 | A | Rat | FatPad | Endothelial | Adult | L | 24 | 40 | MTS | TetrazoliumSalt |  | 1.2121 | 0.202 | 110 | 10.1002/jbm.a.35491
2778 | 2015 | Au | I | Sphere | None | Commercial | Negative | 61.46 | 70.8 | 102.8 | -32.66 | -23.98 | RFPEC | 5000 | A | Rat | FatPad | Endothelial | Adult | L | 96 | 0.2 | MTS | TetrazoliumSalt |  | 120 | 0.202 | 110 | 10.1002/jbm.a.35491
2779 | 2015 | Au | I | Sphere | None | Commercial | Negative | 61.46 | 70.8 | 102.8 | -32.66 | -23.98 | RFPEC | 5000 | A | Rat | FatPad | Endothelial | Adult | L | 96 | 0.4 | MTS | TetrazoliumSalt |  | 119.7 | 0.202 | 110 | 10.1002/jbm.a.35491
2780 | 2015 | Au | I | Sphere | None | Commercial | Negative | 61.46 | 70.8 | 102.8 | -32.66 | -23.98 | RFPEC | 5000 | A | Rat | FatPad | Endothelial | Adult | L | 96 | 2 | MTS | TetrazoliumSalt |  | 109.39 | 0.202 | 110 | 10.1002/jbm.a.35491
2781 | 2015 | Au | I | Sphere | None | Commercial | Negative | 61.46 | 70.8 | 102.8 | -32.66 | -23.98 | RFPEC | 5000 | A | Rat | FatPad | Endothelial | Adult | L | 96 | 4 | MTS | TetrazoliumSalt |  | 118.79 | 0.202 | 110 | 10.1002/jbm.a.35491
2782 | 2015 | Au | I | Sphere | None | Commercial | Negative | 61.46 | 70.8 | 102.8 | -32.66 | -23.98 | RFPEC | 5000 | A | Rat | FatPad | Endothelial | Adult | L | 96 | 20 | MTS | TetrazoliumSalt |  | 6.6667 | 0.202 | 110 | 10.1002/jbm.a.35491
2783 | 2015 | Au | I | Sphere | None | Commercial | Negative | 61.46 | 70.8 | 102.8 | -32.66 | -23.98 | RFPEC | 5000 | A | Rat | FatPad | Endothelial | Adult | L | 96 | 40 | MTS | TetrazoliumSalt |  | 1.2121 | 0.202 | 110 | 10.1002/jbm.a.35491
2784 | 2015 | Au | I | Star | None | Chemical Reduction | Negative | 33.69 | 41.5 | 206.7 | -24.52 | -23.76 | CCL-110 | 5000 | H | Human | Skin | Fibroblast | Fetus | L | 24 | 0.2 | MTS | TetrazoliumSalt |  | 108.99 | 0.277 | 110 | 10.1002/jbm.a.35491
2785 | 2015 | Au | I | Star | None | Chemical Reduction | Negative | 33.69 | 41.5 | 206.7 | -24.52 | -23.76 | CCL-110 | 5000 | H | Human | Skin | Fibroblast | Fetus | L | 24 | 0.4 | MTS | TetrazoliumSalt |  | 135.36 | 0.277 | 110 | 10.1002/jbm.a.35491
2786 | 2015 | Au | I | Star | None | Chemical Reduction | Negative | 33.69 | 41.5 | 206.7 | -24.52 | -23.76 | CCL-110 | 5000 | H | Human | Skin | Fibroblast | Fetus | L | 24 | 2 | MTS | TetrazoliumSalt |  | 131.59 | 0.277 | 110 | 10.1002/jbm.a.35491
2787 | 2015 | Au | I | Star | None | Chemical Reduction | Negative | 33.69 | 41.5 | 206.7 | -24.52 | -23.76 | CCL-110 | 5000 | H | Human | Skin | Fibroblast | Fetus | L | 24 | 4 | MTS | TetrazoliumSalt |  | 153.91 | 0.277 | 110 | 10.1002/jbm.a.35491
2788 | 2015 | Au | I | Star | None | Chemical Reduction | Negative | 33.69 | 41.5 | 206.7 | -24.52 | -23.76 | CCL-110 | 5000 | H | Human | Skin | Fibroblast | Fetus | L | 24 | 20 | MTS | TetrazoliumSalt |  | 145.22 | 0.277 | 110 | 10.1002/jbm.a.35491
2789 | 2015 | Au | I | Star | None | Chemical Reduction | Negative | 33.69 | 41.5 | 206.7 | -24.52 | -23.76 | CCL-110 | 5000 | H | Human | Skin | Fibroblast | Fetus | L | 24 | 40 | MTS | TetrazoliumSalt |  | 140 | 0.277 | 110 | 10.1002/jbm.a.35491
2790 | 2015 | Au | I | Star | None | Chemical Reduction | Negative | 33.69 | 41.5 | 206.7 | -24.52 | -23.76 | CCL-110 | 5000 | H | Human | Skin | Fibroblast | Fetus | L | 24 | 200 | MTS | TetrazoliumSalt |  | 137.68 | 0.277 | 110 | 10.1002/jbm.a.35491
2791 | 2015 | Au | I | Star | None | Chemical Reduction | Negative | 33.69 | 41.5 | 206.7 | -24.52 | -23.76 | CCL-110 | 5000 | H | Human | Skin | Fibroblast | Fetus | L | 24 | 400 | MTS | TetrazoliumSalt |  | 128.7 | 0.277 | 110 | 10.1002/jbm.a.35491
2792 | 2015 | Au | I | Star | None | Chemical Reduction | Negative | 33.69 | 41.5 | 206.7 | -24.52 | -23.76 | CCL-110 | 5000 | H | Human | Skin | Fibroblast | Fetus | L | 96 | 0.2 | MTS | TetrazoliumSalt |  | 78.261 | 0.277 | 110 | 10.1002/jbm.a.35491
2793 | 2015 | Au | I | Star | None | Chemical Reduction | Negative | 33.69 | 41.5 | 206.7 | -24.52 | -23.76 | CCL-110 | 5000 | H | Human | Skin | Fibroblast | Fetus | L | 96 | 0.4 | MTS | TetrazoliumSalt |  | 78.551 | 0.277 | 110 | 10.1002/jbm.a.35491
2794 | 2015 | Au | I | Star | None | Chemical Reduction | Negative | 33.69 | 41.5 | 206.7 | -24.52 | -23.76 | CCL-110 | 5000 | H | Human | Skin | Fibroblast | Fetus | L | 96 | 2 | MTS | TetrazoliumSalt |  | 88.406 | 0.277 | 110 | 10.1002/jbm.a.35491
2795 | 2015 | Au | I | Star | None | Chemical Reduction | Negative | 33.69 | 41.5 | 206.7 | -24.52 | -23.76 | CCL-110 | 5000 | H | Human | Skin | Fibroblast | Fetus | L | 96 | 4 | MTS | TetrazoliumSalt |  | 92.174 | 0.277 | 110 | 10.1002/jbm.a.35491
2796 | 2015 | Au | I | Star | None | Chemical Reduction | Negative | 33.69 | 41.5 | 206.7 | -24.52 | -23.76 | CCL-110 | 5000 | H | Human | Skin | Fibroblast | Fetus | L | 96 | 20 | MTS | TetrazoliumSalt |  | 99.13 | 0.277 | 110 | 10.1002/jbm.a.35491
2797 | 2015 | Au | I | Star | None | Chemical Reduction | Negative | 33.69 | 41.5 | 206.7 | -24.52 | -23.76 | CCL-110 | 5000 | H | Human | Skin | Fibroblast | Fetus | L | 96 | 40 | MTS | TetrazoliumSalt |  | 98.841 | 0.277 | 110 | 10.1002/jbm.a.35491
2798 | 2015 | Au | I | Star | None | Chemical Reduction | Negative | 33.69 | 41.5 | 206.7 | -24.52 | -23.76 | CCL-110 | 5000 | H | Human | Skin | Fibroblast | Fetus | L | 96 | 200 | MTS | TetrazoliumSalt |  | 94.203 | 0.277 | 110 | 10.1002/jbm.a.35491
2799 | 2015 | Au | I | Star | None | Chemical Reduction | Negative | 33.69 | 41.5 | 206.7 | -24.52 | -23.76 | CCL-110 | 5000 | H | Human | Skin | Fibroblast | Fetus | L | 96 | 400 | MTS | TetrazoliumSalt |  | 85.507 | 0.277 | 110 | 10.1002/jbm.a.35491
2800 | 2015 | Au | I | Star | None | Chemical Reduction | Negative | 33.69 | 41.5 | 206.7 | -24.52 | -23.76 | RFPEC | 5000 | A | Rat | FatPad | Endothelial | Adult | L | 24 | 0.2 | MTS | TetrazoliumSalt |  | 120.51 | 0.277 | 110 | 10.1002/jbm.a.35491
2801 | 2015 | Au | I | Star | None | Chemical Reduction | Negative | 33.69 | 41.5 | 206.7 | -24.52 | -23.76 | RFPEC | 5000 | A | Rat | FatPad | Endothelial | Adult | L | 24 | 0.4 | MTS | TetrazoliumSalt |  | 117.66 | 0.277 | 110 | 10.1002/jbm.a.35491
2802 | 2015 | Au | I | Star | None | Chemical Reduction | Negative | 33.69 | 41.5 | 206.7 | -24.52 | -23.76 | RFPEC | 5000 | A | Rat | FatPad | Endothelial | Adult | L | 24 | 2 | MTS | TetrazoliumSalt |  | 121.65 | 0.277 | 110 | 10.1002/jbm.a.35491
2803 | 2015 | Au | I | Star | None | Chemical Reduction | Negative | 33.69 | 41.5 | 206.7 | -24.52 | -23.76 | RFPEC | 5000 | A | Rat | FatPad | Endothelial | Adult | L | 24 | 4 | MTS | TetrazoliumSalt |  | 105.13 | 0.277 | 110 | 10.1002/jbm.a.35491
2804 | 2015 | Au | I | Star | None | Chemical Reduction | Negative | 33.69 | 41.5 | 206.7 | -24.52 | -23.76 | RFPEC | 5000 | A | Rat | FatPad | Endothelial | Adult | L | 24 | 20 | MTS | TetrazoliumSalt |  | 116.24 | 0.277 | 110 | 10.1002/jbm.a.35491
2805 | 2015 | Au | I | Star | None | Chemical Reduction | Negative | 33.69 | 41.5 | 206.7 | -24.52 | -23.76 | RFPEC | 5000 | A | Rat | FatPad | Endothelial | Adult | L | 96 | 40 | MTS | TetrazoliumSalt |  | 116.24 | 0.277 | 110 | 10.1002/jbm.a.35491
2806 | 2015 | Au | I | Star | None | Chemical Reduction | Negative | 33.69 | 41.5 | 206.7 | -24.52 | -23.76 | RFPEC | 5000 | A | Rat | FatPad | Endothelial | Adult | L | 96 | 200 | MTS | TetrazoliumSalt |  | 121.08 | 0.277 | 110 | 10.1002/jbm.a.35491
2807 | 2015 | Au | I | Star | None | Chemical Reduction | Negative | 33.69 | 41.5 | 206.7 | -24.52 | -23.76 | RFPEC | 5000 | A | Rat | FatPad | Endothelial | Adult | L | 96 | 400 | MTS | TetrazoliumSalt |  | 126.78 | 0.277 | 110 | 10.1002/jbm.a.35491
2808 | 2015 | Au | I | Star | None | Chemical Reduction | Negative | 33.69 | 41.5 | 206.7 | -24.52 | -23.76 | RFPEC | 5000 | A | Rat | FatPad | Endothelial | Adult | L | 96 | 0.2 | MTS | TetrazoliumSalt |  | 78.632 | 0.277 | 110 | 10.1002/jbm.a.35491
2809 | 2015 | Au | I | Star | None | Chemical Reduction | Negative | 33.69 | 41.5 | 206.7 | -24.52 | -23.76 | RFPEC | 5000 | A | Rat | FatPad | Endothelial | Adult | L | 96 | 0.4 | MTS | TetrazoliumSalt |  | 85.755 | 0.277 | 110 | 10.1002/jbm.a.35491
2810 | 2015 | Au | I | Star | None | Chemical Reduction | Negative | 33.69 | 41.5 | 206.7 | -24.52 | -23.76 | RFPEC | 5000 | A | Rat | FatPad | Endothelial | Adult | L | 96 | 2 | MTS | TetrazoliumSalt |  | 106.84 | 0.277 | 110 | 10.1002/jbm.a.35491
2811 | 2015 | Au | I | Star | None | Chemical Reduction | Negative | 33.69 | 41.5 | 206.7 | -24.52 | -23.76 | RFPEC | 5000 | A | Rat | FatPad | Endothelial | Adult | L | 96 | 4 | MTS | TetrazoliumSalt |  | 92.308 | 0.277 | 110 | 10.1002/jbm.a.35491
2812 | 2015 | Au | I | Star | None | Chemical Reduction | Negative | 33.69 | 41.5 | 206.7 | -24.52 | -23.76 | RFPEC | 5000 | A | Rat | FatPad | Endothelial | Adult | L | 96 | 20 | MTS | TetrazoliumSalt |  | 110.54 | 0.277 | 110 | 10.1002/jbm.a.35491
2813 | 2015 | Au | I | Star | None | Chemical Reduction | Negative | 33.69 | 41.5 | 206.7 | -24.52 | -23.76 | RFPEC | 5000 | A | Rat | FatPad | Endothelial | Adult | L | 96 | 40 | MTS | TetrazoliumSalt |  | 113.39 | 0.277 | 110 | 10.1002/jbm.a.35491
2814 | 2015 | Au | I | Star | None | Chemical Reduction | Negative | 33.69 | 41.5 | 206.7 | -24.52 | -23.76 | RFPEC | 5000 | A | Rat | FatPad | Endothelial | Adult | L | 96 | 200 | MTS | TetrazoliumSalt |  | 108.26 | 0.277 | 110 | 10.1002/jbm.a.35491
2815 | 2015 | Au | I | Star | None | Chemical Reduction | Negative | 33.69 | 41.5 | 206.7 | -24.52 | -23.76 | RFPEC | 5000 | A | Rat | FatPad | Endothelial | Adult | L | 96 | 400 | MTS | TetrazoliumSalt |  | 70.94 | 0.277 | 110 | 10.1002/jbm.a.35491
2816 | 2011 | Au | I | Sphere | CTAB | Commercial |  | 42.9 |  |  |  |  | MDCK-II | 12000 | A | Dog | Kidney | Epithelial | Adult | L | 24 | 9 | MTS | TetrazoliumSalt |  | 3.1208 |  | 111 | 10.3109/17435390.2010.528847
2817 | 2011 | Au | I | Rod | CTAB | Seed-Mediated Growth Method |  | 17.2 |  |  |  |  | MDCK-II | 12000 | A | Dog | Kidney | Epithelial | Adult | L | 24 | 9 | MTS | TetrazoliumSalt | 2.2 | 97.286 |  | 111 | 10.3109/17435390.2010.528847
2818 | 2011 | Au | I | Sphere | CTAB | Commercial |  | 42.9 |  |  |  |  | MDCK-II | 12000 | A | Dog | Kidney | Epithelial | Adult | L | 24 | 1.82 | MTS | TetrazoliumSalt |  | 3.7946 |  | 111 | 10.3109/17435390.2010.528847
2819 | 2011 | Au | I | Sphere | CTAB | Commercial |  | 42.9 |  |  |  |  | MDCK-II | 12000 | A | Dog | Kidney | Epithelial | Adult | L | 24 | 5.81 | MTS | TetrazoliumSalt |  | 3.7946 |  | 111 | 10.3109/17435390.2010.528847
2820 | 2011 | Au | I | Sphere | CTAB | Commercial |  | 42.9 |  |  |  |  | MDCK-II | 12000 | A | Dog | Kidney | Epithelial | Adult | L | 24 | 9 | MTS | TetrazoliumSalt |  | 2.6786 |  | 111 | 10.3109/17435390.2010.528847
2821 | 2011 | Au | I | Sphere | CTAB | Commercial |  | 42.9 |  |  |  |  | MDCK-II | 12000 | A | Dog | Kidney | Epithelial | Adult | L | 24 | 13 | MTS | TetrazoliumSalt |  | 1.3393 |  | 111 | 10.3109/17435390.2010.528847
2822 | 2011 | Au | I | Sphere | CTAB | Commercial |  | 42.9 |  |  |  |  | MDCK-II | 12000 | A | Dog | Kidney | Epithelial | Adult | L | 24 | 18 | MTS | TetrazoliumSalt |  | 1.3393 |  | 111 | 10.3109/17435390.2010.528847
2823 | 2011 | Au | I | Sphere | CTAB | Commercial |  | 42.9 |  |  |  |  | MDCK-II | 12000 | A | Dog | Kidney | Epithelial | Adult | L | 24 | 28.9 | MTS | TetrazoliumSalt |  | 14.286 |  | 111 | 10.3109/17435390.2010.528847
2824 | 2011 | Au | I | Rod | CTAB | Seed-Mediated Growth Method |  | 17.2 |  |  |  |  | MDCK-II | 12000 | A | Dog | Kidney | Epithelial | Adult | L | 24 | 1.82 | MTS | TetrazoliumSalt | 2.2 | 90.402 |  | 111 | 10.3109/17435390.2010.528847
2825 | 2011 | Au | I | Rod | CTAB | Seed-Mediated Growth Method |  | 17.2 |  |  |  |  | MDCK-II | 12000 | A | Dog | Kidney | Epithelial | Adult | L | 24 | 5.91 | MTS | TetrazoliumSalt | 2.2 | 95.312 |  | 111 | 10.3109/17435390.2010.528847
2826 | 2011 | Au | I | Rod | CTAB | Seed-Mediated Growth Method |  | 17.2 |  |  |  |  | MDCK-II | 12000 | A | Dog | Kidney | Epithelial | Adult | L | 24 | 9.45 | MTS | TetrazoliumSalt | 2.2 | 96.205 |  | 111 | 10.3109/17435390.2010.528847
2827 | 2011 | Au | I | Rod | CTAB | Seed-Mediated Growth Method |  | 17.2 |  |  |  |  | MDCK-II | 12000 | A | Dog | Kidney | Epithelial | Adult | L | 24 | 14 | MTS | TetrazoliumSalt | 2.2 | 59.152 |  | 111 | 10.3109/17435390.2010.528847
2828 | 2011 | Au | I | Rod | CTAB | Seed-Mediated Growth Method |  | 17.2 |  |  |  |  | MDCK-II | 12000 | A | Dog | Kidney | Epithelial | Adult | L | 24 | 19 | MTS | TetrazoliumSalt | 2.2 | 53.571 |  | 111 | 10.3109/17435390.2010.528847
2829 | 2011 | Au | I | Rod | CTAB | Seed-Mediated Growth Method |  | 17.2 |  |  |  |  | MDCK-II | 12000 | A | Dog | Kidney | Epithelial | Adult | L | 24 | 30.6 | MTS | TetrazoliumSalt | 2.2 | 53.571 |  | 111 | 10.3109/17435390.2010.528847
2830 | 2017 | ZrO2 | I | Sphere | None | Green Synthesis | Negative | 10 | 10 |  | -45.5 |  | HCT-116 | 10000 | H | Human | Colon | Epithelial | Adult | L | 24 | 50 | MTT | TetrazoliumSalt |  | 72.5 |  | 112 | 10.1016/j.jphotobiol.2017.04.004
2831 | 2017 | ZrO2 | I | Sphere | None | Green Synthesis | Negative | 10 | 10 |  | -45.5 |  | HCT-116 | 10000 | H | Human | Colon | Epithelial | Adult | L | 24 | 100 | MTT | TetrazoliumSalt |  | 62.4 |  | 112 | 10.1016/j.jphotobiol.2017.04.004
2832 | 2017 | ZrO2 | I | Sphere | None | Green Synthesis | Negative | 10 | 10 |  | -45.5 |  | HCT-116 | 10000 | H | Human | Colon | Epithelial | Adult | L | 24 | 150 | MTT | TetrazoliumSalt |  | 51.1 |  | 112 | 10.1016/j.jphotobiol.2017.04.004
2833 | 2017 | ZrO2 | I | Sphere | None | Green Synthesis | Negative | 10 | 10 |  | -45.5 |  | HCT-116 | 10000 | H | Human | Colon | Epithelial | Adult | L | 24 | 200 | MTT | TetrazoliumSalt |  | 43.6 |  | 112 | 10.1016/j.jphotobiol.2017.04.004
2834 | 2017 | ZrO2 | I | Sphere | None | Green Synthesis | Negative | 10 | 10 |  | -45.5 |  | A549 | 10000 | H | Human | Lung | Epithelial | Adult | L | 24 | 50 | MTT | TetrazoliumSalt |  | 68.45 |  | 112 | 10.1016/j.jphotobiol.2017.04.004
2835 | 2017 | ZrO2 | I | Sphere | None | Green Synthesis | Negative | 10 | 10 |  | -45.5 |  | A549 | 10000 | H | Human | Lung | Epithelial | Adult | L | 24 | 100 | MTT | TetrazoliumSalt |  | 56.88 |  | 112 | 10.1016/j.jphotobiol.2017.04.004
2836 | 2017 | ZrO2 | I | Sphere | None | Green Synthesis | Negative | 10 | 10 |  | -45.5 |  | A549 | 10000 | H | Human | Lung | Epithelial | Adult | L | 24 | 150 | MTT | TetrazoliumSalt |  | 48.84 |  | 112 | 10.1016/j.jphotobiol.2017.04.004
2837 | 2017 | ZrO2 | I | Sphere | None | Green Synthesis | Negative | 10 | 10 |  | -45.5 |  | A549 | 10000 | H | Human | Lung | Epithelial | Adult | L | 24 | 200 | MTT | TetrazoliumSalt |  | 38 |  | 112 | 10.1016/j.jphotobiol.2017.04.004
2838 | 2017 | ZrO2 | I | Sphere | None | Green Synthesis | Negative | 10 | 10 |  | -45.5 |  | VERO | 10000 | A | Monkey | Kidney | Epithelial | Adult | L | 24 | 50 | MTT | TetrazoliumSalt |  | 93.61 |  | 112 | 10.1016/j.jphotobiol.2017.04.004
2839 | 2017 | ZrO2 | I | Sphere | None | Green Synthesis | Negative | 10 | 10 |  | -45.5 |  | VERO | 10000 | A | Monkey | Kidney | Epithelial | Adult | L | 24 | 100 | MTT | TetrazoliumSalt |  | 76.74 |  | 112 | 10.1016/j.jphotobiol.2017.04.004
2840 | 2017 | ZrO2 | I | Sphere | None | Green Synthesis | Negative | 10 | 10 |  | -45.5 |  | VERO | 10000 | A | Monkey | Kidney | Epithelial | Adult | L | 24 | 150 | MTT | TetrazoliumSalt |  | 65.42 |  | 112 | 10.1016/j.jphotobiol.2017.04.004
2841 | 2017 | ZrO2 | I | Sphere | None | Green Synthesis | Negative | 10 | 10 |  | -45.5 |  | VERO | 10000 | A | Monkey | Kidney | Epithelial | Adult | L | 24 | 200 | MTT | TetrazoliumSalt |  | 61.08 |  | 112 | 10.1016/j.jphotobiol.2017.04.004
2842 | 2017 | ZrO2 | I | Sphere | None | Green Synthesis | Negative | 10 | 10 |  | -45.5 |  | HCT-116 | 100000 | H | Human | Colon | Epithelial | Adult | L | 24 | 50 | Live/Dead | TrypanBlue |  | 72.74 |  | 112 | 10.1016/j.jphotobiol.2017.04.004
2843 | 2017 | ZrO2 | I | Sphere | None | Green Synthesis | Negative | 10 | 10 |  | -45.5 |  | HCT-116 | 100000 | H | Human | Colon | Epithelial | Adult | L | 24 | 100 | Live/Dead | TrypanBlue |  | 58.52 |  | 112 | 10.1016/j.jphotobiol.2017.04.004
2844 | 2017 | ZrO2 | I | Sphere | None | Green Synthesis | Negative | 10 | 10 |  | -45.5 |  | HCT-116 | 100000 | H | Human | Colon | Epithelial | Adult | L | 24 | 150 | Live/Dead | TrypanBlue |  | 52.62 |  | 112 | 10.1016/j.jphotobiol.2017.04.004
2845 | 2017 | ZrO2 | I | Sphere | None | Green Synthesis | Negative | 10 | 10 |  | -45.5 |  | HCT-116 | 100000 | H | Human | Colon | Epithelial | Adult | L | 24 | 200 | Live/Dead | TrypanBlue |  | 42.93 |  | 112 | 10.1016/j.jphotobiol.2017.04.004
2846 | 2017 | ZrO2 | I | Sphere | None | Green Synthesis | Negative | 10 | 10 |  | -45.5 |  | A549 | 100000 | H | Human | Lung | Epithelial | Adult | L | 24 | 50 | Live/Dead | TrypanBlue |  | 67.1 |  | 112 | 10.1016/j.jphotobiol.2017.04.004
2847 | 2017 | ZrO2 | I | Sphere | None | Green Synthesis | Negative | 10 | 10 |  | -45.5 |  | A549 | 100000 | H | Human | Lung | Epithelial | Adult | L | 24 | 100 | Live/Dead | TrypanBlue |  | 55.78 |  | 112 | 10.1016/j.jphotobiol.2017.04.004
2848 | 2017 | ZrO2 | I | Sphere | None | Green Synthesis | Negative | 10 | 10 |  | -45.5 |  | A549 | 100000 | H | Human | Lung | Epithelial | Adult | L | 24 | 150 | Live/Dead | TrypanBlue |  | 46.88 |  | 112 | 10.1016/j.jphotobiol.2017.04.004
2849 | 2017 | ZrO2 | I | Sphere | None | Green Synthesis | Negative | 10 | 10 |  | -45.5 |  | A549 | 100000 | H | Human | Lung | Epithelial | Adult | L | 24 | 200 | Live/Dead | TrypanBlue |  | 36.98 |  | 112 | 10.1016/j.jphotobiol.2017.04.004
2850 | 2013 | ZrO2 | I | Sphere | None | Ball Mill-Aided Precipitation | Positive |  | 39 | 50 | 11.8 |  | NIH3T3 | 10000 | A | Mouse | Embryo | Fibroblast | Embryonic | L | 48 | 12.5 | MTT | TetrazoliumSalt |  | 96.921 |  | 113 | 10.1016/j.ecoenv.2013.04.004
2851 | 2013 | ZrO2 | I | Sphere | None | Ball Mill-Aided Precipitation | Positive |  | 39 | 50 | 11.8 |  | NIH3T3 | 10000 | A | Mouse | Embryo | Fibroblast | Embryonic | L | 48 | 25 | MTT | TetrazoliumSalt |  | 88.71 |  | 113 | 10.1016/j.ecoenv.2013.04.004
2852 | 2013 | ZrO2 | I | Sphere | None | Ball Mill-Aided Precipitation | Positive |  | 39 | 50 | 11.8 |  | NIH3T3 | 10000 | A | Mouse | Embryo | Fibroblast | Embryonic | L | 48 | 50 | MTT | TetrazoliumSalt |  | 81.085 |  | 113 | 10.1016/j.ecoenv.2013.04.004
2853 | 2013 | ZrO2 | I | Sphere | None | Ball Mill-Aided Precipitation | Positive |  | 39 | 50 | 11.8 |  | NIH3T3 | 10000 | A | Mouse | Embryo | Fibroblast | Embryonic | L | 48 | 100 | MTT | TetrazoliumSalt |  | 77.126 |  | 113 | 10.1016/j.ecoenv.2013.04.004
2854 | 2013 | ZrO2 | I | Sphere | None | Ball Mill-Aided Precipitation | Positive |  | 39 | 50 | 11.8 |  | NIH3T3 | 10000 | A | Mouse | Embryo | Fibroblast | Embryonic | L | 48 | 200 | MTT | TetrazoliumSalt |  | 73.314 |  | 113 | 10.1016/j.ecoenv.2013.04.004
2855 | 2013 | TiO2 | I | Sphere | None | Ball Mill-Aided Precipitation | Negative |  | 50 | 65 | -22 |  | NIH3T3 | 10000 | A | Mouse | Embryo | Fibroblast | Embryonic | L | 48 | 12.5 | MTT | TetrazoliumSalt |  | 99.707 |  | 113 | 10.1016/j.ecoenv.2013.04.004
2856 | 2013 | TiO2 | I | Sphere | None | Ball Mill-Aided Precipitation | Negative |  | 50 | 65 | -22 |  | NIH3T3 | 10000 | A | Mouse | Embryo | Fibroblast | Embryonic | L | 48 | 25 | MTT | TetrazoliumSalt |  | 90.029 |  | 113 | 10.1016/j.ecoenv.2013.04.004
2857 | 2013 | TiO2 | I | Sphere | None | Ball Mill-Aided Precipitation | Negative |  | 50 | 65 | -22 |  | NIH3T3 | 10000 | A | Mouse | Embryo | Fibroblast | Embryonic | L | 48 | 50 | MTT | TetrazoliumSalt |  | 83.724 |  | 113 | 10.1016/j.ecoenv.2013.04.004
2858 | 2013 | TiO2 | I | Sphere | None | Ball Mill-Aided Precipitation | Negative |  | 50 | 65 | -22 |  | NIH3T3 | 10000 | A | Mouse | Embryo | Fibroblast | Embryonic | L | 48 | 100 | MTT | TetrazoliumSalt |  | 77.273 |  | 113 | 10.1016/j.ecoenv.2013.04.004
2859 | 2013 | TiO2 | I | Sphere | None | Ball Mill-Aided Precipitation | Negative |  | 50 | 65 | -22 |  | NIH3T3 | 10000 | A | Mouse | Embryo | Fibroblast | Embryonic | L | 48 | 200 | MTT | TetrazoliumSalt |  | 68.915 |  | 113 | 10.1016/j.ecoenv.2013.04.004
2860 | 2012 | TiO2 | I | Sphere | None | Sonomechanical Method |  | 30.6 | 380 | 152 |  |  | WISH | 10000 | H | Human | Amnion | Epithelial | Embryonic | L | 24 | 0.625 | MTT | TetrazoliumSalt |  | 90.4 |  | 114 | 10.1016/j.tiv.2011.12.011
2861 | 2012 | TiO2 | I | Sphere | None | Sonomechanical Method |  | 30.6 | 380 | 152 |  |  | WISH | 10000 | H | Human | Amnion | Epithelial | Embryonic | L | 24 | 1.25 | MTT | TetrazoliumSalt |  | 82.5 |  | 114 | 10.1016/j.tiv.2011.12.011
2862 | 2012 | TiO2 | I | Sphere | None | Sonomechanical Method |  | 30.6 | 380 | 152 |  |  | WISH | 10000 | H | Human | Amnion | Epithelial | Embryonic | L | 24 | 2.5 | MTT | TetrazoliumSalt |  | 80 |  | 114 | 10.1016/j.tiv.2011.12.011
2863 | 2012 | TiO2 | I | Sphere | None | Sonomechanical Method |  | 30.6 | 380 | 152 |  |  | WISH | 10000 | H | Human | Amnion | Epithelial | Embryonic | L | 24 | 5 | MTT | TetrazoliumSalt |  | 75.7 |  | 114 | 10.1016/j.tiv.2011.12.011
2864 | 2012 | TiO2 | I | Sphere | None | Sonomechanical Method |  | 30.6 | 380 | 152 |  |  | WISH | 10000 | H | Human | Amnion | Epithelial | Embryonic | L | 24 | 10 | MTT | TetrazoliumSalt |  | 75.5 |  | 114 | 10.1016/j.tiv.2011.12.011
2865 | 2012 | TiO2 | I | Sphere | None | Sonomechanical Method |  | 30.6 | 380 | 152 |  |  | WISH | 10000 | H | Human | Amnion | Epithelial | Embryonic | L | 24 | 0.625 | NRU | NeutralRed |  | 98.3 |  | 114 | 10.1016/j.tiv.2011.12.011
2866 | 2012 | TiO2 | I | Sphere | None | Sonomechanical Method |  | 30.6 | 380 | 152 |  |  | WISH | 10000 | H | Human | Amnion | Epithelial | Embryonic | L | 24 | 1.25 | NRU | NeutralRed |  | 93.8 |  | 114 | 10.1016/j.tiv.2011.12.011
2867 | 2012 | TiO2 | I | Sphere | None | Sonomechanical Method |  | 30.6 | 380 | 152 |  |  | WISH | 10000 | H | Human | Amnion | Epithelial | Embryonic | L | 24 | 2.5 | NRU | NeutralRed |  | 86.9 |  | 114 | 10.1016/j.tiv.2011.12.011
2868 | 2012 | TiO2 | I | Sphere | None | Sonomechanical Method |  | 30.6 | 380 | 152 |  |  | WISH | 10000 | H | Human | Amnion | Epithelial | Embryonic | L | 24 | 5 | NRU | NeutralRed |  | 80.3 |  | 114 | 10.1016/j.tiv.2011.12.011
2869 | 2012 | TiO2 | I | Sphere | None | Sonomechanical Method |  | 30.6 | 380 | 152 |  |  | WISH | 10000 | H | Human | Amnion | Epithelial | Embryonic | L | 24 | 10 | NRU | NeutralRed |  | 57.5 |  | 114 | 10.1016/j.tiv.2011.12.011
2870 | 2018 | Ag | I | Sphere | Citrate | Commercial | Negative | 5.2 |  | 136 |  | -35 | HEBC3-KT |  | H | Human | Lung | Epithelial | Adult | L | 48 | 0.5 | AlamarBlue | AlamarBlue |  | 99.551 |  | 115 | 10.1093/mutage/gex027
2871 | 2018 | Ag | I | Sphere | Citrate | Commercial | Negative | 5.2 |  | 136 |  | -35 | HEBC3-KT |  | H | Human | Lung | Epithelial | Adult | L | 48 | 10 | AlamarBlue | AlamarBlue |  | 97.079 |  | 115 | 10.1093/mutage/gex027
2872 | 2018 | Ag | I | Sphere | Citrate | Commercial | Negative | 5.2 |  | 136 |  | -35 | HEBC3-KT |  | H | Human | Lung | Epithelial | Adult | L | 48 | 20 | AlamarBlue | AlamarBlue |  | 97.079 |  | 115 | 10.1093/mutage/gex027
2873 | 2018 | Ag | I | Sphere | Citrate | Commercial | Negative | 5.2 |  | 136 |  | -35 | HEBC3-KT |  | H | Human | Lung | Epithelial | Adult | L | 48 | 50 | AlamarBlue | AlamarBlue |  | 87.191 |  | 115 | 10.1093/mutage/gex027
2874 | 2018 | Ag | I | Sphere | Citrate | Commercial | Negative | 47.3 |  | 77 |  | -37 | HEBC3-KT |  | H | Human | Lung | Epithelial | Adult | L | 48 | 0.5 | AlamarBlue | AlamarBlue |  | 99.551 |  | 115 | 10.1093/mutage/gex027
2875 | 2018 | Ag | I | Sphere | Citrate | Commercial | Negative | 47.3 |  | 77 |  | -37 | HEBC3-KT |  | H | Human | Lung | Epithelial | Adult | L | 48 | 10 | AlamarBlue | AlamarBlue |  | 97.079 |  | 115 | 10.1093/mutage/gex027
2876 | 2018 | Ag | I | Sphere | Citrate | Commercial | Negative | 47.3 |  | 77 |  | -37 | HEBC3-KT |  | H | Human | Lung | Epithelial | Adult | L | 48 | 20 | AlamarBlue | AlamarBlue |  | 95.281 |  | 115 | 10.1093/mutage/gex027
2877 | 2018 | Ag | I | Sphere | Citrate | Commercial | Negative | 47.3 |  | 77 |  | -37 | HEBC3-KT |  | H | Human | Lung | Epithelial | Adult | L | 48 | 50 | AlamarBlue | AlamarBlue |  | 89.663 |  | 115 | 10.1093/mutage/gex027
2878 | 2018 | Au | I | Sphere | Citrate | Commercial | Negative | 5.2 |  | 220 |  | -30 | HEBC3-KT |  | H | Human | Lung | Epithelial | Adult | L | 48 | 0.5 | AlamarBlue | AlamarBlue |  | 100.46 |  | 115 | 10.1093/mutage/gex027
2879 | 2018 | Au | I | Sphere | Citrate | Commercial | Negative | 5.2 |  | 220 |  | -30 | HEBC3-KT |  | H | Human | Lung | Epithelial | Adult | L | 48 | 10 | AlamarBlue | AlamarBlue |  | 100 |  | 115 | 10.1093/mutage/gex027
2880 | 2018 | Au | I | Sphere | Citrate | Commercial | Negative | 5.2 |  | 220 |  | -30 | HEBC3-KT |  | H | Human | Lung | Epithelial | Adult | L | 48 | 20 | AlamarBlue | AlamarBlue |  | 98.169 |  | 115 | 10.1093/mutage/gex027
2881 | 2018 | Au | I | Sphere | Citrate | Commercial | Negative | 5.2 |  | 220 |  | -30 | HEBC3-KT |  | H | Human | Lung | Epithelial | Adult | L | 48 | 50 | AlamarBlue | AlamarBlue |  | 96.796 |  | 115 | 10.1093/mutage/gex027
2882 | 2018 | Au | I | Sphere | Citrate | Commercial | Negative | 49.2 |  | 300 |  | -37 | HEBC3-KT |  | H | Human | Lung | Epithelial | Adult | L | 48 | 0.5 | AlamarBlue | AlamarBlue |  | 98.627 |  | 115 | 10.1093/mutage/gex027
2883 | 2018 | Au | I | Sphere | Citrate | Commercial | Negative | 49.2 |  | 300 |  | -37 | HEBC3-KT |  | H | Human | Lung | Epithelial | Adult | L | 48 | 10 | AlamarBlue | AlamarBlue |  | 100 |  | 115 | 10.1093/mutage/gex027
2884 | 2018 | Au | I | Sphere | Citrate | Commercial | Negative | 49.2 |  | 300 |  | -37 | HEBC3-KT |  | H | Human | Lung | Epithelial | Adult | L | 48 | 20 | AlamarBlue | AlamarBlue |  | 101.14 |  | 115 | 10.1093/mutage/gex027
2885 | 2018 | Au | I | Sphere | Citrate | Commercial | Negative | 49.2 |  | 300 |  | -37 | HEBC3-KT |  | H | Human | Lung | Epithelial | Adult | L | 48 | 50 | AlamarBlue | AlamarBlue |  | 102.29 |  | 115 | 10.1093/mutage/gex027
2886 | 2018 | Pt | I | Sphere | Citrate | Commercial | Negative | 4.8 |  | 195 |  | -43 | HEBC3-KT |  | H | Human | Lung | Epithelial | Adult | L | 48 | 0.5 | AlamarBlue | AlamarBlue |  | 100 |  | 115 | 10.1093/mutage/gex027
2887 | 2018 | Pt | I | Sphere | Citrate | Commercial | Negative | 4.8 |  | 195 |  | -43 | HEBC3-KT |  | H | Human | Lung | Epithelial | Adult | L | 48 | 10 | AlamarBlue | AlamarBlue |  | 98.789 |  | 115 | 10.1093/mutage/gex027
2888 | 2018 | Pt | I | Sphere | Citrate | Commercial | Negative | 4.8 |  | 195 |  | -43 | HEBC3-KT |  | H | Human | Lung | Epithelial | Adult | L | 48 | 20 | AlamarBlue | AlamarBlue |  | 99.274 |  | 115 | 10.1093/mutage/gex027
2889 | 2018 | Pt | I | Sphere | Citrate | Commercial | Negative | 4.8 |  | 195 |  | -43 | HEBC3-KT |  | H | Human | Lung | Epithelial | Adult | L | 48 | 50 | AlamarBlue | AlamarBlue |  | 93.705 |  | 115 | 10.1093/mutage/gex027
2890 | 2018 | Pt | I | Sphere | Citrate | Commercial | Negative | 44.3 |  | 130 |  | -29 | HEBC3-KT |  | H | Human | Lung | Epithelial | Adult | L | 48 | 0.5 | AlamarBlue | AlamarBlue |  | 100.48 |  | 115 | 10.1093/mutage/gex027
2891 | 2018 | Pt | I | Sphere | Citrate | Commercial | Negative | 44.3 |  | 130 |  | -29 | HEBC3-KT |  | H | Human | Lung | Epithelial | Adult | L | 48 | 10 | AlamarBlue | AlamarBlue |  | 101.21 |  | 115 | 10.1093/mutage/gex027
2892 | 2018 | Pt | I | Sphere | Citrate | Commercial | Negative | 44.3 |  | 130 |  | -29 | HEBC3-KT |  | H | Human | Lung | Epithelial | Adult | L | 48 | 20 | AlamarBlue | AlamarBlue |  | 101.21 |  | 115 | 10.1093/mutage/gex027
2893 | 2018 | Pt | I | Sphere | Citrate | Commercial | Negative | 44.3 |  | 130 |  | -29 | HEBC3-KT |  | H | Human | Lung | Epithelial | Adult | L | 48 | 50 | AlamarBlue | AlamarBlue |  | 100.48 |  | 115 | 10.1093/mutage/gex027
2894 | 2012 | Ag | I | Sphere | Citrate | Chemical Reduction | Negative | 50 | 79 | 110 | -35 | -10 | HDF | 3000 | H | Human | Skin | Fibroblast | Adult | L | 24 | 12.5 | MTS | TetrazoliumSalt |  | 87.98 |  | 116 | 10.1088/0957-4484/23/37/375102
2895 | 2012 | Ag | I | Sphere | Citrate | Chemical Reduction | Negative | 50 | 79 | 110 | -35 | -10 | HDF | 3000 | H | Human | Skin | Fibroblast | Adult | L | 24 | 25 | MTS | TetrazoliumSalt |  | 84.143 |  | 116 | 10.1088/0957-4484/23/37/375102
2896 | 2012 | Ag | I | Sphere | Citrate | Chemical Reduction | Negative | 50 | 79 | 110 | -35 | -10 | HDF | 3000 | H | Human | Skin | Fibroblast | Adult | L | 24 | 50 | MTS | TetrazoliumSalt |  | 66.752 |  | 116 | 10.1088/0957-4484/23/37/375102
2897 | 2012 | Ag | I | Sphere | Citrate | Chemical Reduction | Negative | 50 | 79 | 110 | -35 | -10 | HDF | 3000 | H | Human | Skin | Fibroblast | Adult | L | 24 | 100 | MTS | TetrazoliumSalt |  | 50.639 |  | 116 | 10.1088/0957-4484/23/37/375102
2898 | 2012 | Ag | I | Sphere | Citrate | Chemical Reduction | Negative | 50 | 79 | 111 | -35 | -9 | A549 | 3000 | H | Human | Lung | Epithelial | Adult | L | 24 | 12.5 | MTS | TetrazoliumSalt |  | 96.419 |  | 116 | 10.1088/0957-4484/23/37/375102
2899 | 2012 | Ag | I | Sphere | Citrate | Chemical Reduction | Negative | 50 | 79 | 111 | -35 | -9 | A549 | 3000 | H | Human | Lung | Epithelial | Adult | L | 24 | 25 | MTS | TetrazoliumSalt |  | 94.373 |  | 116 | 10.1088/0957-4484/23/37/375102
2900 | 2012 | Ag | I | Sphere | Citrate | Chemical Reduction | Negative | 50 | 79 | 111 | -35 | -9 | A549 | 3000 | H | Human | Lung | Epithelial | Adult | L | 24 | 50 | MTS | TetrazoliumSalt |  | 68.031 |  | 116 | 10.1088/0957-4484/23/37/375102
2901 | 2012 | Ag | I | Sphere | Citrate | Chemical Reduction | Negative | 50 | 79 | 111 | -35 | -9 | A549 | 3000 | H | Human | Lung | Epithelial | Adult | L | 24 | 100 | MTS | TetrazoliumSalt |  | 41.432 |  | 116 | 10.1088/0957-4484/23/37/375102
2902 | 2012 | Ag | I | Sphere | Citrate-Lactose | Chemical Reduction | Negative | 50 | 88 | 195 | -31 | -9 | HDF | 3000 | H | Human | Skin | Fibroblast | Adult | L | 24 | 12.5 | MTS | TetrazoliumSalt |  | 98.721 |  | 116 | 10.1088/0957-4484/23/37/375102
2903 | 2012 | Ag | I | Sphere | Citrate-Lactose | Chemical Reduction | Negative | 50 | 88 | 195 | -31 | -9 | HDF | 3000 | H | Human | Skin | Fibroblast | Adult | L | 24 | 25 | MTS | TetrazoliumSalt |  | 96.164 |  | 116 | 10.1088/0957-4484/23/37/375102
2904 | 2012 | Ag | I | Sphere | Citrate-Lactose | Chemical Reduction | Negative | 50 | 88 | 195 | -31 | -9 | HDF | 3000 | H | Human | Skin | Fibroblast | Adult | L | 24 | 50 | MTS | TetrazoliumSalt |  | 78.772 |  | 116 | 10.1088/0957-4484/23/37/375102
2905 | 2012 | Ag | I | Sphere | Citrate-Lactose | Chemical Reduction | Negative | 50 | 88 | 195 | -31 | -9 | HDF | 3000 | H | Human | Skin | Fibroblast | Adult | L | 24 | 100 | MTS | TetrazoliumSalt |  | 62.404 |  | 116 | 10.1088/0957-4484/23/37/375102
2906 | 2012 | Ag | I | Sphere | Citrate-Lactose | Chemical Reduction | Negative | 50 | 88 | 123 | -31 | -9 | A549 | 3000 | H | Human | Lung | Epithelial | Adult | L | 24 | 12.5 | MTS | TetrazoliumSalt |  | 96.675 |  | 116 | 10.1088/0957-4484/23/37/375102
2907 | 2012 | Ag | I | Sphere | Citrate-Lactose | Chemical Reduction | Negative | 50 | 88 | 123 | -31 | -9 | A549 | 3000 | H | Human | Lung | Epithelial | Adult | L | 24 | 25 | MTS | TetrazoliumSalt |  | 95.908 |  | 116 | 10.1088/0957-4484/23/37/375102
2908 | 2012 | Ag | I | Sphere | Citrate-Lactose | Chemical Reduction | Negative | 50 | 88 | 123 | -31 | -9 | A549 | 3000 | H | Human | Lung | Epithelial | Adult | L | 24 | 50 | MTS | TetrazoliumSalt |  | 74.936 |  | 116 | 10.1088/0957-4484/23/37/375102
2909 | 2012 | Ag | I | Sphere | Citrate-Lactose | Chemical Reduction | Negative | 50 | 88 | 123 | -31 | -9 | A549 | 3000 | H | Human | Lung | Epithelial | Adult | L | 24 | 100 | MTS | TetrazoliumSalt |  | 44.757 |  | 116 | 10.1088/0957-4484/23/37/375102
2910 | 2012 | Ag | I | Sphere | Citrate-Oligonucleotide | Chemical Reduction | Negative | 50 | 94 | 210 | -30 | -11 | HDF | 3000 | H | Human | Skin | Fibroblast | Adult | L | 24 | 12.5 | MTS | TetrazoliumSalt |  | 99.233 |  | 116 | 10.1088/0957-4484/23/37/375102
2911 | 2012 | Ag | I | Sphere | Citrate-Oligonucleotide | Chemical Reduction | Negative | 50 | 94 | 210 | -30 | -11 | HDF | 3000 | H | Human | Skin | Fibroblast | Adult | L | 24 | 25 | MTS | TetrazoliumSalt |  | 96.675 |  | 116 | 10.1088/0957-4484/23/37/375102
2912 | 2012 | Ag | I | Sphere | Citrate-Oligonucleotide | Chemical Reduction | Negative | 50 | 94 | 210 | -30 | -11 | HDF | 3000 | H | Human | Skin | Fibroblast | Adult | L | 24 | 50 | MTS | TetrazoliumSalt |  | 79.795 |  | 116 | 10.1088/0957-4484/23/37/375102
2913 | 2012 | Ag | I | Sphere | Citrate-Oligonucleotide | Chemical Reduction | Negative | 50 | 94 | 210 | -30 | -11 | HDF | 3000 | H | Human | Skin | Fibroblast | Adult | L | 24 | 100 | MTS | TetrazoliumSalt |  | 79.795 |  | 116 | 10.1088/0957-4484/23/37/375102
2914 | 2012 | Ag | I | Sphere | Citrate-Oligonucleotide | Chemical Reduction | Negative | 50 | 94 | 132 | -30 | -9 | A549 | 3000 | H | Human | Lung | Epithelial | Adult | L | 24 | 12.5 | MTS | TetrazoliumSalt |  | 98.465 |  | 116 | 10.1088/0957-4484/23/37/375102
2915 | 2012 | Ag | I | Sphere | Citrate-Oligonucleotide | Chemical Reduction | Negative | 50 | 94 | 132 | -30 | -9 | A549 | 3000 | H | Human | Lung | Epithelial | Adult | L | 24 | 25 | MTS | TetrazoliumSalt |  | 96.419 |  | 116 | 10.1088/0957-4484/23/37/375102
2916 | 2012 | Ag | I | Sphere | Citrate-Oligonucleotide | Chemical Reduction | Negative | 50 | 94 | 132 | -30 | -9 | A549 | 3000 | H | Human | Lung | Epithelial | Adult | L | 24 | 50 | MTS | TetrazoliumSalt |  | 77.238 |  | 116 | 10.1088/0957-4484/23/37/375102
2917 | 2012 | Ag | I | Sphere | Citrate-Oligonucleotide | Chemical Reduction | Negative | 50 | 94 | 132 | -30 | -9 | A549 | 3000 | H | Human | Lung | Epithelial | Adult | L | 24 | 100 | MTS | TetrazoliumSalt |  | 77.238 |  | 116 | 10.1088/0957-4484/23/37/375102
2918 | 2012 | Ag | I | Sphere | Citrate | Chemical Reduction | Negative | 50 | 79 | 127 | -35 | -12 | HDF | 3000 | H | Human | Skin | Fibroblast | Adult | L | 48 | 12.5 | MTS | TetrazoliumSalt |  | 66.334 |  | 116 | 10.1088/0957-4484/23/37/375102
2919 | 2012 | Ag | I | Sphere | Citrate | Chemical Reduction | Negative | 50 | 79 | 127 | -35 | -12 | HDF | 3000 | H | Human | Skin | Fibroblast | Adult | L | 48 | 25 | MTS | TetrazoliumSalt |  | 54.863 |  | 116 | 10.1088/0957-4484/23/37/375102
2920 | 2012 | Ag | I | Sphere | Citrate | Chemical Reduction | Negative | 50 | 79 | 127 | -35 | -12 | HDF | 3000 | H | Human | Skin | Fibroblast | Adult | L | 48 | 50 | MTS | TetrazoliumSalt |  | 43.89 |  | 116 | 10.1088/0957-4484/23/37/375102
2921 | 2012 | Ag | I | Sphere | Citrate | Chemical Reduction | Negative | 50 | 79 | 127 | -35 | -12 | HDF | 3000 | H | Human | Skin | Fibroblast | Adult | L | 48 | 100 | MTS | TetrazoliumSalt |  | 26.185 |  | 116 | 10.1088/0957-4484/23/37/375102
2922 | 2012 | Ag | I | Sphere | Citrate | Chemical Reduction | Negative | 50 | 79 | 114 | -35 | -7 | A549 | 3000 | H | Human | Lung | Epithelial | Adult | L | 48 | 12.5 | MTS | TetrazoliumSalt |  | 77.556 |  | 116 | 10.1088/0957-4484/23/37/375102
2923 | 2012 | Ag | I | Sphere | Citrate | Chemical Reduction | Negative | 50 | 79 | 114 | -35 | -7 | A549 | 3000 | H | Human | Lung | Epithelial | Adult | L | 48 | 25 | MTS | TetrazoliumSalt |  | 66.334 |  | 116 | 10.1088/0957-4484/23/37/375102
2924 | 2012 | Ag | I | Sphere | Citrate | Chemical Reduction | Negative | 50 | 79 | 114 | -35 | -7 | A549 | 3000 | H | Human | Lung | Epithelial | Adult | L | 48 | 50 | MTS | TetrazoliumSalt |  | 58.603 |  | 116 | 10.1088/0957-4484/23/37/375102
2925 | 2012 | Ag | I | Sphere | Citrate | Chemical Reduction | Negative | 50 | 79 | 114 | -35 | -7 | A549 | 3000 | H | Human | Lung | Epithelial | Adult | L | 48 | 100 | MTS | TetrazoliumSalt |  | 31.671 |  | 116 | 10.1088/0957-4484/23/37/375102
2926 | 2012 | Ag | I | Sphere | Citrate-Lactose | Chemical Reduction | Negative | 50 | 88 | 213 | -31 | -11 | HDF | 3000 | H | Human | Skin | Fibroblast | Adult | L | 48 | 12.5 | MTS | TetrazoliumSalt |  | 98.753 |  | 116 | 10.1088/0957-4484/23/37/375102
2927 | 2012 | Ag | I | Sphere | Citrate-Lactose | Chemical Reduction | Negative | 50 | 88 | 213 | -31 | -11 | HDF | 3000 | H | Human | Skin | Fibroblast | Adult | L | 48 | 25 | MTS | TetrazoliumSalt |  | 92.768 |  | 116 | 10.1088/0957-4484/23/37/375102
2928 | 2012 | Ag | I | Sphere | Citrate-Lactose | Chemical Reduction | Negative | 50 | 88 | 213 | -31 | -11 | HDF | 3000 | H | Human | Skin | Fibroblast | Adult | L | 48 | 50 | MTS | TetrazoliumSalt |  | 66.334 |  | 116 | 10.1088/0957-4484/23/37/375102
2929 | 2012 | Ag | I | Sphere | Citrate-Lactose | Chemical Reduction | Negative | 50 | 88 | 213 | -31 | -11 | HDF | 3000 | H | Human | Skin | Fibroblast | Adult | L | 48 | 100 | MTS | TetrazoliumSalt |  | 40.15 |  | 116 | 10.1088/0957-4484/23/37/375102
2930 | 2012 | Ag | I | Sphere | Citrate-Lactose | Chemical Reduction | Negative | 50 | 88 | 130 | -31 | -9 | A549 | 3000 | H | Human | Lung | Epithelial | Adult | L | 48 | 12.5 | MTS | TetrazoliumSalt |  | 97.007 |  | 116 | 10.1088/0957-4484/23/37/375102
2931 | 2012 | Ag | I | Sphere | Citrate-Lactose | Chemical Reduction | Negative | 50 | 88 | 130 | -31 | -9 | A549 | 3000 | H | Human | Lung | Epithelial | Adult | L | 48 | 25 | MTS | TetrazoliumSalt |  | 78.803 |  | 116 | 10.1088/0957-4484/23/37/375102
2932 | 2012 | Ag | I | Sphere | Citrate-Lactose | Chemical Reduction | Negative | 50 | 88 | 130 | -31 | -9 | A549 | 3000 | H | Human | Lung | Epithelial | Adult | L | 48 | 50 | MTS | TetrazoliumSalt |  | 70.324 |  | 116 | 10.1088/0957-4484/23/37/375102
2933 | 2012 | Ag | I | Sphere | Citrate-Lactose | Chemical Reduction | Negative | 50 | 88 | 130 | -31 | -9 | A549 | 3000 | H | Human | Lung | Epithelial | Adult | L | 48 | 100 | MTS | TetrazoliumSalt |  | 35.162 |  | 116 | 10.1088/0957-4484/23/37/375102
2934 | 2012 | Ag | I | Sphere | Citrate-Oligonucleotide | Chemical Reduction | Negative | 50 | 94 | 225 | -30 | -13 | HDF | 3000 | H | Human | Skin | Fibroblast | Adult | L | 48 | 12.5 | MTS | TetrazoliumSalt |  | 80.05 |  | 116 | 10.1088/0957-4484/23/37/375102
2935 | 2012 | Ag | I | Sphere | Citrate-Oligonucleotide | Chemical Reduction | Negative | 50 | 94 | 225 | -30 | -13 | HDF | 3000 | H | Human | Skin | Fibroblast | Adult | L | 48 | 25 | MTS | TetrazoliumSalt |  | 79.551 |  | 116 | 10.1088/0957-4484/23/37/375102
2936 | 2012 | Ag | I | Sphere | Citrate-Oligonucleotide | Chemical Reduction | Negative | 50 | 94 | 225 | -30 | -13 | HDF | 3000 | H | Human | Skin | Fibroblast | Adult | L | 48 | 50 | MTS | TetrazoliumSalt |  | 70.324 |  | 116 | 10.1088/0957-4484/23/37/375102
2937 | 2012 | Ag | I | Sphere | Citrate-Oligonucleotide | Chemical Reduction | Negative | 50 | 94 | 225 | -30 | -13 | HDF | 3000 | H | Human | Skin | Fibroblast | Adult | L | 48 | 100 | MTS | TetrazoliumSalt |  | 70.574 |  | 116 | 10.1088/0957-4484/23/37/375102
2938 | 2012 | Ag | I | Sphere | Citrate-Oligonucleotide | Chemical Reduction | Negative | 50 | 94 | 144 | -30 | -9 | A549 | 3000 | H | Human | Lung | Epithelial | Adult | L | 48 | 12.5 | MTS | TetrazoliumSalt |  | 93.766 |  | 116 | 10.1088/0957-4484/23/37/375102
2939 | 2012 | Ag | I | Sphere | Citrate-Oligonucleotide | Chemical Reduction | Negative | 50 | 94 | 144 | -30 | -9 | A549 | 3000 | H | Human | Lung | Epithelial | Adult | L | 48 | 25 | MTS | TetrazoliumSalt |  | 75.561 |  | 116 | 10.1088/0957-4484/23/37/375102
2940 | 2012 | Ag | I | Sphere | Citrate-Oligonucleotide | Chemical Reduction | Negative | 50 | 94 | 144 | -30 | -9 | A549 | 3000 | H | Human | Lung | Epithelial | Adult | L | 48 | 50 | MTS | TetrazoliumSalt |  | 66.584 |  | 116 | 10.1088/0957-4484/23/37/375102
2941 | 2012 | Ag | I | Sphere | Citrate-Oligonucleotide | Chemical Reduction | Negative | 50 | 94 | 144 | -30 | -9 | A549 | 3000 | H | Human | Lung | Epithelial | Adult | L | 48 | 100 | MTS | TetrazoliumSalt |  | 70.324 |  | 116 | 10.1088/0957-4484/23/37/375102
2942 | 2012 | Ag | I | Sphere | Citrate | Chemical Reduction | Negative | 50 | 79 | 132 | -35 | -9 | HDF | 3000 | H | Human | Skin | Fibroblast | Adult | L | 72 | 12.5 | MTS | TetrazoliumSalt |  | 61.954 |  | 116 | 10.1088/0957-4484/23/37/375102
2943 | 2012 | Ag | I | Sphere | Citrate | Chemical Reduction | Negative | 50 | 79 | 132 | -35 | -9 | HDF | 3000 | H | Human | Skin | Fibroblast | Adult | L | 72 | 25 | MTS | TetrazoliumSalt |  | 53.985 |  | 116 | 10.1088/0957-4484/23/37/375102
2944 | 2012 | Ag | I | Sphere | Citrate | Chemical Reduction | Negative | 50 | 79 | 132 | -35 | -9 | HDF | 3000 | H | Human | Skin | Fibroblast | Adult | L | 72 | 50 | MTS | TetrazoliumSalt |  | 28.792 |  | 116 | 10.1088/0957-4484/23/37/375102
2945 | 2012 | Ag | I | Sphere | Citrate | Chemical Reduction | Negative | 50 | 79 | 132 | -35 | -9 | HDF | 3000 | H | Human | Skin | Fibroblast | Adult | L | 72 | 100 | MTS | TetrazoliumSalt |  | 19.023 |  | 116 | 10.1088/0957-4484/23/37/375102
2946 | 2012 | Ag | I | Sphere | Citrate | Chemical Reduction | Negative | 50 | 79 | 114 | -35 | -5 | A549 | 3000 | H | Human | Lung | Epithelial | Adult | L | 72 | 12.5 | MTS | TetrazoliumSalt |  | 77.635 |  | 116 | 10.1088/0957-4484/23/37/375102
2947 | 2012 | Ag | I | Sphere | Citrate | Chemical Reduction | Negative | 50 | 79 | 114 | -35 | -5 | A549 | 3000 | H | Human | Lung | Epithelial | Adult | L | 72 | 25 | MTS | TetrazoliumSalt |  | 41.902 |  | 116 | 10.1088/0957-4484/23/37/375102
2948 | 2012 | Ag | I | Sphere | Citrate | Chemical Reduction | Negative | 50 | 79 | 114 | -35 | -5 | A549 | 3000 | H | Human | Lung | Epithelial | Adult | L | 72 | 50 | MTS | TetrazoliumSalt |  | 40.103 |  | 116 | 10.1088/0957-4484/23/37/375102
2949 | 2012 | Ag | I | Sphere | Citrate | Chemical Reduction | Negative | 50 | 79 | 114 | -35 | -5 | A549 | 3000 | H | Human | Lung | Epithelial | Adult | L | 72 | 100 | MTS | TetrazoliumSalt |  | 28.278 |  | 116 | 10.1088/0957-4484/23/37/375102
2950 | 2012 | Ag | I | Sphere | Citrate-Lactose | Chemical Reduction | Negative | 50 | 88 | 218 | -31 | -8 | HDF | 3000 | H | Human | Skin | Fibroblast | Adult | L | 72 | 12.5 | MTS | TetrazoliumSalt |  | 98.715 |  | 116 | 10.1088/0957-4484/23/37/375102
2951 | 2012 | Ag | I | Sphere | Citrate-Lactose | Chemical Reduction | Negative | 50 | 88 | 218 | -31 | -8 | HDF | 3000 | H | Human | Skin | Fibroblast | Adult | L | 72 | 25 | MTS | TetrazoliumSalt |  | 84.319 |  | 116 | 10.1088/0957-4484/23/37/375102
2952 | 2012 | Ag | I | Sphere | Citrate-Lactose | Chemical Reduction | Negative | 50 | 88 | 218 | -31 | -8 | HDF | 3000 | H | Human | Skin | Fibroblast | Adult | L | 72 | 50 | MTS | TetrazoliumSalt |  | 50.129 |  | 116 | 10.1088/0957-4484/23/37/375102
2953 | 2012 | Ag | I | Sphere | Citrate-Lactose | Chemical Reduction | Negative | 50 | 88 | 218 | -31 | -8 | HDF | 3000 | H | Human | Skin | Fibroblast | Adult | L | 72 | 100 | MTS | TetrazoliumSalt |  | 28.278 |  | 116 | 10.1088/0957-4484/23/37/375102
2954 | 2012 | Ag | I | Sphere | Citrate-Lactose | Chemical Reduction | Negative | 50 | 88 | 130 | -31 | -9 | A549 | 3000 | H | Human | Lung | Epithelial | Adult | L | 72 | 12.5 | MTS | TetrazoliumSalt |  | 95.373 |  | 116 | 10.1088/0957-4484/23/37/375102
2955 | 2012 | Ag | I | Sphere | Citrate-Lactose | Chemical Reduction | Negative | 50 | 88 | 130 | -31 | -9 | A549 | 3000 | H | Human | Lung | Epithelial | Adult | L | 72 | 25 | MTS | TetrazoliumSalt |  | 66.838 |  | 116 | 10.1088/0957-4484/23/37/375102
2956 | 2012 | Ag | I | Sphere | Citrate-Lactose | Chemical Reduction | Negative | 50 | 88 | 130 | -31 | -9 | A549 | 3000 | H | Human | Lung | Epithelial | Adult | L | 72 | 50 | MTS | TetrazoliumSalt |  | 67.352 |  | 116 | 10.1088/0957-4484/23/37/375102
2957 | 2012 | Ag | I | Sphere | Citrate-Lactose | Chemical Reduction | Negative | 50 | 88 | 130 | -31 | -9 | A549 | 3000 | H | Human | Lung | Epithelial | Adult | L | 72 | 100 | MTS | TetrazoliumSalt |  | 33.676 |  | 116 | 10.1088/0957-4484/23/37/375102
2958 | 2012 | Ag | I | Sphere | Citrate-Oligonucleotide | Chemical Reduction | Negative | 50 | 94 | 230 | -30 | -9 | HDF | 3000 | H | Human | Skin | Fibroblast | Adult | L | 72 | 12.5 | MTS | TetrazoliumSalt |  | 82.262 |  | 116 | 10.1088/0957-4484/23/37/375102
2959 | 2012 | Ag | I | Sphere | Citrate-Oligonucleotide | Chemical Reduction | Negative | 50 | 94 | 230 | -30 | -9 | HDF | 3000 | H | Human | Skin | Fibroblast | Adult | L | 72 | 25 | MTS | TetrazoliumSalt |  | 75.064 |  | 116 | 10.1088/0957-4484/23/37/375102
2960 | 2012 | Ag | I | Sphere | Citrate-Oligonucleotide | Chemical Reduction | Negative | 50 | 94 | 230 | -30 | -9 | HDF | 3000 | H | Human | Skin | Fibroblast | Adult | L | 72 | 50 | MTS | TetrazoliumSalt |  | 41.388 |  | 116 | 10.1088/0957-4484/23/37/375102
2961 | 2012 | Ag | I | Sphere | Citrate-Oligonucleotide | Chemical Reduction | Negative | 50 | 94 | 230 | -30 | -9 | HDF | 3000 | H | Human | Skin | Fibroblast | Adult | L | 72 | 100 | MTS | TetrazoliumSalt |  | 32.648 |  | 116 | 10.1088/0957-4484/23/37/375102
2962 | 2012 | Ag | I | Sphere | Citrate-Oligonucleotide | Chemical Reduction | Negative | 50 | 94 | 146 | -30 | -10 | A549 | 3000 | H | Human | Lung | Epithelial | Adult | L | 72 | 12.5 | MTS | TetrazoliumSalt |  | 75.064 |  | 116 | 10.1088/0957-4484/23/37/375102
2963 | 2012 | Ag | I | Sphere | Citrate-Oligonucleotide | Chemical Reduction | Negative | 50 | 94 | 146 | -30 | -10 | A549 | 3000 | H | Human | Lung | Epithelial | Adult | L | 72 | 25 | MTS | TetrazoliumSalt |  | 67.352 |  | 116 | 10.1088/0957-4484/23/37/375102
2964 | 2012 | Ag | I | Sphere | Citrate-Oligonucleotide | Chemical Reduction | Negative | 50 | 94 | 146 | -30 | -10 | A549 | 3000 | H | Human | Lung | Epithelial | Adult | L | 72 | 50 | MTS | TetrazoliumSalt |  | 67.095 |  | 116 | 10.1088/0957-4484/23/37/375102
2965 | 2012 | Ag | I | Sphere | Citrate-Oligonucleotide | Chemical Reduction | Negative | 50 | 94 | 146 | -30 | -10 | A549 | 3000 | H | Human | Lung | Epithelial | Adult | L | 72 | 100 | MTS | TetrazoliumSalt |  | 59.126 |  | 116 | 10.1088/0957-4484/23/37/375102
2966 | 2015 | Al2O3 | I | Sphere | None | Commercial | Negative | 13 |  |  | -16.8 |  | RAW264.7 | 10000 | A | Mouse | Ascites | Monocyte/Macrophage | Adult | L | 24 | 200 | CCK-8 | TetrazoliumSalt |  | 54.026 |  | 117 | 10.1016/j.dental.2015.02.009
2967 | 2015 | Al2O3 | I | Sphere | None | Commercial | Negative | 13 |  |  | -16.8 |  | RAW264.7 | 10000 | A | Mouse | Ascites | Monocyte/Macrophage | Adult | L | 24 | 400 | CCK-8 | TetrazoliumSalt |  | 54.319 |  | 117 | 10.1016/j.dental.2015.02.009
2968 | 2015 | SiO2 | I | Sphere | None | Commercial | Negative | 12 |  |  | -9.9 |  | RAW264.7 | 10000 | A | Mouse | Ascites | Monocyte/Macrophage | Adult | L | 24 | 200 | CCK-8 | TetrazoliumSalt |  | 26.061 |  | 117 | 10.1016/j.dental.2015.02.009
2969 | 2015 | SiO2 | I | Sphere | None | Commercial | Negative | 12 |  |  | -9.9 |  | RAW264.7 | 10000 | A | Mouse | Ascites | Monocyte/Macrophage | Adult | L | 24 | 400 | CCK-8 | TetrazoliumSalt |  | 24.89 |  | 117 | 10.1016/j.dental.2015.02.009
2970 | 2013 | CuO | I | Sphere | None | Precipitation | Negative | 22.83 | 196.36 | 167.48 | -20.36 | -25.41 | HepG2 | 10000 | H | Human | Liver | Epithelial | Adult | L | 24 | 2 | MTT | TetrazoliumSalt |  | 83.404 |  | 118 | 10.1371/journal.pone.0069534
2971 | 2013 | CuO | I | Sphere | None | Precipitation | Negative | 22.83 | 196.36 | 167.48 | -20.36 | -25.41 | HepG2 | 10000 | H | Human | Liver | Epithelial | Adult | L | 24 | 5 | MTT | TetrazoliumSalt |  | 69.094 |  | 118 | 10.1371/journal.pone.0069534
2972 | 2013 | CuO | I | Sphere | None | Precipitation | Negative | 22.83 | 196.36 | 167.48 | -20.36 | -25.41 | HepG2 | 10000 | H | Human | Liver | Epithelial | Adult | L | 24 | 10 | MTT | TetrazoliumSalt |  | 51.412 |  | 118 | 10.1371/journal.pone.0069534
2973 | 2013 | CuO | I | Sphere | None | Precipitation | Negative | 22.83 | 196.36 | 167.48 | -20.36 | -25.41 | HepG2 | 10000 | H | Human | Liver | Epithelial | Adult | L | 24 | 25 | MTT | TetrazoliumSalt |  | 34.027 |  | 118 | 10.1371/journal.pone.0069534
2974 | 2013 | CuO | I | Sphere | None | Precipitation | Negative | 22.83 | 196.36 | 167.48 | -20.36 | -25.41 | HepG2 | 10000 | H | Human | Liver | Epithelial | Adult | L | 24 | 50 | MTT | TetrazoliumSalt |  | 27.935 |  | 118 | 10.1371/journal.pone.0069534
2975 | 2013 | CuO | I | Sphere | None | Precipitation | Negative | 22.83 | 196.36 | 167.48 | -20.36 | -25.41 | HepG2 | 10000 | H | Human | Liver | Epithelial | Adult | L | 24 | 2 | NRU | NeutralRed |  | 81.395 |  | 118 | 10.1371/journal.pone.0069534
2976 | 2013 | CuO | I | Sphere | None | Precipitation | Negative | 22.83 | 196.36 | 167.48 | -20.36 | -25.41 | HepG2 | 10000 | H | Human | Liver | Epithelial | Adult | L | 24 | 5 | NRU | NeutralRed |  | 66.202 |  | 118 | 10.1371/journal.pone.0069534
2977 | 2013 | CuO | I | Sphere | None | Precipitation | Negative | 22.83 | 196.36 | 167.48 | -20.36 | -25.41 | HepG2 | 10000 | H | Human | Liver | Epithelial | Adult | L | 24 | 10 | NRU | NeutralRed |  | 51.163 |  | 118 | 10.1371/journal.pone.0069534
2978 | 2013 | CuO | I | Sphere | None | Precipitation | Negative | 22.83 | 196.36 | 167.48 | -20.36 | -25.41 | HepG2 | 10000 | H | Human | Liver | Epithelial | Adult | L | 24 | 25 | NRU | NeutralRed |  | 40.155 |  | 118 | 10.1371/journal.pone.0069534
2979 | 2013 | CuO | I | Sphere | None | Precipitation | Negative | 22.83 | 196.36 | 167.48 | -20.36 | -25.41 | HepG2 | 10000 | H | Human | Liver | Epithelial | Adult | L | 24 | 50 | NRU | NeutralRed |  | 33.333 |  | 118 | 10.1371/journal.pone.0069534
2980 | 2020 | C60 | C | Sphere | Dextran | Commercial | Negative | 30.29 | 372 |  | -10.1 |  | C6 | 10000 | A | Rat | Brain | Fibroblast | Adult | L | 24 | 5 | MTT | TetrazoliumSalt |  | 84.453 |  | 119 | 10.1016/j.eurpolymj.2020.109572
2981 | 2020 | C60 | C | Sphere | Dextran | Commercial | Negative | 30.29 | 372 |  | -10.1 |  | C6 | 10000 | A | Rat | Brain | Fibroblast | Adult | L | 24 | 10 | MTT | TetrazoliumSalt |  | 77.543 |  | 119 | 10.1016/j.eurpolymj.2020.109572
2982 | 2020 | C60 | C | Sphere | Dextran | Commercial | Negative | 30.29 | 372 |  | -10.1 |  | C6 | 10000 | A | Rat | Brain | Fibroblast | Adult | L | 24 | 20 | MTT | TetrazoliumSalt |  | 76.967 |  | 119 | 10.1016/j.eurpolymj.2020.109572
2983 | 2020 | C60 | C | Sphere | Dextran | Commercial | Negative | 30.29 | 372 |  | -10.1 |  | C6 | 10000 | A | Rat | Brain | Fibroblast | Adult | L | 24 | 40 | MTT | TetrazoliumSalt |  | 63.916 |  | 119 | 10.1016/j.eurpolymj.2020.109572
2984 | 2020 | C60 | C | Sphere | Dextran | Commercial | Negative | 30.29 | 372 |  | -10.1 |  | C6 | 10000 | A | Rat | Brain | Fibroblast | Adult | L | 24 | 80 | MTT | TetrazoliumSalt |  | 45.873 |  | 119 | 10.1016/j.eurpolymj.2020.109572
2985 | 2020 | C60 | C | Sphere | Dextran | Commercial | Negative | 30.29 | 372 |  | -10.1 |  | C6 | 10000 | A | Rat | Brain | Fibroblast | Adult | L | 24 | 160 | MTT | TetrazoliumSalt |  | 52.207 |  | 119 | 10.1016/j.eurpolymj.2020.109572
2986 | 2020 | C60 | C | Sphere | Dextran | Commercial | Negative | 30.29 | 372 |  | -10.1 |  | C6 | 10000 | A | Rat | Brain | Fibroblast | Adult | L | 24 | 5 | NRU | NeutralRed |  | 95.385 |  | 119 | 10.1016/j.eurpolymj.2020.109572
2987 | 2020 | C60 | C | Sphere | Dextran | Commercial | Negative | 30.29 | 372 |  | -10.1 |  | C6 | 10000 | A | Rat | Brain | Fibroblast | Adult | L | 24 | 10 | NRU | NeutralRed |  | 81.346 |  | 119 | 10.1016/j.eurpolymj.2020.109572
2988 | 2020 | C60 | C | Sphere | Dextran | Commercial | Negative | 30.29 | 372 |  | -10.1 |  | C6 | 10000 | A | Rat | Brain | Fibroblast | Adult | L | 24 | 20 | NRU | NeutralRed |  | 77.692 |  | 119 | 10.1016/j.eurpolymj.2020.109572
2989 | 2020 | C60 | C | Sphere | Dextran | Commercial | Negative | 30.29 | 372 |  | -10.1 |  | C6 | 10000 | A | Rat | Brain | Fibroblast | Adult | L | 24 | 40 | NRU | NeutralRed |  | 70 |  | 119 | 10.1016/j.eurpolymj.2020.109572
2990 | 2020 | C60 | C | Sphere | Dextran | Commercial | Negative | 30.29 | 372 |  | -10.1 |  | C6 | 10000 | A | Rat | Brain | Fibroblast | Adult | L | 24 | 80 | NRU | NeutralRed |  | 67.308 |  | 119 | 10.1016/j.eurpolymj.2020.109572
2991 | 2020 | C60 | C | Sphere | Dextran | Commercial | Negative | 30.29 | 372 |  | -10.1 |  | C6 | 10000 | A | Rat | Brain | Fibroblast | Adult | L | 24 | 160 | NRU | NeutralRed |  | 55.192 |  | 119 | 10.1016/j.eurpolymj.2020.109572
2992 | 2020 | C60 | C | Sphere | Dextran | Commercial | Negative | 30.29 | 372 |  | -10.1 |  | C6 | 1000000 | A | Rat | Brain | Fibroblast | Adult | L | 24 | 5 | Live/Dead | CalceinAM |  | 97.922 |  | 119 | 10.1016/j.eurpolymj.2020.109572
2993 | 2020 | C60 | C | Sphere | Dextran | Commercial | Negative | 30.29 | 372 |  | -10.1 |  | C6 | 1000000 | A | Rat | Brain | Fibroblast | Adult | L | 24 | 100 | Live/Dead | CalceinAM |  | 86.919 |  | 119 | 10.1016/j.eurpolymj.2020.109572
2994 | 2020 | C60 | C | Sphere | Dextran | Commercial | Negative | 30.29 | 372 |  | -10.1 |  | C6 | 1000000 | A | Rat | Brain | Fibroblast | Adult | L | 24 | 200 | Live/Dead | CalceinAM |  | 82.885 |  | 119 | 10.1016/j.eurpolymj.2020.109572
2995 | 2019 | C60 | C | Sphere | None | Commercial | Negative |  | 76 |  | -36 |  | V79 | 10000 | A | Hamster | Lung | Fibroblast | Adult | L | 24 | 5 | MTT | TetrazoliumSalt |  | 99.04 |  | 120 | 10.1016/j.apsusc.2019.03.167
2996 | 2019 | C60 | C | Sphere | None | Commercial | Negative |  | 76 |  | -36 |  | V79 | 10000 | A | Hamster | Lung | Fibroblast | Adult | L | 24 | 10 | MTT | TetrazoliumSalt |  | 88.196 |  | 120 | 10.1016/j.apsusc.2019.03.167
2997 | 2019 | C60 | C | Sphere | None | Commercial | Negative |  | 76 |  | -36 |  | V79 | 10000 | A | Hamster | Lung | Fibroblast | Adult | L | 24 | 20 | MTT | TetrazoliumSalt |  | 75.24 |  | 120 | 10.1016/j.apsusc.2019.03.167
2998 | 2019 | C70 | C | Sphere | None | Commercial | Negative |  | 57 |  | -35 |  | V79 | 10000 | A | Hamster | Lung | Fibroblast | Adult | L | 24 | 5 | MTT | TetrazoliumSalt |  | 92.898 |  | 120 | 10.1016/j.apsusc.2019.03.167
2999 | 2019 | C70 | C | Sphere | None | Commercial | Negative |  | 57 |  | -35 |  | V79 | 10000 | A | Hamster | Lung | Fibroblast | Adult | L | 24 | 10 | MTT | TetrazoliumSalt |  | 89.251 |  | 120 | 10.1016/j.apsusc.2019.03.167
3000 | 2019 | C70 | C | Sphere | None | Commercial | Negative |  | 57 |  | -35 |  | V79 | 10000 | A | Hamster | Lung | Fibroblast | Adult | L | 24 | 20 | MTT | TetrazoliumSalt |  | 96.065 |  | 120 | 10.1016/j.apsusc.2019.03.167
3001 | 2019 | C60 | C | Sphere | None | Commercial | Negative |  | 7 |  | -25 |  | V79 | 10000 | A | Hamster | Lung | Fibroblast | Adult | L | 24 | 5 | MTT | TetrazoliumSalt |  | 81.862 |  | 120 | 10.1016/j.apsusc.2019.03.167
3002 | 2019 | C60 | C | Sphere | None | Commercial | Negative |  | 7 |  | -25 |  | V79 | 10000 | A | Hamster | Lung | Fibroblast | Adult | L | 24 | 10 | MTT | TetrazoliumSalt |  | 80.902 |  | 120 | 10.1016/j.apsusc.2019.03.167
3003 | 2019 | C60 | C | Sphere | None | Commercial | Negative |  | 7 |  | -25 |  | V79 | 10000 | A | Hamster | Lung | Fibroblast | Adult | L | 24 | 20 | MTT | TetrazoliumSalt |  | 48.752 |  | 120 | 10.1016/j.apsusc.2019.03.167
3004 | 2019 | C70 | C | Sphere | None | Commercial | Negative |  | 8 |  | -20 |  | V79 | 10000 | A | Hamster | Lung | Fibroblast | Adult | L | 24 | 5 | MTT | TetrazoliumSalt |  | 80.998 |  | 120 | 10.1016/j.apsusc.2019.03.167
3005 | 2019 | C70 | C | Sphere | None | Commercial | Negative |  | 8 |  | -20 |  | V79 | 10000 | A | Hamster | Lung | Fibroblast | Adult | L | 24 | 10 | MTT | TetrazoliumSalt |  | 79.942 |  | 120 | 10.1016/j.apsusc.2019.03.167
3006 | 2019 | C70 | C | Sphere | None | Commercial | Negative |  | 8 |  | -20 |  | V79 | 10000 | A | Hamster | Lung | Fibroblast | Adult | L | 24 | 20 | MTT | TetrazoliumSalt |  | 57.102 |  | 120 | 10.1016/j.apsusc.2019.03.167
3007 | 2020 | C60 | C | Sphere | Dextran | Commercial | Negative | 30 |  |  | -16.9 |  | C6 | 10000 | A | Rat | Brain | Fibroblast | Adult | L | 24 | 25 | MTT | TetrazoliumSalt |  | 87.81 |  | 121 | 10.1016/j.brainresbull.2019.11.014
3008 | 2020 | C60 | C | Sphere | Dextran | Commercial | Negative | 30 |  |  | -16.9 |  | C6 | 10000 | A | Rat | Brain | Fibroblast | Adult | L | 24 | 50 | MTT | TetrazoliumSalt |  | 77.479 |  | 121 | 10.1016/j.brainresbull.2019.11.014
3009 | 2020 | C60 | C | Sphere | Dextran | Commercial | Negative | 30 |  |  | -16.9 |  | C6 | 10000 | A | Rat | Brain | Fibroblast | Adult | L | 24 | 100 | MTT | TetrazoliumSalt |  | 75.413 |  | 121 | 10.1016/j.brainresbull.2019.11.014
3010 | 2020 | C60 | C | Sphere | Dextran | Commercial | Negative | 30 |  |  | -16.9 |  | C6 | 10000 | A | Rat | Brain | Fibroblast | Adult | L | 24 | 200 | MTT | TetrazoliumSalt |  | 69.835 |  | 121 | 10.1016/j.brainresbull.2019.11.014
3011 | 2020 | C60 | C | Sphere | Dextran | Commercial | Negative | 30 |  |  | -16.9 |  | C6 | 10000 | A | Rat | Brain | Fibroblast | Adult | L | 24 | 400 | MTT | TetrazoliumSalt |  | 63.636 |  | 121 | 10.1016/j.brainresbull.2019.11.014
3012 | 2020 | C60 | C | Sphere | Dextran | Commercial | Negative | 30 |  |  | -16.9 |  | C6 | 10000 | A | Rat | Brain | Fibroblast | Adult | L | 24 | 25 | NRU | NeutralRed |  | 97.028 |  | 121 | 10.1016/j.brainresbull.2019.11.014
3013 | 2020 | C60 | C | Sphere | Dextran | Commercial | Negative | 30 |  |  | -16.9 |  | C6 | 10000 | A | Rat | Brain | Fibroblast | Adult | L | 24 | 50 | NRU | NeutralRed |  | 90.658 |  | 121 | 10.1016/j.brainresbull.2019.11.014
3014 | 2020 | C60 | C | Sphere | Dextran | Commercial | Negative | 30 |  |  | -16.9 |  | C6 | 10000 | A | Rat | Brain | Fibroblast | Adult | L | 24 | 100 | NRU | NeutralRed |  | 84.076 |  | 121 | 10.1016/j.brainresbull.2019.11.014
3015 | 2020 | C60 | C | Sphere | Dextran | Commercial | Negative | 30 |  |  | -16.9 |  | C6 | 10000 | A | Rat | Brain | Fibroblast | Adult | L | 24 | 200 | NRU | NeutralRed |  | 71.338 |  | 121 | 10.1016/j.brainresbull.2019.11.014
3016 | 2020 | C60 | C | Sphere | Dextran | Commercial | Negative | 30 |  |  | -16.9 |  | C6 | 10000 | A | Rat | Brain | Fibroblast | Adult | L | 24 | 400 | NRU | NeutralRed |  | 48.62 |  | 121 | 10.1016/j.brainresbull.2019.11.014
3017 | 2020 | C60 | C | Sphere | Dextran | Commercial | Negative | 30 |  |  | -16.9 |  | C6 | 1000000 | A | Rat | Brain | Fibroblast | Adult | L | 24 | 50 | Live/Dead | CalceinAM |  | 91.331 |  | 121 | 10.1016/j.brainresbull.2019.11.014
3018 | 2020 | C60 | C | Sphere | Dextran | Commercial | Negative | 30 |  |  | -16.9 |  | C6 | 1000000 | A | Rat | Brain | Fibroblast | Adult | L | 24 | 100 | Live/Dead | CalceinAM |  | 87.546 |  | 121 | 10.1016/j.brainresbull.2019.11.014
3019 | 2020 | C60 | C | Sphere | Dextran | Commercial | Negative | 30 |  |  | -16.9 |  | C6 | 1000000 | A | Rat | Brain | Fibroblast | Adult | L | 24 | 200 | Live/Dead | CalceinAM |  | 80.952 |  | 121 | 10.1016/j.brainresbull.2019.11.014
3020 | 2019 | C70 | C | Sphere | Dextran | Commercial | Negative | 15 | 109.1 |  | -20.7 |  | L929 | 10000 | A | Mouse | SubcutaneousConnectiveTissue | Fibroblast | Adult | L | 24 | 10 | MTT | TetrazoliumSalt |  | 96.02 |  | 122 | 10.1016/j.colsurfb.2019.110530
3021 | 2019 | C70 | C | Sphere | Dextran | Commercial | Negative | 15 | 109.1 |  | -20.7 |  | L929 | 10000 | A | Mouse | SubcutaneousConnectiveTissue | Fibroblast | Adult | L | 24 | 20 | MTT | TetrazoliumSalt |  | 91.67 |  | 122 | 10.1016/j.colsurfb.2019.110530
3022 | 2019 | C70 | C | Sphere | Dextran | Commercial | Negative | 15 | 109.1 |  | -20.7 |  | L929 | 10000 | A | Mouse | SubcutaneousConnectiveTissue | Fibroblast | Adult | L | 24 | 40 | MTT | TetrazoliumSalt |  | 88.145 |  | 122 | 10.1016/j.colsurfb.2019.110530
3023 | 2019 | C70 | C | Sphere | Dextran | Commercial | Negative | 15 | 109.1 |  | -20.7 |  | L929 | 10000 | A | Mouse | SubcutaneousConnectiveTissue | Fibroblast | Adult | L | 24 | 80 | MTT | TetrazoliumSalt |  | 85.68 |  | 122 | 10.1016/j.colsurfb.2019.110530
3024 | 2019 | C70 | C | Sphere | Dextran | Commercial | Negative | 15 | 109.1 |  | -20.7 |  | L929 | 10000 | A | Mouse | SubcutaneousConnectiveTissue | Fibroblast | Adult | L | 24 | 10 | NRU | NeutralRed |  | 94.62 |  | 122 | 10.1016/j.colsurfb.2019.110530
3025 | 2019 | C70 | C | Sphere | Dextran | Commercial | Negative | 15 | 109.1 |  | -20.7 |  | L929 | 10000 | A | Mouse | SubcutaneousConnectiveTissue | Fibroblast | Adult | L | 24 | 20 | NRU | NeutralRed |  | 92.25 |  | 122 | 10.1016/j.colsurfb.2019.110530
3026 | 2019 | C70 | C | Sphere | Dextran | Commercial | Negative | 15 | 109.1 |  | -20.7 |  | L929 | 10000 | A | Mouse | SubcutaneousConnectiveTissue | Fibroblast | Adult | L | 24 | 40 | NRU | NeutralRed |  | 89.58 |  | 122 | 10.1016/j.colsurfb.2019.110530
3027 | 2019 | C70 | C | Sphere | Dextran | Commercial | Negative | 15 | 109.1 |  | -20.7 |  | L929 | 10000 | A | Mouse | SubcutaneousConnectiveTissue | Fibroblast | Adult | L | 24 | 80 | NRU | NeutralRed |  | 83.27 |  | 122 | 10.1016/j.colsurfb.2019.110530
3028 | 2019 | C70 | C | Sphere | Dextran | Commercial | Negative | 15 | 109.1 |  | -20.7 |  | L929 | 300000 | A | Mouse | SubcutaneousConnectiveTissue | Fibroblast | Adult | L | 24 | 10 | Live/Dead | CalceinAM |  | 95.468 |  | 122 | 10.1016/j.colsurfb.2019.110530
3029 | 2019 | C70 | C | Sphere | Dextran | Commercial | Negative | 15 | 109.1 |  | -20.7 |  | L929 | 300000 | A | Mouse | SubcutaneousConnectiveTissue | Fibroblast | Adult | L | 24 | 40 | Live/Dead | CalceinAM |  | 89.023 |  | 122 | 10.1016/j.colsurfb.2019.110530
3030 | 2019 | C70 | C | Sphere | Dextran | Commercial | Negative | 15 | 109.1 |  | -20.7 |  | L929 | 300000 | A | Mouse | SubcutaneousConnectiveTissue | Fibroblast | Adult | L | 24 | 80 | Live/Dead | CalceinAM |  | 83.686 |  | 122 | 10.1016/j.colsurfb.2019.110530
3031 | 2019 | C60 | C | Sphere | None | Emulsion-Solvent Evaporation | Negative |  | 125 |  | -25.3 |  | HEK293 | 10000 | H | Human | Kidney | Epithelial | Embryonic | L | 24 | 3.6 | MTT | TetrazoliumSalt |  | 100 | 0.25 | 123 | 10.1080/1536383X.2019.1634055
3032 | 2019 | C60 | C | Sphere | None | Emulsion-Solvent Evaporation | Negative |  | 125 |  | -25.3 |  | HEK293 | 10000 | H | Human | Kidney | Epithelial | Embryonic | L | 24 | 7.2 | MTT | TetrazoliumSalt |  | 96.117 | 0.25 | 123 | 10.1080/1536383X.2019.1634055
3033 | 2019 | C60 | C | Sphere | None | Emulsion-Solvent Evaporation | Negative |  | 125 |  | -25.3 |  | HEK293 | 10000 | H | Human | Kidney | Epithelial | Embryonic | L | 24 | 18 | MTT | TetrazoliumSalt |  | 90.049 | 0.25 | 123 | 10.1080/1536383X.2019.1634055
3034 | 2019 | C60 | C | Sphere | None | Emulsion-Solvent Evaporation | Negative |  | 125 |  | -25.3 |  | HEK293 | 10000 | H | Human | Kidney | Epithelial | Embryonic | L | 24 | 36 | MTT | TetrazoliumSalt |  | 79.854 | 0.25 | 123 | 10.1080/1536383X.2019.1634055
3035 | 2019 | C60 | C | Sphere | None | Emulsion-Solvent Evaporation | Negative |  | 125 |  | -25.3 |  | HEK293 | 10000 | H | Human | Kidney | Epithelial | Embryonic | L | 24 | 72 | MTT | TetrazoliumSalt |  | 77.913 | 0.25 | 123 | 10.1080/1536383X.2019.1634055
3036 | 2019 | C60 | C | Sphere | None | Emulsion-Solvent Evaporation | Negative |  | 125 |  | -25.3 |  | HEK293 | 10000 | H | Human | Kidney | Epithelial | Embryonic | L | 24 | 144 | MTT | TetrazoliumSalt |  | 73.058 | 0.25 | 123 | 10.1080/1536383X.2019.1634055
3037 | 2017 | C60 | C | Sphere | None | Commercial | Negative | 34.64 |  | 142 |  | -37.4 | mDF | 10000 | A | Mouse | Skin | Fibroblast | Adult | P | 6 | 0.1 | MTT | TetrazoliumSalt |  | 88.923 | 0.548 | 124 | 10.1080/01480545.2016.1199563
3038 | 2017 | C60 | C | Sphere | None | Commercial | Negative | 34.64 |  | 142 |  | -37.4 | mDF | 10000 | A | Mouse | Skin | Fibroblast | Adult | P | 6 | 1 | MTT | TetrazoliumSalt |  | 85.077 | 0.548 | 124 | 10.1080/01480545.2016.1199563
3039 | 2017 | C60 | C | Sphere | None | Commercial | Negative | 34.64 |  | 142 |  | -37.4 | mDF | 10000 | A | Mouse | Skin | Fibroblast | Adult | P | 6 | 10 | MTT | TetrazoliumSalt |  | 92.462 | 0.548 | 124 | 10.1080/01480545.2016.1199563
3040 | 2017 | C60 | C | Sphere | None | Commercial | Negative | 34.64 |  | 142 |  | -37.4 | mDF | 10000 | A | Mouse | Skin | Fibroblast | Adult | P | 6 | 50 | MTT | TetrazoliumSalt |  | 100 | 0.548 | 124 | 10.1080/01480545.2016.1199563
3041 | 2017 | C60 | C | Sphere | None | Commercial | Negative | 34.64 |  | 142 |  | -37.4 | mDF | 10000 | A | Mouse | Skin | Fibroblast | Adult | P | 6 | 100 | MTT | TetrazoliumSalt |  | 98.923 | 0.548 | 124 | 10.1080/01480545.2016.1199563
3042 | 2017 | C60 | C | Sphere | None | Commercial | Negative | 34.64 |  | 142 |  | -37.4 | mDF | 10000 | A | Mouse | Skin | Fibroblast | Adult | P | 24 | 0.1 | MTT | TetrazoliumSalt |  | 69.902 | 0.548 | 124 | 10.1080/01480545.2016.1199563
3043 | 2017 | C60 | C | Sphere | None | Commercial | Negative | 34.64 |  | 142 |  | -37.4 | mDF | 10000 | A | Mouse | Skin | Fibroblast | Adult | P | 24 | 1 | MTT | TetrazoliumSalt |  | 77.778 | 0.548 | 124 | 10.1080/01480545.2016.1199563
3044 | 2017 | C60 | C | Sphere | None | Commercial | Negative | 34.64 |  | 142 |  | -37.4 | mDF | 10000 | A | Mouse | Skin | Fibroblast | Adult | P | 24 | 10 | MTT | TetrazoliumSalt |  | 80.028 | 0.548 | 124 | 10.1080/01480545.2016.1199563
3045 | 2017 | C60 | C | Sphere | None | Commercial | Negative | 34.64 |  | 142 |  | -37.4 | mDF | 10000 | A | Mouse | Skin | Fibroblast | Adult | P | 24 | 50 | MTT | TetrazoliumSalt |  | 78.622 | 0.548 | 124 | 10.1080/01480545.2016.1199563
3046 | 2017 | C60 | C | Sphere | None | Commercial | Negative | 34.64 |  | 142 |  | -37.4 | mDF | 10000 | A | Mouse | Skin | Fibroblast | Adult | P | 24 | 100 | MTT | TetrazoliumSalt |  | 72.152 | 0.548 | 124 | 10.1080/01480545.2016.1199563
3047 | 2017 | C60 | C | Sphere | None | Commercial | Negative | 34.64 |  | 142 |  | -37.4 | mDF | 10000 | A | Mouse | Skin | Fibroblast | Adult | P | 48 | 0.1 | MTT | TetrazoliumSalt |  | 74.348 | 0.548 | 124 | 10.1080/01480545.2016.1199563
3048 | 2017 | C60 | C | Sphere | None | Commercial | Negative | 34.64 |  | 142 |  | -37.4 | mDF | 10000 | A | Mouse | Skin | Fibroblast | Adult | P | 48 | 1 | MTT | TetrazoliumSalt |  | 76.377 | 0.548 | 124 | 10.1080/01480545.2016.1199563
3049 | 2017 | C60 | C | Sphere | None | Commercial | Negative | 34.64 |  | 142 |  | -37.4 | mDF | 10000 | A | Mouse | Skin | Fibroblast | Adult | P | 48 | 10 | MTT | TetrazoliumSalt |  | 71.594 | 0.548 | 124 | 10.1080/01480545.2016.1199563
3050 | 2017 | C60 | C | Sphere | None | Commercial | Negative | 34.64 |  | 142 |  | -37.4 | mDF | 10000 | A | Mouse | Skin | Fibroblast | Adult | P | 48 | 50 | MTT | TetrazoliumSalt |  | 76.377 | 0.548 | 124 | 10.1080/01480545.2016.1199563
3051 | 2017 | C60 | C | Sphere | None | Commercial | Negative | 34.64 |  | 142 |  | -37.4 | mDF | 10000 | A | Mouse | Skin | Fibroblast | Adult | P | 48 | 100 | MTT | TetrazoliumSalt |  | 75.797 | 0.548 | 124 | 10.1080/01480545.2016.1199563
3052 | 2017 | SWCNT | C | Nanotube | None | Commercial | Positive | 9 |  | 112.9 |  | 12.9 | mDF | 10000 | A | Mouse | Skin | Fibroblast | Adult | P | 6 | 0.1 | MTT | TetrazoliumSalt |  | 91.846 | 0.573 | 124 | 10.1080/01480545.2016.1199563
3053 | 2017 | SWCNT | C | Nanotube | None | Commercial | Positive | 9 |  | 112.9 |  | 12.9 | mDF | 10000 | A | Mouse | Skin | Fibroblast | Adult | P | 6 | 1 | MTT | TetrazoliumSalt |  | 87.846 | 0.573 | 124 | 10.1080/01480545.2016.1199563
3054 | 2017 | SWCNT | C | Nanotube | None | Commercial | Positive | 9 |  | 112.9 |  | 12.9 | mDF | 10000 | A | Mouse | Skin | Fibroblast | Adult | P | 6 | 10 | MTT | TetrazoliumSalt |  | 87.077 | 0.573 | 124 | 10.1080/01480545.2016.1199563
3055 | 2017 | SWCNT | C | Nanotube | None | Commercial | Positive | 9 |  | 112.9 |  | 12.9 | mDF | 10000 | A | Mouse | Skin | Fibroblast | Adult | P | 6 | 50 | MTT | TetrazoliumSalt |  | 82 | 0.573 | 124 | 10.1080/01480545.2016.1199563
3056 | 2017 | SWCNT | C | Nanotube | None | Commercial | Positive | 9 |  | 112.9 |  | 12.9 | mDF | 10000 | A | Mouse | Skin | Fibroblast | Adult | P | 6 | 100 | MTT | TetrazoliumSalt |  | 72.462 | 0.573 | 124 | 10.1080/01480545.2016.1199563
3057 | 2017 | SWCNT | C | Nanotube | None | Commercial | Positive | 9 |  | 112.9 |  | 12.9 | mDF | 10000 | A | Mouse | Skin | Fibroblast | Adult | P | 24 | 0.1 | MTT | TetrazoliumSalt |  | 61.041 | 0.573 | 124 | 10.1080/01480545.2016.1199563
3058 | 2017 | SWCNT | C | Nanotube | None | Commercial | Positive | 9 |  | 112.9 |  | 12.9 | mDF | 10000 | A | Mouse | Skin | Fibroblast | Adult | P | 24 | 1 | MTT | TetrazoliumSalt |  | 56.962 | 0.573 | 124 | 10.1080/01480545.2016.1199563
3059 | 2017 | SWCNT | C | Nanotube | None | Commercial | Positive | 9 |  | 112.9 |  | 12.9 | mDF | 10000 | A | Mouse | Skin | Fibroblast | Adult | P | 24 | 10 | MTT | TetrazoliumSalt |  | 72.152 | 0.573 | 124 | 10.1080/01480545.2016.1199563
3060 | 2017 | SWCNT | C | Nanotube | None | Commercial | Positive | 9 |  | 112.9 |  | 12.9 | mDF | 10000 | A | Mouse | Skin | Fibroblast | Adult | P | 24 | 50 | MTT | TetrazoliumSalt |  | 76.793 | 0.573 | 124 | 10.1080/01480545.2016.1199563
3061 | 2017 | SWCNT | C | Nanotube | None | Commercial | Positive | 9 |  | 112.9 |  | 12.9 | mDF | 10000 | A | Mouse | Skin | Fibroblast | Adult | P | 24 | 100 | MTT | TetrazoliumSalt |  | 64.276 | 0.573 | 124 | 10.1080/01480545.2016.1199563
3062 | 2017 | SWCNT | C | Nanotube | None | Commercial | Positive | 9 |  | 112.9 |  | 12.9 | mDF | 10000 | A | Mouse | Skin | Fibroblast | Adult | P | 48 | 0.1 | MTT | TetrazoliumSalt |  | 61.159 | 0.573 | 124 | 10.1080/01480545.2016.1199563
3063 | 2017 | SWCNT | C | Nanotube | None | Commercial | Positive | 9 |  | 112.9 |  | 12.9 | mDF | 10000 | A | Mouse | Skin | Fibroblast | Adult | P | 48 | 1 | MTT | TetrazoliumSalt |  | 66.377 | 0.573 | 124 | 10.1080/01480545.2016.1199563
3064 | 2017 | SWCNT | C | Nanotube | None | Commercial | Positive | 9 |  | 112.9 |  | 12.9 | mDF | 10000 | A | Mouse | Skin | Fibroblast | Adult | P | 48 | 10 | MTT | TetrazoliumSalt |  | 77.681 | 0.573 | 124 | 10.1080/01480545.2016.1199563
3065 | 2017 | SWCNT | C | Nanotube | None | Commercial | Positive | 9 |  | 112.9 |  | 12.9 | mDF | 10000 | A | Mouse | Skin | Fibroblast | Adult | P | 48 | 50 | MTT | TetrazoliumSalt |  | 71.594 | 0.573 | 124 | 10.1080/01480545.2016.1199563
3066 | 2017 | SWCNT | C | Nanotube | None | Commercial | Positive | 9 |  | 112.9 |  | 12.9 | mDF | 10000 | A | Mouse | Skin | Fibroblast | Adult | P | 48 | 100 | MTT | TetrazoliumSalt |  | 62.029 | 0.573 | 124 | 10.1080/01480545.2016.1199563
3067 | 2017 | IronOxide | I | Sphere | None | Commercial | Negative | 28.33 |  | 316.6 |  | -18.4 | mDF | 10000 | A | Mouse | Skin | Fibroblast | Adult | P | 6 | 0.1 | MTT | TetrazoliumSalt |  | 83.538 | 0.644 | 124 | 10.1080/01480545.2016.1199563
3068 | 2017 | IronOxide | I | Sphere | None | Commercial | Negative | 28.33 |  | 316.6 |  | -18.4 | mDF | 10000 | A | Mouse | Skin | Fibroblast | Adult | P | 6 | 1 | MTT | TetrazoliumSalt |  | 90.462 | 0.644 | 124 | 10.1080/01480545.2016.1199563
3069 | 2017 | IronOxide | I | Sphere | None | Commercial | Negative | 28.33 |  | 316.6 |  | -18.4 | mDF | 10000 | A | Mouse | Skin | Fibroblast | Adult | P | 6 | 10 | MTT | TetrazoliumSalt |  | 85.385 | 0.644 | 124 | 10.1080/01480545.2016.1199563
3070 | 2017 | IronOxide | I | Sphere | None | Commercial | Negative | 28.33 |  | 316.6 |  | -18.4 | mDF | 10000 | A | Mouse | Skin | Fibroblast | Adult | P | 6 | 50 | MTT | TetrazoliumSalt |  | 87.538 | 0.644 | 124 | 10.1080/01480545.2016.1199563
3071 | 2017 | IronOxide | I | Sphere | None | Commercial | Negative | 28.33 |  | 316.6 |  | -18.4 | mDF | 10000 | A | Mouse | Skin | Fibroblast | Adult | P | 6 | 100 | MTT | TetrazoliumSalt |  | 80 | 0.644 | 124 | 10.1080/01480545.2016.1199563
3072 | 2017 | IronOxide | I | Sphere | None | Commercial | Negative | 28.33 |  | 316.6 |  | -18.4 | mDF | 10000 | A | Mouse | Skin | Fibroblast | Adult | P | 24 | 0.1 | MTT | TetrazoliumSalt |  | 87.482 | 0.644 | 124 | 10.1080/01480545.2016.1199563
3073 | 2017 | IronOxide | I | Sphere | None | Commercial | Negative | 28.33 |  | 316.6 |  | -18.4 | mDF | 10000 | A | Mouse | Skin | Fibroblast | Adult | P | 24 | 1 | MTT | TetrazoliumSalt |  | 100 | 0.644 | 124 | 10.1080/01480545.2016.1199563
3074 | 2017 | IronOxide | I | Sphere | None | Commercial | Negative | 28.33 |  | 316.6 |  | -18.4 | mDF | 10000 | A | Mouse | Skin | Fibroblast | Adult | P | 24 | 10 | MTT | TetrazoliumSalt |  | 88.326 | 0.644 | 124 | 10.1080/01480545.2016.1199563
3075 | 2017 | IronOxide | I | Sphere | None | Commercial | Negative | 28.33 |  | 316.6 |  | -18.4 | mDF | 10000 | A | Mouse | Skin | Fibroblast | Adult | P | 24 | 50 | MTT | TetrazoliumSalt |  | 85.654 | 0.644 | 124 | 10.1080/01480545.2016.1199563
3076 | 2017 | IronOxide | I | Sphere | None | Commercial | Negative | 28.33 |  | 316.6 |  | -18.4 | mDF | 10000 | A | Mouse | Skin | Fibroblast | Adult | P | 24 | 100 | MTT | TetrazoliumSalt |  | 76.371 | 0.644 | 124 | 10.1080/01480545.2016.1199563
3077 | 2017 | IronOxide | I | Sphere | None | Commercial | Negative | 28.33 |  | 316.6 |  | -18.4 | mDF | 10000 | A | Mouse | Skin | Fibroblast | Adult | P | 48 | 0.1 | MTT | TetrazoliumSalt |  | 41.739 | 0.644 | 124 | 10.1080/01480545.2016.1199563
3078 | 2017 | IronOxide | I | Sphere | None | Commercial | Negative | 28.33 |  | 316.6 |  | -18.4 | mDF | 10000 | A | Mouse | Skin | Fibroblast | Adult | P | 48 | 1 | MTT | TetrazoliumSalt |  | 76.377 | 0.644 | 124 | 10.1080/01480545.2016.1199563
3079 | 2017 | IronOxide | I | Sphere | None | Commercial | Negative | 28.33 |  | 316.6 |  | -18.4 | mDF | 10000 | A | Mouse | Skin | Fibroblast | Adult | P | 48 | 10 | MTT | TetrazoliumSalt |  | 84.348 | 0.644 | 124 | 10.1080/01480545.2016.1199563
3080 | 2017 | IronOxide | I | Sphere | None | Commercial | Negative | 28.33 |  | 316.6 |  | -18.4 | mDF | 10000 | A | Mouse | Skin | Fibroblast | Adult | P | 48 | 50 | MTT | TetrazoliumSalt |  | 74.783 | 0.644 | 124 | 10.1080/01480545.2016.1199563
3081 | 2017 | IronOxide | I | Sphere | None | Commercial | Negative | 28.33 |  | 316.6 |  | -18.4 | mDF | 10000 | A | Mouse | Skin | Fibroblast | Adult | P | 48 | 100 | MTT | TetrazoliumSalt |  | 63.478 | 0.644 | 124 | 10.1080/01480545.2016.1199563
3082 | 2017 | C60 | C | Sphere | None | Commercial | Negative | 34.64 |  | 142 |  | -37.4 | hPDLF | 10000 | H | Human | Teeth | Fibroblast | Adult | P | 6 | 0.1 | MTT | TetrazoliumSalt |  | 74.644 | 0.548 | 124 | 10.1080/01480545.2016.1199563
3083 | 2017 | C60 | C | Sphere | None | Commercial | Negative | 34.64 |  | 142 |  | -37.4 | hPDLF | 10000 | H | Human | Teeth | Fibroblast | Adult | P | 6 | 1 | MTT | TetrazoliumSalt |  | 74.217 | 0.548 | 124 | 10.1080/01480545.2016.1199563
3084 | 2017 | C60 | C | Sphere | None | Commercial | Negative | 34.64 |  | 142 |  | -37.4 | hPDLF | 10000 | H | Human | Teeth | Fibroblast | Adult | P | 6 | 10 | MTT | TetrazoliumSalt |  | 77.066 | 0.548 | 124 | 10.1080/01480545.2016.1199563
3085 | 2017 | C60 | C | Sphere | None | Commercial | Negative | 34.64 |  | 142 |  | -37.4 | hPDLF | 10000 | H | Human | Teeth | Fibroblast | Adult | P | 6 | 50 | MTT | TetrazoliumSalt |  | 78.49 | 0.548 | 124 | 10.1080/01480545.2016.1199563
3086 | 2017 | C60 | C | Sphere | None | Commercial | Negative | 34.64 |  | 142 |  | -37.4 | hPDLF | 10000 | H | Human | Teeth | Fibroblast | Adult | P | 6 | 100 | MTT | TetrazoliumSalt |  | 74.644 | 0.548 | 124 | 10.1080/01480545.2016.1199563
3087 | 2017 | C60 | C | Sphere | None | Commercial | Negative | 34.64 |  | 142 |  | -37.4 | hPDLF | 10000 | H | Human | Teeth | Fibroblast | Adult | P | 24 | 0.1 | MTT | TetrazoliumSalt |  | 45.416 | 0.548 | 124 | 10.1080/01480545.2016.1199563
3088 | 2017 | C60 | C | Sphere | None | Commercial | Negative | 34.64 |  | 142 |  | -37.4 | hPDLF | 10000 | H | Human | Teeth | Fibroblast | Adult | P | 24 | 1 | MTT | TetrazoliumSalt |  | 50.776 | 0.548 | 124 | 10.1080/01480545.2016.1199563
3089 | 2017 | C60 | C | Sphere | None | Commercial | Negative | 34.64 |  | 142 |  | -37.4 | hPDLF | 10000 | H | Human | Teeth | Fibroblast | Adult | P | 24 | 10 | MTT | TetrazoliumSalt |  | 52.186 | 0.548 | 124 | 10.1080/01480545.2016.1199563
3090 | 2017 | C60 | C | Sphere | None | Commercial | Negative | 34.64 |  | 142 |  | -37.4 | hPDLF | 10000 | H | Human | Teeth | Fibroblast | Adult | P | 24 | 50 | MTT | TetrazoliumSalt |  | 52.609 | 0.548 | 124 | 10.1080/01480545.2016.1199563
3091 | 2017 | C60 | C | Sphere | None | Commercial | Negative | 34.64 |  | 142 |  | -37.4 | hPDLF | 10000 | H | Human | Teeth | Fibroblast | Adult | P | 24 | 100 | MTT | TetrazoliumSalt |  | 48.801 | 0.548 | 124 | 10.1080/01480545.2016.1199563
3092 | 2017 | C60 | C | Sphere | None | Commercial | Negative | 34.64 |  | 142 |  | -37.4 | hPDLF | 10000 | H | Human | Teeth | Fibroblast | Adult | P | 48 | 0.1 | MTT | TetrazoliumSalt |  | 59.746 | 0.548 | 124 | 10.1080/01480545.2016.1199563
3093 | 2017 | C60 | C | Sphere | None | Commercial | Negative | 34.64 |  | 142 |  | -37.4 | hPDLF | 10000 | H | Human | Teeth | Fibroblast | Adult | P | 48 | 1 | MTT | TetrazoliumSalt |  | 63.559 | 0.548 | 124 | 10.1080/01480545.2016.1199563
3094 | 2017 | C60 | C | Sphere | None | Commercial | Negative | 34.64 |  | 142 |  | -37.4 | hPDLF | 10000 | H | Human | Teeth | Fibroblast | Adult | P | 48 | 10 | MTT | TetrazoliumSalt |  | 56.921 | 0.548 | 124 | 10.1080/01480545.2016.1199563
3095 | 2017 | C60 | C | Sphere | None | Commercial | Negative | 34.64 |  | 142 |  | -37.4 | hPDLF | 10000 | H | Human | Teeth | Fibroblast | Adult | P | 48 | 50 | MTT | TetrazoliumSalt |  | 51.695 | 0.548 | 124 | 10.1080/01480545.2016.1199563
3096 | 2017 | C60 | C | Sphere | None | Commercial | Negative | 34.64 |  | 142 |  | -37.4 | hPDLF | 10000 | H | Human | Teeth | Fibroblast | Adult | P | 48 | 100 | MTT | TetrazoliumSalt |  | 62.571 | 0.548 | 124 | 10.1080/01480545.2016.1199563
3097 | 2017 | SWCNT | C | Nanotube | None | Commercial | Positive | 9 |  | 112.9 |  | 12.9 | hPDLF | 10000 | H | Human | Teeth | Fibroblast | Adult | P | 6 | 0.1 | MTT | TetrazoliumSalt |  | 81.339 | 0.573 | 124 | 10.1080/01480545.2016.1199563
3098 | 2017 | SWCNT | C | Nanotube | None | Commercial | Positive | 9 |  | 112.9 |  | 12.9 | hPDLF | 10000 | H | Human | Teeth | Fibroblast | Adult | P | 6 | 1 | MTT | TetrazoliumSalt |  | 78.775 | 0.573 | 124 | 10.1080/01480545.2016.1199563
3099 | 2017 | SWCNT | C | Nanotube | None | Commercial | Positive | 9 |  | 112.9 |  | 12.9 | hPDLF | 10000 | H | Human | Teeth | Fibroblast | Adult | P | 6 | 10 | MTT | TetrazoliumSalt |  | 61.681 | 0.573 | 124 | 10.1080/01480545.2016.1199563
3100 | 2017 | SWCNT | C | Nanotube | None | Commercial | Positive | 9 |  | 112.9 |  | 12.9 | hPDLF | 10000 | H | Human | Teeth | Fibroblast | Adult | P | 6 | 50 | MTT | TetrazoliumSalt |  | 55.84 | 0.573 | 124 | 10.1080/01480545.2016.1199563
3101 | 2017 | SWCNT | C | Nanotube | None | Commercial | Positive | 9 |  | 112.9 |  | 12.9 | hPDLF | 10000 | H | Human | Teeth | Fibroblast | Adult | P | 6 | 100 | MTT | TetrazoliumSalt |  | 48.86 | 0.573 | 124 | 10.1080/01480545.2016.1199563
3102 | 2017 | SWCNT | C | Nanotube | None | Commercial | Positive | 9 |  | 112.9 |  | 12.9 | hPDLF | 10000 | H | Human | Teeth | Fibroblast | Adult | P | 24 | 0.1 | MTT | TetrazoliumSalt |  | 39.21 | 0.573 | 124 | 10.1080/01480545.2016.1199563
3103 | 2017 | SWCNT | C | Nanotube | None | Commercial | Positive | 9 |  | 112.9 |  | 12.9 | hPDLF | 10000 | H | Human | Teeth | Fibroblast | Adult | P | 24 | 1 | MTT | TetrazoliumSalt |  | 42.172 | 0.573 | 124 | 10.1080/01480545.2016.1199563
3104 | 2017 | SWCNT | C | Nanotube | None | Commercial | Positive | 9 |  | 112.9 |  | 12.9 | hPDLF | 10000 | H | Human | Teeth | Fibroblast | Adult | P | 24 | 10 | MTT | TetrazoliumSalt |  | 47.814 | 0.573 | 124 | 10.1080/01480545.2016.1199563
3105 | 2017 | SWCNT | C | Nanotube | None | Commercial | Positive | 9 |  | 112.9 |  | 12.9 | hPDLF | 10000 | H | Human | Teeth | Fibroblast | Adult | P | 24 | 50 | MTT | TetrazoliumSalt |  | 45.98 | 0.573 | 124 | 10.1080/01480545.2016.1199563
3106 | 2017 | SWCNT | C | Nanotube | None | Commercial | Positive | 9 |  | 112.9 |  | 12.9 | hPDLF | 10000 | H | Human | Teeth | Fibroblast | Adult | P | 24 | 100 | MTT | TetrazoliumSalt |  | 38.787 | 0.573 | 124 | 10.1080/01480545.2016.1199563
3107 | 2017 | SWCNT | C | Nanotube | None | Commercial | Positive | 9 |  | 112.9 |  | 12.9 | hPDLF | 10000 | H | Human | Teeth | Fibroblast | Adult | P | 48 | 0.1 | MTT | TetrazoliumSalt |  | 47.458 | 0.573 | 124 | 10.1080/01480545.2016.1199563
3108 | 2017 | SWCNT | C | Nanotube | None | Commercial | Positive | 9 |  | 112.9 |  | 12.9 | hPDLF | 10000 | H | Human | Teeth | Fibroblast | Adult | P | 48 | 1 | MTT | TetrazoliumSalt |  | 52.542 | 0.573 | 124 | 10.1080/01480545.2016.1199563
3109 | 2017 | SWCNT | C | Nanotube | None | Commercial | Positive | 9 |  | 112.9 |  | 12.9 | hPDLF | 10000 | H | Human | Teeth | Fibroblast | Adult | P | 48 | 10 | MTT | TetrazoliumSalt |  | 62.994 | 0.573 | 124 | 10.1080/01480545.2016.1199563
3110 | 2017 | SWCNT | C | Nanotube | None | Commercial | Positive | 9 |  | 112.9 |  | 12.9 | hPDLF | 10000 | H | Human | Teeth | Fibroblast | Adult | P | 48 | 50 | MTT | TetrazoliumSalt |  | 50.282 | 0.573 | 124 | 10.1080/01480545.2016.1199563
3111 | 2017 | SWCNT | C | Nanotube | None | Commercial | Positive | 9 |  | 112.9 |  | 12.9 | hPDLF | 10000 | H | Human | Teeth | Fibroblast | Adult | P | 48 | 100 | MTT | TetrazoliumSalt |  | 48.305 | 0.573 | 124 | 10.1080/01480545.2016.1199563
3112 | 2017 | IronOxide | I | Sphere | None | Commercial | Negative | 28.33 |  | 316.6 |  | -18.4 | hPDLF | 10000 | H | Human | Teeth | Fibroblast | Adult | P | 6 | 0.1 | MTT | TetrazoliumSalt |  | 76.068 | 0.644 | 124 | 10.1080/01480545.2016.1199563
3113 | 2017 | IronOxide | I | Sphere | None | Commercial | Negative | 28.33 |  | 316.6 |  | -18.4 | hPDLF | 10000 | H | Human | Teeth | Fibroblast | Adult | P | 6 | 1 | MTT | TetrazoliumSalt |  | 100 | 0.644 | 124 | 10.1080/01480545.2016.1199563
3114 | 2017 | IronOxide | I | Sphere | None | Commercial | Negative | 28.33 |  | 316.6 |  | -18.4 | hPDLF | 10000 | H | Human | Teeth | Fibroblast | Adult | P | 6 | 10 | MTT | TetrazoliumSalt |  | 94.302 | 0.644 | 124 | 10.1080/01480545.2016.1199563
3115 | 2017 | IronOxide | I | Sphere | None | Commercial | Negative | 28.33 |  | 316.6 |  | -18.4 | hPDLF | 10000 | H | Human | Teeth | Fibroblast | Adult | P | 6 | 50 | MTT | TetrazoliumSalt |  | 95.726 | 0.644 | 124 | 10.1080/01480545.2016.1199563
3116 | 2017 | IronOxide | I | Sphere | None | Commercial | Negative | 28.33 |  | 316.6 |  | -18.4 | hPDLF | 10000 | H | Human | Teeth | Fibroblast | Adult | P | 6 | 100 | MTT | TetrazoliumSalt |  | 86.61 | 0.644 | 124 | 10.1080/01480545.2016.1199563
3117 | 2017 | IronOxide | I | Sphere | None | Commercial | Negative | 28.33 |  | 316.6 |  | -18.4 | hPDLF | 10000 | H | Human | Teeth | Fibroblast | Adult | P | 24 | 0.1 | MTT | TetrazoliumSalt |  | 49.647 | 0.644 | 124 | 10.1080/01480545.2016.1199563
3118 | 2017 | IronOxide | I | Sphere | None | Commercial | Negative | 28.33 |  | 316.6 |  | -18.4 | hPDLF | 10000 | H | Human | Teeth | Fibroblast | Adult | P | 24 | 1 | MTT | TetrazoliumSalt |  | 55.289 | 0.644 | 124 | 10.1080/01480545.2016.1199563
3119 | 2017 | IronOxide | I | Sphere | None | Commercial | Negative | 28.33 |  | 316.6 |  | -18.4 | hPDLF | 10000 | H | Human | Teeth | Fibroblast | Adult | P | 24 | 10 | MTT | TetrazoliumSalt |  | 53.032 | 0.644 | 124 | 10.1080/01480545.2016.1199563
3120 | 2017 | IronOxide | I | Sphere | None | Commercial | Negative | 28.33 |  | 316.6 |  | -18.4 | hPDLF | 10000 | H | Human | Teeth | Fibroblast | Adult | P | 24 | 50 | MTT | TetrazoliumSalt |  | 55.007 | 0.644 | 124 | 10.1080/01480545.2016.1199563
3121 | 2017 | IronOxide | I | Sphere | None | Commercial | Negative | 28.33 |  | 316.6 |  | -18.4 | hPDLF | 10000 | H | Human | Teeth | Fibroblast | Adult | P | 24 | 100 | MTT | TetrazoliumSalt |  | 51.622 | 0.644 | 124 | 10.1080/01480545.2016.1199563
3122 | 2017 | IronOxide | I | Sphere | None | Commercial | Negative | 28.33 |  | 316.6 |  | -18.4 | hPDLF | 10000 | H | Human | Teeth | Fibroblast | Adult | P | 48 | 0.1 | MTT | TetrazoliumSalt |  | 51.13 | 0.644 | 124 | 10.1080/01480545.2016.1199563
3123 | 2017 | IronOxide | I | Sphere | None | Commercial | Negative | 28.33 |  | 316.6 |  | -18.4 | hPDLF | 10000 | H | Human | Teeth | Fibroblast | Adult | P | 48 | 1 | MTT | TetrazoliumSalt |  | 52.119 | 0.644 | 124 | 10.1080/01480545.2016.1199563
3124 | 2017 | IronOxide | I | Sphere | None | Commercial | Negative | 28.33 |  | 316.6 |  | -18.4 | hPDLF | 10000 | H | Human | Teeth | Fibroblast | Adult | P | 48 | 10 | MTT | TetrazoliumSalt |  | 48.87 | 0.644 | 124 | 10.1080/01480545.2016.1199563
3125 | 2017 | IronOxide | I | Sphere | None | Commercial | Negative | 28.33 |  | 316.6 |  | -18.4 | hPDLF | 10000 | H | Human | Teeth | Fibroblast | Adult | P | 48 | 50 | MTT | TetrazoliumSalt |  | 43.644 | 0.644 | 124 | 10.1080/01480545.2016.1199563
3126 | 2017 | IronOxide | I | Sphere | None | Commercial | Negative | 28.33 |  | 316.6 |  | -18.4 | hPDLF | 10000 | H | Human | Teeth | Fibroblast | Adult | P | 48 | 100 | MTT | TetrazoliumSalt |  | 39.831 | 0.644 | 124 | 10.1080/01480545.2016.1199563
3127 | 2019 | MWCNT | C | Nanotube | None | Commercial | Negative |  |  | 217.2 |  | -13.005 | NR8383 | 500000 | A | Rat | Lung | Macrophage | Adult | L | 4 | 6 | MTT | TetrazoliumSalt |  | 76.548 | 0.383 | 125 | 10.1002/jat.3765
3128 | 2019 | MWCNT | C | Nanotube | None | Commercial | Negative |  |  | 217.2 |  | -13.005 | NR8383 | 500000 | A | Rat | Lung | Macrophage | Adult | L | 4 | 12.5 | MTT | TetrazoliumSalt |  | 61.924 | 0.383 | 125 | 10.1002/jat.3765
3129 | 2019 | MWCNT | C | Nanotube | None | Commercial | Negative |  |  | 217.2 |  | -13.005 | NR8383 | 500000 | A | Rat | Lung | Macrophage | Adult | L | 4 | 25 | MTT | TetrazoliumSalt |  | 47.826 | 0.383 | 125 | 10.1002/jat.3765
3130 | 2019 | MWCNT | C | Nanotube | None | Commercial | Negative |  |  | 217.2 |  | -13.005 | NR8383 | 500000 | A | Rat | Lung | Macrophage | Adult | L | 4 | 50 | MTT | TetrazoliumSalt |  | 41.765 | 0.383 | 125 | 10.1002/jat.3765
3131 | 2019 | MWCNT | C | Nanotube | None | Commercial | Negative |  |  | 217.2 |  | -13.005 | NR8383 | 500000 | A | Rat | Lung | Macrophage | Adult | L | 4 | 100 | MTT | TetrazoliumSalt |  | 26.482 | 0.383 | 125 | 10.1002/jat.3765
3132 | 2019 | MWCNT | C | Nanotube | None | Commercial | Negative |  |  | 217.2 |  | -13.005 | NR8383 | 500000 | A | Rat | Lung | Macrophage | Adult | L | 4 | 200 | MTT | TetrazoliumSalt |  | 11.726 | 0.383 | 125 | 10.1002/jat.3765
3133 | 2019 | MWCNT | C | Nanotube | None | Commercial | Negative |  |  | 217.2 |  | -13.005 | NR8383 | 500000 | A | Rat | Lung | Macrophage | Adult | L | 24 | 6 | MTT | TetrazoliumSalt |  | 51.779 | 0.383 | 125 | 10.1002/jat.3765
3134 | 2019 | MWCNT | C | Nanotube | None | Commercial | Negative |  |  | 217.2 |  | -13.005 | NR8383 | 500000 | A | Rat | Lung | Macrophage | Adult | L | 24 | 12.5 | MTT | TetrazoliumSalt |  | 46.245 | 0.383 | 125 | 10.1002/jat.3765
3135 | 2019 | MWCNT | C | Nanotube | None | Commercial | Negative |  |  | 217.2 |  | -13.005 | NR8383 | 500000 | A | Rat | Lung | Macrophage | Adult | L | 24 | 25 | MTT | TetrazoliumSalt |  | 44.005 | 0.383 | 125 | 10.1002/jat.3765
3136 | 2019 | MWCNT | C | Nanotube | None | Commercial | Negative |  |  | 217.2 |  | -13.005 | NR8383 | 500000 | A | Rat | Lung | Macrophage | Adult | L | 24 | 50 | MTT | TetrazoliumSalt |  | 31.094 | 0.383 | 125 | 10.1002/jat.3765
3137 | 2019 | MWCNT | C | Nanotube | None | Commercial | Negative |  |  | 217.2 |  | -13.005 | NR8383 | 500000 | A | Rat | Lung | Macrophage | Adult | L | 24 | 100 | MTT | TetrazoliumSalt |  | 27.8 | 0.383 | 125 | 10.1002/jat.3765
3138 | 2019 | MWCNT | C | Nanotube | None | Commercial | Negative |  |  | 217.2 |  | -13.005 | NR8383 | 500000 | A | Rat | Lung | Macrophage | Adult | L | 24 | 200 | MTT | TetrazoliumSalt |  | 18.05 | 0.383 | 125 | 10.1002/jat.3765
3139 | 2019 | SWCNT | C | Nanotube | None | Commercial | Negative |  |  | 601.7 |  | -13.005 | NR8383 | 500000 | A | Rat | Lung | Macrophage | Adult | L | 4 | 6 | MTT | TetrazoliumSalt |  | 88.921 | 0.849 | 125 | 10.1002/jat.3765
3140 | 2019 | SWCNT | C | Nanotube | None | Commercial | Negative |  |  | 601.7 |  | -13.005 | NR8383 | 500000 | A | Rat | Lung | Macrophage | Adult | L | 4 | 12.5 | MTT | TetrazoliumSalt |  | 73.381 | 0.849 | 125 | 10.1002/jat.3765
3141 | 2019 | SWCNT | C | Nanotube | None | Commercial | Negative |  |  | 601.7 |  | -13.005 | NR8383 | 500000 | A | Rat | Lung | Macrophage | Adult | L | 4 | 25 | MTT | TetrazoliumSalt |  | 58.417 | 0.849 | 125 | 10.1002/jat.3765
3142 | 2019 | SWCNT | C | Nanotube | None | Commercial | Negative |  |  | 601.7 |  | -13.005 | NR8383 | 500000 | A | Rat | Lung | Macrophage | Adult | L | 4 | 50 | MTT | TetrazoliumSalt |  | 45.755 | 0.849 | 125 | 10.1002/jat.3765
3143 | 2019 | SWCNT | C | Nanotube | None | Commercial | Negative |  |  | 601.7 |  | -13.005 | NR8383 | 500000 | A | Rat | Lung | Macrophage | Adult | L | 4 | 100 | MTT | TetrazoliumSalt |  | 12.086 | 0.849 | 125 | 10.1002/jat.3765
3144 | 2019 | SWCNT | C | Nanotube | None | Commercial | Negative |  |  | 601.7 |  | -13.005 | NR8383 | 500000 | A | Rat | Lung | Macrophage | Adult | L | 4 | 200 | MTT | TetrazoliumSalt |  | 0.14388 | 0.849 | 125 | 10.1002/jat.3765
3145 | 2019 | SWCNT | C | Nanotube | None | Commercial | Negative |  |  | 601.7 |  | -13.005 | NR8383 | 500000 | A | Rat | Lung | Macrophage | Adult | L | 24 | 6 | MTT | TetrazoliumSalt |  | 74.82 | 0.849 | 125 | 10.1002/jat.3765
3146 | 2019 | SWCNT | C | Nanotube | None | Commercial | Negative |  |  | 601.7 |  | -13.005 | NR8383 | 500000 | A | Rat | Lung | Macrophage | Adult | L | 24 | 12.5 | MTT | TetrazoliumSalt |  | 64.604 | 0.849 | 125 | 10.1002/jat.3765
3147 | 2019 | SWCNT | C | Nanotube | None | Commercial | Negative |  |  | 601.7 |  | -13.005 | NR8383 | 500000 | A | Rat | Lung | Macrophage | Adult | L | 24 | 25 | MTT | TetrazoliumSalt |  | 53.669 | 0.849 | 125 | 10.1002/jat.3765
3148 | 2019 | SWCNT | C | Nanotube | None | Commercial | Negative |  |  | 601.7 |  | -13.005 | NR8383 | 500000 | A | Rat | Lung | Macrophage | Adult | L | 24 | 50 | MTT | TetrazoliumSalt |  | 43.309 | 0.849 | 125 | 10.1002/jat.3765
3149 | 2019 | SWCNT | C | Nanotube | None | Commercial | Negative |  |  | 601.7 |  | -13.005 | NR8383 | 500000 | A | Rat | Lung | Macrophage | Adult | L | 24 | 100 | MTT | TetrazoliumSalt |  | 4.6043 | 0.849 | 125 | 10.1002/jat.3765
3150 | 2019 | SWCNT | C | Nanotube | None | Commercial | Negative |  |  | 601.7 |  | -13.005 | NR8383 | 500000 | A | Rat | Lung | Macrophage | Adult | L | 24 | 200 | MTT | TetrazoliumSalt |  | 2.446 | 0.849 | 125 | 10.1002/jat.3765
3151 | 2019 | MWCNT | C | Nanotube | None | Commercial | Negative |  |  | 217.2 |  | -13.005 | NR8383 | 500000 | A | Rat | Lung | Macrophage | Adult | L | 4 | 6 | AlamarBlue | AlamarBlue |  | 70.014 | 0.383 | 125 | 10.1002/jat.3765
3152 | 2019 | MWCNT | C | Nanotube | None | Commercial | Negative |  |  | 217.2 |  | -13.005 | NR8383 | 500000 | A | Rat | Lung | Macrophage | Adult | L | 4 | 12.5 | AlamarBlue | AlamarBlue |  | 63.989 | 0.383 | 125 | 10.1002/jat.3765
3153 | 2019 | MWCNT | C | Nanotube | None | Commercial | Negative |  |  | 217.2 |  | -13.005 | NR8383 | 500000 | A | Rat | Lung | Macrophage | Adult | L | 4 | 25 | AlamarBlue | AlamarBlue |  | 51.076 | 0.383 | 125 | 10.1002/jat.3765
3154 | 2019 | MWCNT | C | Nanotube | None | Commercial | Negative |  |  | 217.2 |  | -13.005 | NR8383 | 500000 | A | Rat | Lung | Macrophage | Adult | L | 4 | 50 | AlamarBlue | AlamarBlue |  | 40.459 | 0.383 | 125 | 10.1002/jat.3765
3155 | 2019 | MWCNT | C | Nanotube | None | Commercial | Negative |  |  | 217.2 |  | -13.005 | NR8383 | 500000 | A | Rat | Lung | Macrophage | Adult | L | 4 | 100 | AlamarBlue | AlamarBlue |  | 24.534 | 0.383 | 125 | 10.1002/jat.3765
3156 | 2019 | MWCNT | C | Nanotube | None | Commercial | Negative |  |  | 217.2 |  | -13.005 | NR8383 | 500000 | A | Rat | Lung | Macrophage | Adult | L | 4 | 200 | AlamarBlue | AlamarBlue |  | 8.4648 | 0.383 | 125 | 10.1002/jat.3765
3157 | 2019 | MWCNT | C | Nanotube | None | Commercial | Negative |  |  | 217.2 |  | -13.005 | NR8383 | 500000 | A | Rat | Lung | Macrophage | Adult | L | 24 | 6 | AlamarBlue | AlamarBlue |  | 70.588 | 0.383 | 125 | 10.1002/jat.3765
3158 | 2019 | MWCNT | C | Nanotube | None | Commercial | Negative |  |  | 217.2 |  | -13.005 | NR8383 | 500000 | A | Rat | Lung | Macrophage | Adult | L | 24 | 12.5 | AlamarBlue | AlamarBlue |  | 69.01 | 0.383 | 125 | 10.1002/jat.3765
3159 | 2019 | MWCNT | C | Nanotube | None | Commercial | Negative |  |  | 217.2 |  | -13.005 | NR8383 | 500000 | A | Rat | Lung | Macrophage | Adult | L | 24 | 25 | AlamarBlue | AlamarBlue |  | 41.607 | 0.383 | 125 | 10.1002/jat.3765
3160 | 2019 | MWCNT | C | Nanotube | None | Commercial | Negative |  |  | 217.2 |  | -13.005 | NR8383 | 500000 | A | Rat | Lung | Macrophage | Adult | L | 24 | 50 | AlamarBlue | AlamarBlue |  | 32.281 | 0.383 | 125 | 10.1002/jat.3765
3161 | 2019 | MWCNT | C | Nanotube | None | Commercial | Negative |  |  | 217.2 |  | -13.005 | NR8383 | 500000 | A | Rat | Lung | Macrophage | Adult | L | 24 | 100 | AlamarBlue | AlamarBlue |  | 23.529 | 0.383 | 125 | 10.1002/jat.3765
3162 | 2019 | MWCNT | C | Nanotube | None | Commercial | Negative |  |  | 217.2 |  | -13.005 | NR8383 | 500000 | A | Rat | Lung | Macrophage | Adult | L | 24 | 200 | AlamarBlue | AlamarBlue |  | 13.056 | 0.383 | 125 | 10.1002/jat.3765
3163 | 2019 | SWCNT | C | Nanotube | None | Commercial | Negative |  |  | 601.7 |  | -13.005 | NR8383 | 500000 | A | Rat | Lung | Macrophage | Adult | L | 4 | 6 | AlamarBlue | AlamarBlue |  | 103.13 | 0.849 | 125 | 10.1002/jat.3765
3164 | 2019 | SWCNT | C | Nanotube | None | Commercial | Negative |  |  | 601.7 |  | -13.005 | NR8383 | 500000 | A | Rat | Lung | Macrophage | Adult | L | 4 | 12.5 | AlamarBlue | AlamarBlue |  | 85.755 | 0.849 | 125 | 10.1002/jat.3765
3165 | 2019 | SWCNT | C | Nanotube | None | Commercial | Negative |  |  | 601.7 |  | -13.005 | NR8383 | 500000 | A | Rat | Lung | Macrophage | Adult | L | 4 | 25 | AlamarBlue | AlamarBlue |  | 65.67 | 0.849 | 125 | 10.1002/jat.3765
3166 | 2019 | SWCNT | C | Nanotube | None | Commercial | Negative |  |  | 601.7 |  | -13.005 | NR8383 | 500000 | A | Rat | Lung | Macrophage | Adult | L | 4 | 50 | AlamarBlue | AlamarBlue |  | 53.704 | 0.849 | 125 | 10.1002/jat.3765
3167 | 2019 | SWCNT | C | Nanotube | None | Commercial | Negative |  |  | 601.7 |  | -13.005 | NR8383 | 500000 | A | Rat | Lung | Macrophage | Adult | L | 4 | 100 | AlamarBlue | AlamarBlue |  | 45.299 | 0.849 | 125 | 10.1002/jat.3765
3168 | 2019 | SWCNT | C | Nanotube | None | Commercial | Negative |  |  | 601.7 |  | -13.005 | NR8383 | 500000 | A | Rat | Lung | Macrophage | Adult | L | 4 | 200 | AlamarBlue | AlamarBlue |  | 11.396 | 0.849 | 125 | 10.1002/jat.3765
3169 | 2019 | SWCNT | C | Nanotube | None | Commercial | Negative |  |  | 601.7 |  | -13.005 | NR8383 | 500000 | A | Rat | Lung | Macrophage | Adult | L | 24 | 6 | AlamarBlue | AlamarBlue |  | 65.242 | 0.849 | 125 | 10.1002/jat.3765
3170 | 2019 | SWCNT | C | Nanotube | None | Commercial | Negative |  |  | 601.7 |  | -13.005 | NR8383 | 500000 | A | Rat | Lung | Macrophage | Adult | L | 24 | 12.5 | AlamarBlue | AlamarBlue |  | 69.373 | 0.849 | 125 | 10.1002/jat.3765
3171 | 2019 | SWCNT | C | Nanotube | None | Commercial | Negative |  |  | 601.7 |  | -13.005 | NR8383 | 500000 | A | Rat | Lung | Macrophage | Adult | L | 24 | 25 | AlamarBlue | AlamarBlue |  | 53.134 | 0.849 | 125 | 10.1002/jat.3765
3172 | 2019 | SWCNT | C | Nanotube | None | Commercial | Negative |  |  | 601.7 |  | -13.005 | NR8383 | 500000 | A | Rat | Lung | Macrophage | Adult | L | 24 | 50 | AlamarBlue | AlamarBlue |  | 40.456 | 0.849 | 125 | 10.1002/jat.3765
3173 | 2019 | SWCNT | C | Nanotube | None | Commercial | Negative |  |  | 601.7 |  | -13.005 | NR8383 | 500000 | A | Rat | Lung | Macrophage | Adult | L | 24 | 100 | AlamarBlue | AlamarBlue |  | 15.385 | 0.849 | 125 | 10.1002/jat.3765
3174 | 2019 | SWCNT | C | Nanotube | None | Commercial | Negative |  |  | 601.7 |  | -13.005 | NR8383 | 500000 | A | Rat | Lung | Macrophage | Adult | L | 24 | 200 | AlamarBlue | AlamarBlue |  | 1.567 | 0.849 | 125 | 10.1002/jat.3765
3175 | 2013 | Carbon | C | Sphere | None | Commercial |  | 21 |  |  |  |  | RAW264.7 | 100000 | A | Mouse | Ascites | Monocyte/Macrophage | Adult | L | 24 | 5 | WST-1 | TetrazoliumSalt |  | 98.923 |  | 126 | 10.1371/journal.pone.0065756
3176 | 2013 | Carbon | C | Sphere | None | Commercial |  | 21 |  |  |  |  | RAW264.7 | 100000 | A | Mouse | Ascites | Monocyte/Macrophage | Adult | L | 24 | 25 | WST-1 | TetrazoliumSalt |  | 97.981 |  | 126 | 10.1371/journal.pone.0065756
3177 | 2013 | Carbon | C | Sphere | None | Commercial |  | 21 |  |  |  |  | RAW264.7 | 100000 | A | Mouse | Ascites | Monocyte/Macrophage | Adult | L | 24 | 50 | WST-1 | TetrazoliumSalt |  | 95.155 |  | 126 | 10.1371/journal.pone.0065756
3178 | 2013 | Carbon | C | Sphere | None | Commercial |  | 21 |  |  |  |  | RAW264.7 | 100000 | A | Mouse | Ascites | Monocyte/Macrophage | Adult | L | 24 | 75 | WST-1 | TetrazoliumSalt |  | 94.886 |  | 126 | 10.1371/journal.pone.0065756
3179 | 2013 | Carbon | C | Sphere | None | Commercial |  | 21 |  |  |  |  | RAW264.7 | 100000 | A | Mouse | Ascites | Monocyte/Macrophage | Adult | L | 24 | 100 | WST-1 | TetrazoliumSalt |  | 93.809 |  | 126 | 10.1371/journal.pone.0065756
3180 | 2013 | MWCNT | C | Nanotube | COOH | Chemical Vapor Deposition | Negative | 24.6 |  |  |  | -20.2 | RAW264.7 | 100000 | A | Mouse | Ascites | Monocyte/Macrophage | Adult | L | 24 | 5 | WST-1 | TetrazoliumSalt | 36.6 | 97.981 |  | 126 | 10.1371/journal.pone.0065756
3181 | 2013 | MWCNT | C | Nanotube | COOH | Chemical Vapor Deposition | Negative | 24.6 |  |  |  | -20.2 | RAW264.7 | 100000 | A | Mouse | Ascites | Monocyte/Macrophage | Adult | L | 24 | 25 | WST-1 | TetrazoliumSalt | 36.6 | 91.117 |  | 126 | 10.1371/journal.pone.0065756
3182 | 2013 | MWCNT | C | Nanotube | COOH | Chemical Vapor Deposition | Negative | 24.6 |  |  |  | -20.2 | RAW264.7 | 100000 | A | Mouse | Ascites | Monocyte/Macrophage | Adult | L | 24 | 50 | WST-1 | TetrazoliumSalt | 36.6 | 76.312 |  | 126 | 10.1371/journal.pone.0065756
3183 | 2013 | MWCNT | C | Nanotube | COOH | Chemical Vapor Deposition | Negative | 24.6 |  |  |  | -20.2 | RAW264.7 | 100000 | A | Mouse | Ascites | Monocyte/Macrophage | Adult | L | 24 | 75 | WST-1 | TetrazoliumSalt | 36.6 | 59.758 |  | 126 | 10.1371/journal.pone.0065756
3184 | 2013 | MWCNT | C | Nanotube | COOH | Chemical Vapor Deposition | Negative | 24.6 |  |  |  | -20.2 | RAW264.7 | 100000 | A | Mouse | Ascites | Monocyte/Macrophage | Adult | L | 24 | 100 | WST-1 | TetrazoliumSalt | 36.6 | 44.684 |  | 126 | 10.1371/journal.pone.0065756
3185 | 2013 | MWCNT | C | Nanotube | PEG | Chemical Vapor Deposition | Negative | 27.3 |  |  |  | -35.6 | RAW264.7 | 100000 | A | Mouse | Ascites | Monocyte/Macrophage | Adult | L | 24 | 5 | WST-1 | TetrazoliumSalt | 29.3 | 98.654 |  | 126 | 10.1371/journal.pone.0065756
3186 | 2013 | MWCNT | C | Nanotube | PEG | Chemical Vapor Deposition | Negative | 27.3 |  |  |  | -35.6 | RAW264.7 | 100000 | A | Mouse | Ascites | Monocyte/Macrophage | Adult | L | 24 | 25 | WST-1 | TetrazoliumSalt | 29.3 | 96.904 |  | 126 | 10.1371/journal.pone.0065756
3187 | 2013 | MWCNT | C | Nanotube | PEG | Chemical Vapor Deposition | Negative | 27.3 |  |  |  | -35.6 | RAW264.7 | 100000 | A | Mouse | Ascites | Monocyte/Macrophage | Adult | L | 24 | 50 | WST-1 | TetrazoliumSalt | 29.3 | 84.253 |  | 126 | 10.1371/journal.pone.0065756
3188 | 2013 | MWCNT | C | Nanotube | PEG | Chemical Vapor Deposition | Negative | 27.3 |  |  |  | -35.6 | RAW264.7 | 100000 | A | Mouse | Ascites | Monocyte/Macrophage | Adult | L | 24 | 75 | WST-1 | TetrazoliumSalt | 29.3 | 68.775 |  | 126 | 10.1371/journal.pone.0065756
3189 | 2013 | MWCNT | C | Nanotube | PEG | Chemical Vapor Deposition | Negative | 27.3 |  |  |  | -35.6 | RAW264.7 | 100000 | A | Mouse | Ascites | Monocyte/Macrophage | Adult | L | 24 | 100 | WST-1 | TetrazoliumSalt | 29.3 | 66.622 |  | 126 | 10.1371/journal.pone.0065756
3190 | 2013 | Carbon | C | Sphere | None | Commercial |  | 21 |  |  |  |  | Macrophages | 100000 | A | Mouse | Peritoneal Cavity | Macrophage | Adult | P | 24 | 5 | WST-1 | TetrazoliumSalt |  | 99.038 |  | 126 | 10.1371/journal.pone.0065756
3191 | 2013 | Carbon | C | Sphere | None | Commercial |  | 21 |  |  |  |  | Macrophages | 100000 | A | Mouse | Peritoneal Cavity | Macrophage | Adult | P | 24 | 25 | WST-1 | TetrazoliumSalt |  | 95.879 |  | 126 | 10.1371/journal.pone.0065756
3192 | 2013 | Carbon | C | Sphere | None | Commercial |  | 21 |  |  |  |  | Macrophages | 100000 | A | Mouse | Peritoneal Cavity | Macrophage | Adult | P | 24 | 50 | WST-1 | TetrazoliumSalt |  | 94.918 |  | 126 | 10.1371/journal.pone.0065756
3193 | 2013 | Carbon | C | Sphere | None | Commercial |  | 21 |  |  |  |  | Macrophages | 100000 | A | Mouse | Peritoneal Cavity | Macrophage | Adult | P | 24 | 75 | WST-1 | TetrazoliumSalt |  | 94.918 |  | 126 | 10.1371/journal.pone.0065756
3194 | 2013 | Carbon | C | Sphere | None | Commercial |  | 21 |  |  |  |  | Macrophages | 100000 | A | Mouse | Peritoneal Cavity | Macrophage | Adult | P | 24 | 100 | WST-1 | TetrazoliumSalt |  | 93.819 |  | 126 | 10.1371/journal.pone.0065756
3195 | 2013 | MWCNT | C | Nanotube | COOH | Chemical Vapor Deposition | Negative | 24.6 |  |  |  | -20.2 | Macrophages | 100000 | A | Mouse | Peritoneal Cavity | Macrophage | Adult | P | 24 | 5 | WST-1 | TetrazoliumSalt | 36.6 | 95.604 |  | 126 | 10.1371/journal.pone.0065756
3196 | 2013 | MWCNT | C | Nanotube | COOH | Chemical Vapor Deposition | Negative | 24.6 |  |  |  | -20.2 | Macrophages | 100000 | A | Mouse | Peritoneal Cavity | Macrophage | Adult | P | 24 | 25 | WST-1 | TetrazoliumSalt | 36.6 | 90.385 |  | 126 | 10.1371/journal.pone.0065756
3197 | 2013 | MWCNT | C | Nanotube | COOH | Chemical Vapor Deposition | Negative | 24.6 |  |  |  | -20.2 | Macrophages | 100000 | A | Mouse | Peritoneal Cavity | Macrophage | Adult | P | 24 | 50 | WST-1 | TetrazoliumSalt | 36.6 | 79.808 |  | 126 | 10.1371/journal.pone.0065756
3198 | 2013 | MWCNT | C | Nanotube | COOH | Chemical Vapor Deposition | Negative | 24.6 |  |  |  | -20.2 | Macrophages | 100000 | A | Mouse | Peritoneal Cavity | Macrophage | Adult | P | 24 | 75 | WST-1 | TetrazoliumSalt | 36.6 | 59.753 |  | 126 | 10.1371/journal.pone.0065756
3199 | 2013 | MWCNT | C | Nanotube | COOH | Chemical Vapor Deposition | Negative | 24.6 |  |  |  | -20.2 | Macrophages | 100000 | A | Mouse | Peritoneal Cavity | Macrophage | Adult | P | 24 | 100 | WST-1 | TetrazoliumSalt | 36.6 | 55.632 |  | 126 | 10.1371/journal.pone.0065756
3200 | 2013 | MWCNT | C | Nanotube | PEG | Chemical Vapor Deposition | Negative | 27.3 |  |  |  | -35.6 | Macrophages | 100000 | A | Mouse | Peritoneal Cavity | Macrophage | Adult | P | 24 | 5 | WST-1 | TetrazoliumSalt | 29.3 | 96.566 |  | 126 | 10.1371/journal.pone.0065756
3201 | 2013 | MWCNT | C | Nanotube | PEG | Chemical Vapor Deposition | Negative | 27.3 |  |  |  | -35.6 | Macrophages | 100000 | A | Mouse | Peritoneal Cavity | Macrophage | Adult | P | 24 | 25 | WST-1 | TetrazoliumSalt | 29.3 | 91.484 |  | 126 | 10.1371/journal.pone.0065756
3202 | 2013 | MWCNT | C | Nanotube | PEG | Chemical Vapor Deposition | Negative | 27.3 |  |  |  | -35.6 | Macrophages | 100000 | A | Mouse | Peritoneal Cavity | Macrophage | Adult | P | 24 | 50 | WST-1 | TetrazoliumSalt | 29.3 | 84.615 |  | 126 | 10.1371/journal.pone.0065756
3203 | 2013 | MWCNT | C | Nanotube | PEG | Chemical Vapor Deposition | Negative | 27.3 |  |  |  | -35.6 | Macrophages | 100000 | A | Mouse | Peritoneal Cavity | Macrophage | Adult | P | 24 | 75 | WST-1 | TetrazoliumSalt | 29.3 | 79.808 |  | 126 | 10.1371/journal.pone.0065756
3204 | 2013 | MWCNT | C | Nanotube | PEG | Chemical Vapor Deposition | Negative | 27.3 |  |  |  | -35.6 | Macrophages | 100000 | A | Mouse | Peritoneal Cavity | Macrophage | Adult | P | 24 | 100 | WST-1 | TetrazoliumSalt | 29.3 | 62.637 |  | 126 | 10.1371/journal.pone.0065756
3205 | 2015 | SWCNT | C | Nanotube | None | Chemical Vapor Deposition | Negative | 1.5 |  | 16.4 | -9.72 |  | V79 | 16000 | A | Hamster | Lung | Fibroblast | Adult | L | 24 | 50 | MTS | TetrazoliumSalt | 21 | 107.27 |  | 127 | 10.1093/toxsci/kfu260
3206 | 2015 | SWCNT | C | Nanotube | None | Chemical Vapor Deposition | Negative | 1.5 |  | 16.4 | -9.72 |  | V79 | 16000 | A | Hamster | Lung | Fibroblast | Adult | L | 24 | 100 | MTS | TetrazoliumSalt | 21 | 96.364 |  | 127 | 10.1093/toxsci/kfu260
3207 | 2015 | SWCNT | C | Nanotube | None | Chemical Vapor Deposition | Negative | 1.5 |  | 16.4 | -9.72 |  | V79 | 16000 | A | Hamster | Lung | Fibroblast | Adult | L | 24 | 200 | MTS | TetrazoliumSalt | 21 | 87.879 |  | 127 | 10.1093/toxsci/kfu260
3208 | 2015 | SWCNT | C | Nanotube | COOH | Chemical Vapor Deposition | Negative | 1.5 |  | 15.7 | -8.1 |  | V79 | 16000 | A | Hamster | Lung | Fibroblast | Adult | L | 24 | 50 | MTS | TetrazoliumSalt | 12 | 90.909 |  | 127 | 10.1093/toxsci/kfu260
3209 | 2015 | SWCNT | C | Nanotube | COOH | Chemical Vapor Deposition | Negative | 1.5 |  | 15.7 | -8.1 |  | V79 | 16000 | A | Hamster | Lung | Fibroblast | Adult | L | 24 | 100 | MTS | TetrazoliumSalt | 12 | 55.455 |  | 127 | 10.1093/toxsci/kfu260
3210 | 2015 | SWCNT | C | Nanotube | COOH | Chemical Vapor Deposition | Negative | 1.5 |  | 15.7 | -8.1 |  | V79 | 16000 | A | Hamster | Lung | Fibroblast | Adult | L | 24 | 200 | MTS | TetrazoliumSalt | 12 | 35.455 |  | 127 | 10.1093/toxsci/kfu260
3211 | 2015 | MWCNT | C | Nanotube | None | Chemical Vapor Deposition | Negative | 8 |  | 26.8 | -6.96 |  | V79 | 16000 | A | Hamster | Lung | Fibroblast | Adult | L | 24 | 50 | MTS | TetrazoliumSalt | 44 | 100 |  | 127 | 10.1093/toxsci/kfu260
3212 | 2015 | MWCNT | C | Nanotube | None | Chemical Vapor Deposition | Negative | 8 |  | 26.8 | -6.96 |  | V79 | 16000 | A | Hamster | Lung | Fibroblast | Adult | L | 24 | 100 | MTS | TetrazoliumSalt | 44 | 82.424 |  | 127 | 10.1093/toxsci/kfu260
3213 | 2015 | MWCNT | C | Nanotube | None | Chemical Vapor Deposition | Negative | 8 |  | 26.8 | -6.96 |  | V79 | 16000 | A | Hamster | Lung | Fibroblast | Adult | L | 24 | 200 | MTS | TetrazoliumSalt | 44 | 56.364 |  | 127 | 10.1093/toxsci/kfu260
3214 | 2015 | MWCNT | C | Nanotube | COOH | Chemical Vapor Deposition | Negative | 8 |  | 16.3 | -9.64 |  | V79 | 16000 | A | Hamster | Lung | Fibroblast | Adult | L | 24 | 50 | MTS | TetrazoliumSalt | 52 | 95.152 |  | 127 | 10.1093/toxsci/kfu260
3215 | 2015 | MWCNT | C | Nanotube | COOH | Chemical Vapor Deposition | Negative | 8 |  | 16.3 | -9.64 |  | V79 | 16000 | A | Hamster | Lung | Fibroblast | Adult | L | 24 | 100 | MTS | TetrazoliumSalt | 52 | 87.879 |  | 127 | 10.1093/toxsci/kfu260
3216 | 2015 | MWCNT | C | Nanotube | COOH | Chemical Vapor Deposition | Negative | 8 |  | 16.3 | -9.64 |  | V79 | 16000 | A | Hamster | Lung | Fibroblast | Adult | L | 24 | 200 | MTS | TetrazoliumSalt | 52 | 76.364 |  | 127 | 10.1093/toxsci/kfu260
3217 | 2015 | MWCNT | C | Nanotube | None | Chemical Vapor Deposition | Negative | 25 |  | 124.4 | -9.78 |  | V79 | 16000 | A | Hamster | Lung | Fibroblast | Adult | L | 24 | 50 | MTS | TetrazoliumSalt | 24 | 105.76 |  | 127 | 10.1093/toxsci/kfu260
3218 | 2015 | MWCNT | C | Nanotube | None | Chemical Vapor Deposition | Negative | 25 |  | 124.4 | -9.78 |  | V79 | 16000 | A | Hamster | Lung | Fibroblast | Adult | L | 24 | 100 | MTS | TetrazoliumSalt | 24 | 99.091 |  | 127 | 10.1093/toxsci/kfu260
3219 | 2015 | MWCNT | C | Nanotube | None | Chemical Vapor Deposition | Negative | 25 |  | 124.4 | -9.78 |  | V79 | 16000 | A | Hamster | Lung | Fibroblast | Adult | L | 24 | 200 | MTS | TetrazoliumSalt | 24 | 100.3 |  | 127 | 10.1093/toxsci/kfu260
3220 | 2015 | MWCNT | C | Nanotube | COOH | Chemical Vapor Deposition | Negative | 25 |  | 38.8 | -10.3 |  | V79 | 16000 | A | Hamster | Lung | Fibroblast | Adult | L | 24 | 50 | MTS | TetrazoliumSalt | 19 | 101.21 |  | 127 | 10.1093/toxsci/kfu260
3221 | 2015 | MWCNT | C | Nanotube | COOH | Chemical Vapor Deposition | Negative | 25 |  | 38.8 | -10.3 |  | V79 | 16000 | A | Hamster | Lung | Fibroblast | Adult | L | 24 | 100 | MTS | TetrazoliumSalt | 19 | 91.818 |  | 127 | 10.1093/toxsci/kfu260
3222 | 2015 | MWCNT | C | Nanotube | COOH | Chemical Vapor Deposition | Negative | 25 |  | 38.8 | -10.3 |  | V79 | 16000 | A | Hamster | Lung | Fibroblast | Adult | L | 24 | 200 | MTS | TetrazoliumSalt | 19 | 75.152 |  | 127 | 10.1093/toxsci/kfu260
3223 | 2015 | MWCNT | C | Nanotube | None | Chemical Vapor Deposition | Negative | 50 |  | 51.9 | -7.28 |  | V79 | 16000 | A | Hamster | Lung | Fibroblast | Adult | L | 24 | 50 | MTS | TetrazoliumSalt | 5.7 | 109.09 |  | 127 | 10.1093/toxsci/kfu260
3224 | 2015 | MWCNT | C | Nanotube | None | Chemical Vapor Deposition | Negative | 50 |  | 51.9 | -7.28 |  | V79 | 16000 | A | Hamster | Lung | Fibroblast | Adult | L | 24 | 100 | MTS | TetrazoliumSalt | 5.7 | 98.182 |  | 127 | 10.1093/toxsci/kfu260
3225 | 2015 | MWCNT | C | Nanotube | None | Chemical Vapor Deposition | Negative | 50 |  | 51.9 | -7.28 |  | V79 | 16000 | A | Hamster | Lung | Fibroblast | Adult | L | 24 | 200 | MTS | TetrazoliumSalt | 5.7 | 101.82 |  | 127 | 10.1093/toxsci/kfu260
3226 | 2015 | MWCNT | C | Nanotube | COOH | Chemical Vapor Deposition | Negative | 50 |  | 50.4 | -11 |  | V79 | 16000 | A | Hamster | Lung | Fibroblast | Adult | L | 24 | 50 | MTS | TetrazoliumSalt | 2.4 | 95.152 |  | 127 | 10.1093/toxsci/kfu260
3227 | 2015 | MWCNT | C | Nanotube | COOH | Chemical Vapor Deposition | Negative | 50 |  | 50.4 | -11 |  | V79 | 16000 | A | Hamster | Lung | Fibroblast | Adult | L | 24 | 100 | MTS | TetrazoliumSalt | 2.4 | 91.818 |  | 127 | 10.1093/toxsci/kfu260
3228 | 2015 | MWCNT | C | Nanotube | COOH | Chemical Vapor Deposition | Negative | 50 |  | 50.4 | -11 |  | V79 | 16000 | A | Hamster | Lung | Fibroblast | Adult | L | 24 | 200 | MTS | TetrazoliumSalt | 2.4 | 79.394 |  | 127 | 10.1093/toxsci/kfu260
3229 | 2015 | SWCNT | C | Nanotube | None | Chemical Vapor Deposition | Negative | 1.5 |  | 16.4 | -9.72 |  | A549 | 12000 | H | Human | Lung | Epithelial | Adult | L | 24 | 50 | MTS | TetrazoliumSalt | 21 | 100.3 |  | 127 | 10.1093/toxsci/kfu260
3230 | 2015 | SWCNT | C | Nanotube | None | Chemical Vapor Deposition | Negative | 1.5 |  | 16.4 | -9.72 |  | A549 | 12000 | H | Human | Lung | Epithelial | Adult | L | 24 | 100 | MTS | TetrazoliumSalt | 21 | 90.719 |  | 127 | 10.1093/toxsci/kfu260
3231 | 2015 | SWCNT | C | Nanotube | None | Chemical Vapor Deposition | Negative | 1.5 |  | 16.4 | -9.72 |  | A549 | 12000 | H | Human | Lung | Epithelial | Adult | L | 24 | 200 | MTS | TetrazoliumSalt | 21 | 87.126 |  | 127 | 10.1093/toxsci/kfu260
3232 | 2015 | SWCNT | C | Nanotube | COOH | Chemical Vapor Deposition | Negative | 1.5 |  | 15.7 | -8.1 |  | A549 | 12000 | H | Human | Lung | Epithelial | Adult | L | 24 | 50 | MTS | TetrazoliumSalt | 12 | 89.222 |  | 127 | 10.1093/toxsci/kfu260
3233 | 2015 | SWCNT | C | Nanotube | COOH | Chemical Vapor Deposition | Negative | 1.5 |  | 15.7 | -8.1 |  | A549 | 12000 | H | Human | Lung | Epithelial | Adult | L | 24 | 100 | MTS | TetrazoliumSalt | 12 | 84.431 |  | 127 | 10.1093/toxsci/kfu260
3234 | 2015 | SWCNT | C | Nanotube | COOH | Chemical Vapor Deposition | Negative | 1.5 |  | 15.7 | -8.1 |  | A549 | 12000 | H | Human | Lung | Epithelial | Adult | L | 24 | 200 | MTS | TetrazoliumSalt | 12 | 61.078 |  | 127 | 10.1093/toxsci/kfu260
3235 | 2015 | MWCNT | C | Nanotube | None | Chemical Vapor Deposition | Negative | 8 |  | 26.8 | -6.96 |  | A549 | 12000 | H | Human | Lung | Epithelial | Adult | L | 24 | 50 | MTS | TetrazoliumSalt | 44 | 99.401 |  | 127 | 10.1093/toxsci/kfu260
3236 | 2015 | MWCNT | C | Nanotube | None | Chemical Vapor Deposition | Negative | 8 |  | 26.8 | -6.96 |  | A549 | 12000 | H | Human | Lung | Epithelial | Adult | L | 24 | 100 | MTS | TetrazoliumSalt | 44 | 94.91 |  | 127 | 10.1093/toxsci/kfu260
3237 | 2015 | MWCNT | C | Nanotube | None | Chemical Vapor Deposition | Negative | 8 |  | 26.8 | -6.96 |  | A549 | 12000 | H | Human | Lung | Epithelial | Adult | L | 24 | 200 | MTS | TetrazoliumSalt | 44 | 87.725 |  | 127 | 10.1093/toxsci/kfu260
3238 | 2015 | MWCNT | C | Nanotube | COOH | Chemical Vapor Deposition | Negative | 8 |  | 16.3 | -9.64 |  | A549 | 12000 | H | Human | Lung | Epithelial | Adult | L | 24 | 50 | MTS | TetrazoliumSalt | 52 | 102.99 |  | 127 | 10.1093/toxsci/kfu260
3239 | 2015 | MWCNT | C | Nanotube | COOH | Chemical Vapor Deposition | Negative | 8 |  | 16.3 | -9.64 |  | A549 | 12000 | H | Human | Lung | Epithelial | Adult | L | 24 | 100 | MTS | TetrazoliumSalt | 52 | 94.91 |  | 127 | 10.1093/toxsci/kfu260
3240 | 2015 | MWCNT | C | Nanotube | COOH | Chemical Vapor Deposition | Negative | 8 |  | 16.3 | -9.64 |  | A549 | 12000 | H | Human | Lung | Epithelial | Adult | L | 24 | 200 | MTS | TetrazoliumSalt | 52 | 70.659 |  | 127 | 10.1093/toxsci/kfu260
3241 | 2015 | MWCNT | C | Nanotube | None | Chemical Vapor Deposition | Negative | 25 |  | 124.4 | -9.78 |  | A549 | 12000 | H | Human | Lung | Epithelial | Adult | L | 24 | 50 | MTS | TetrazoliumSalt | 24 | 100.3 |  | 127 | 10.1093/toxsci/kfu260
3242 | 2015 | MWCNT | C | Nanotube | None | Chemical Vapor Deposition | Negative | 25 |  | 124.4 | -9.78 |  | A549 | 12000 | H | Human | Lung | Epithelial | Adult | L | 24 | 100 | MTS | TetrazoliumSalt | 24 | 90.719 |  | 127 | 10.1093/toxsci/kfu260
3243 | 2015 | MWCNT | C | Nanotube | None | Chemical Vapor Deposition | Negative | 25 |  | 124.4 | -9.78 |  | A549 | 12000 | H | Human | Lung | Epithelial | Adult | L | 24 | 200 | MTS | TetrazoliumSalt | 24 | 90.12 |  | 127 | 10.1093/toxsci/kfu260
3244 | 2015 | MWCNT | C | Nanotube | COOH | Chemical Vapor Deposition | Negative | 25 |  | 38.8 | -10.3 |  | A549 | 12000 | H | Human | Lung | Epithelial | Adult | L | 24 | 50 | MTS | TetrazoliumSalt | 19 | 95.509 |  | 127 | 10.1093/toxsci/kfu260
3245 | 2015 | MWCNT | C | Nanotube | COOH | Chemical Vapor Deposition | Negative | 25 |  | 38.8 | -10.3 |  | A549 | 12000 | H | Human | Lung | Epithelial | Adult | L | 24 | 100 | MTS | TetrazoliumSalt | 19 | 92.515 |  | 127 | 10.1093/toxsci/kfu260
3246 | 2015 | MWCNT | C | Nanotube | COOH | Chemical Vapor Deposition | Negative | 25 |  | 38.8 | -10.3 |  | A549 | 12000 | H | Human | Lung | Epithelial | Adult | L | 24 | 200 | MTS | TetrazoliumSalt | 19 | 80.838 |  | 127 | 10.1093/toxsci/kfu260
3247 | 2015 | MWCNT | C | Nanotube | None | Chemical Vapor Deposition | Negative | 50 |  | 51.9 | -7.28 |  | A549 | 12000 | H | Human | Lung | Epithelial | Adult | L | 24 | 50 | MTS | TetrazoliumSalt | 5.7 | 98.204 |  | 127 | 10.1093/toxsci/kfu260
3248 | 2015 | MWCNT | C | Nanotube | None | Chemical Vapor Deposition | Negative | 50 |  | 51.9 | -7.28 |  | A549 | 12000 | H | Human | Lung | Epithelial | Adult | L | 24 | 100 | MTS | TetrazoliumSalt | 5.7 | 93.114 |  | 127 | 10.1093/toxsci/kfu260
3249 | 2015 | MWCNT | C | Nanotube | None | Chemical Vapor Deposition | Negative | 50 |  | 51.9 | -7.28 |  | A549 | 12000 | H | Human | Lung | Epithelial | Adult | L | 24 | 200 | MTS | TetrazoliumSalt | 5.7 | 93.114 |  | 127 | 10.1093/toxsci/kfu260
3250 | 2015 | MWCNT | C | Nanotube | COOH | Chemical Vapor Deposition | Negative | 50 |  | 50.4 | -11 |  | A549 | 12000 | H | Human | Lung | Epithelial | Adult | L | 24 | 50 | MTS | TetrazoliumSalt | 2.4 | 96.407 |  | 127 | 10.1093/toxsci/kfu260
3251 | 2015 | MWCNT | C | Nanotube | COOH | Chemical Vapor Deposition | Negative | 50 |  | 50.4 | -11 |  | A549 | 12000 | H | Human | Lung | Epithelial | Adult | L | 24 | 100 | MTS | TetrazoliumSalt | 2.4 | 98.204 |  | 127 | 10.1093/toxsci/kfu260
3252 | 2015 | MWCNT | C | Nanotube | COOH | Chemical Vapor Deposition | Negative | 50 |  | 50.4 | -11 |  | A549 | 12000 | H | Human | Lung | Epithelial | Adult | L | 24 | 200 | MTS | TetrazoliumSalt | 2.4 | 86.228 |  | 127 | 10.1093/toxsci/kfu260
3253 | 2019 | MWCNT | C | Nanotube | None | Commercial | Negative | 10.33 | 292 | 304.9 | -8.7 | -9.48 | HUVEC | 40000 | H | Human | Umbilical Vein | Endothelial | Embryonic | P | 24 | 4 | CCK-8 | TetrazoliumSalt | 121 | 94.479 | 0.504 | 128 | 10.1016/j.fct.2019.02.026
3254 | 2019 | MWCNT | C | Nanotube | None | Commercial | Negative | 10.33 | 292 | 304.9 | -8.7 | -9.48 | HUVEC | 40000 | H | Human | Umbilical Vein | Endothelial | Embryonic | P | 24 | 8 | CCK-8 | TetrazoliumSalt | 121 | 94.479 | 0.504 | 128 | 10.1016/j.fct.2019.02.026
3255 | 2019 | MWCNT | C | Nanotube | None | Commercial | Negative | 10.33 | 292 | 304.9 | -8.7 | -9.48 | HUVEC | 40000 | H | Human | Umbilical Vein | Endothelial | Embryonic | P | 24 | 16 | CCK-8 | TetrazoliumSalt | 121 | 84.227 | 0.504 | 128 | 10.1016/j.fct.2019.02.026
3256 | 2019 | MWCNT | C | Nanotube | None | Commercial | Negative | 10.33 | 292 | 304.9 | -8.7 | -9.48 | HUVEC | 40000 | H | Human | Umbilical Vein | Endothelial | Embryonic | P | 24 | 32 | CCK-8 | TetrazoliumSalt | 121 | 82.019 | 0.504 | 128 | 10.1016/j.fct.2019.02.026
3257 | 2019 | MWCNT | C | Nanotube | None | Commercial | Negative | 10.33 | 292 | 304.9 | -8.7 | -9.48 | HUVEC | 40000 | H | Human | Umbilical Vein | Endothelial | Embryonic | P | 24 | 64 | CCK-8 | TetrazoliumSalt | 121 | 63.249 | 0.504 | 128 | 10.1016/j.fct.2019.02.026
3258 | 2019 | MWCNT | C | Nanotube | None | Commercial | Negative | 21.55 | 183.23 | 205.9 | -21.47 | -8.02 | HUVEC | 40000 | H | Human | Umbilical Vein | Endothelial | Embryonic | P | 24 | 4 | CCK-8 | TetrazoliumSalt | 58 | 93.533 | 0.232 | 128 | 10.1016/j.fct.2019.02.026
3259 | 2019 | MWCNT | C | Nanotube | None | Commercial | Negative | 21.55 | 183.23 | 205.9 | -21.47 | -8.02 | HUVEC | 40000 | H | Human | Umbilical Vein | Endothelial | Embryonic | P | 24 | 8 | CCK-8 | TetrazoliumSalt | 58 | 95.741 | 0.232 | 128 | 10.1016/j.fct.2019.02.026
3260 | 2019 | MWCNT | C | Nanotube | None | Commercial | Negative | 21.55 | 183.23 | 205.9 | -21.47 | -8.02 | HUVEC | 40000 | H | Human | Umbilical Vein | Endothelial | Embryonic | P | 24 | 16 | CCK-8 | TetrazoliumSalt | 58 | 89.432 | 0.232 | 128 | 10.1016/j.fct.2019.02.026
3261 | 2019 | MWCNT | C | Nanotube | None | Commercial | Negative | 21.55 | 183.23 | 205.9 | -21.47 | -8.02 | HUVEC | 40000 | H | Human | Umbilical Vein | Endothelial | Embryonic | P | 24 | 32 | CCK-8 | TetrazoliumSalt | 58 | 91.325 | 0.232 | 128 | 10.1016/j.fct.2019.02.026
3262 | 2019 | MWCNT | C | Nanotube | None | Commercial | Negative | 21.55 | 183.23 | 205.9 | -21.47 | -8.02 | HUVEC | 40000 | H | Human | Umbilical Vein | Endothelial | Embryonic | P | 24 | 64 | CCK-8 | TetrazoliumSalt | 58 | 78.707 | 0.232 | 128 | 10.1016/j.fct.2019.02.026
3263 | 2019 | MWCNT | C | Nanotube | None | Commercial | Negative | 38.8 | 179.13 | 205.9 | -25.1 | -8.57 | HUVEC | 40000 | H | Human | Umbilical Vein | Endothelial | Embryonic | P | 24 | 4 | CCK-8 | TetrazoliumSalt | 32.2 | 98.107 | 0.23 | 128 | 10.1016/j.fct.2019.02.026
3264 | 2019 | MWCNT | C | Nanotube | None | Commercial | Negative | 38.8 | 179.13 | 205.9 | -25.1 | -8.57 | HUVEC | 40000 | H | Human | Umbilical Vein | Endothelial | Embryonic | P | 24 | 8 | CCK-8 | TetrazoliumSalt | 32.2 | 98.738 | 0.23 | 128 | 10.1016/j.fct.2019.02.026
3265 | 2019 | MWCNT | C | Nanotube | None | Commercial | Negative | 38.8 | 179.13 | 205.9 | -25.1 | -8.57 | HUVEC | 40000 | H | Human | Umbilical Vein | Endothelial | Embryonic | P | 24 | 16 | CCK-8 | TetrazoliumSalt | 32.2 | 95.426 | 0.23 | 128 | 10.1016/j.fct.2019.02.026
3266 | 2019 | MWCNT | C | Nanotube | None | Commercial | Negative | 38.8 | 179.13 | 205.9 | -25.1 | -8.57 | HUVEC | 40000 | H | Human | Umbilical Vein | Endothelial | Embryonic | P | 24 | 32 | CCK-8 | TetrazoliumSalt | 32.2 | 96.845 | 0.23 | 128 | 10.1016/j.fct.2019.02.026
3267 | 2019 | MWCNT | C | Nanotube | None | Commercial | Negative | 38.8 | 179.13 | 205.9 | -25.1 | -8.57 | HUVEC | 40000 | H | Human | Umbilical Vein | Endothelial | Embryonic | P | 24 | 64 | CCK-8 | TetrazoliumSalt | 32.2 | 98.738 | 0.23 | 128 | 10.1016/j.fct.2019.02.026
3268 | 2017 | MWCNT | C | Nanotube | None | Commercial | Neutral | 17.6 | 171.4 |  | 0.9 |  | HUVEC | 40000 | H | Human | Umbilical Vein | Endothelial | Embryonic | P | 24 | 2 | CCK-8 | TetrazoliumSalt | 16 | 97.09 |  | 129 | 10.1186/s12951-017-0318-x
3269 | 2017 | MWCNT | C | Nanotube | None | Commercial | Neutral | 17.6 | 171.4 |  | 0.9 |  | HUVEC | 40000 | H | Human | Umbilical Vein | Endothelial | Embryonic | P | 24 | 4 | CCK-8 | TetrazoliumSalt | 16 | 95.865 |  | 129 | 10.1186/s12951-017-0318-x
3270 | 2017 | MWCNT | C | Nanotube | None | Commercial | Neutral | 17.6 | 171.4 |  | 0.9 |  | HUVEC | 40000 | H | Human | Umbilical Vein | Endothelial | Embryonic | P | 24 | 8 | CCK-8 | TetrazoliumSalt | 16 | 92.496 |  | 129 | 10.1186/s12951-017-0318-x
3271 | 2017 | MWCNT | C | Nanotube | None | Commercial | Neutral | 17.6 | 171.4 |  | 0.9 |  | HUVEC | 40000 | H | Human | Umbilical Vein | Endothelial | Embryonic | P | 24 | 16 | CCK-8 | TetrazoliumSalt | 16 | 90.812 |  | 129 | 10.1186/s12951-017-0318-x
3272 | 2017 | MWCNT | C | Nanotube | None | Commercial | Neutral | 17.6 | 171.4 |  | 0.9 |  | HUVEC | 40000 | H | Human | Umbilical Vein | Endothelial | Embryonic | P | 24 | 32 | CCK-8 | TetrazoliumSalt | 16 | 85.452 |  | 129 | 10.1186/s12951-017-0318-x
3273 | 2017 | MWCNT | C | Nanotube | None | Commercial | Negative | 17.4 | 190.6 |  | -18.9 |  | HUVEC | 40000 | H | Human | Umbilical Vein | Endothelial | Embryonic | P | 24 | 2 | CCK-8 | TetrazoliumSalt | 50.8 | 92.496 |  | 129 | 10.1186/s12951-017-0318-x
3274 | 2017 | MWCNT | C | Nanotube | None | Commercial | Negative | 17.4 | 190.6 |  | -18.9 |  | HUVEC | 40000 | H | Human | Umbilical Vein | Endothelial | Embryonic | P | 24 | 4 | CCK-8 | TetrazoliumSalt | 50.8 | 93.262 |  | 129 | 10.1186/s12951-017-0318-x
3275 | 2017 | MWCNT | C | Nanotube | None | Commercial | Negative | 17.4 | 190.6 |  | -18.9 |  | HUVEC | 40000 | H | Human | Umbilical Vein | Endothelial | Embryonic | P | 24 | 8 | CCK-8 | TetrazoliumSalt | 50.8 | 89.587 |  | 129 | 10.1186/s12951-017-0318-x
3276 | 2017 | MWCNT | C | Nanotube | None | Commercial | Negative | 17.4 | 190.6 |  | -18.9 |  | HUVEC | 40000 | H | Human | Umbilical Vein | Endothelial | Embryonic | P | 24 | 16 | CCK-8 | TetrazoliumSalt | 50.8 | 85.911 |  | 129 | 10.1186/s12951-017-0318-x
3277 | 2017 | MWCNT | C | Nanotube | None | Commercial | Negative | 17.4 | 190.6 |  | -18.9 |  | HUVEC | 40000 | H | Human | Umbilical Vein | Endothelial | Embryonic | P | 24 | 32 | CCK-8 | TetrazoliumSalt | 50.8 | 81.317 |  | 129 | 10.1186/s12951-017-0318-x
3278 | 2017 | MWCNT | C | Nanotube | None | Commercial | Neutral | 17.6 | 171.4 |  | 0.9 |  | HUVEC | 40000 | H | Human | Umbilical Vein | Endothelial | Embryonic | P | 24 | 2 | NRU | NeutralRed | 16 | 101.23 |  | 129 | 10.1186/s12951-017-0318-x
3279 | 2017 | MWCNT | C | Nanotube | None | Commercial | Neutral | 17.6 | 171.4 |  | 0.9 |  | HUVEC | 40000 | H | Human | Umbilical Vein | Endothelial | Embryonic | P | 24 | 4 | NRU | NeutralRed | 16 | 104.63 |  | 129 | 10.1186/s12951-017-0318-x
3280 | 2017 | MWCNT | C | Nanotube | None | Commercial | Neutral | 17.6 | 171.4 |  | 0.9 |  | HUVEC | 40000 | H | Human | Umbilical Vein | Endothelial | Embryonic | P | 24 | 8 | NRU | NeutralRed | 16 | 104.63 |  | 129 | 10.1186/s12951-017-0318-x
3281 | 2017 | MWCNT | C | Nanotube | None | Commercial | Neutral | 17.6 | 171.4 |  | 0.9 |  | HUVEC | 40000 | H | Human | Umbilical Vein | Endothelial | Embryonic | P | 24 | 16 | NRU | NeutralRed | 16 | 102.47 |  | 129 | 10.1186/s12951-017-0318-x
3282 | 2017 | MWCNT | C | Nanotube | None | Commercial | Neutral | 17.6 | 171.4 |  | 0.9 |  | HUVEC | 40000 | H | Human | Umbilical Vein | Endothelial | Embryonic | P | 24 | 32 | NRU | NeutralRed | 16 | 107.1 |  | 129 | 10.1186/s12951-017-0318-x
3283 | 2017 | MWCNT | C | Nanotube | None | Commercial | Negative | 17.4 | 190.6 |  | -18.9 |  | HUVEC | 40000 | H | Human | Umbilical Vein | Endothelial | Embryonic | P | 24 | 2 | NRU | NeutralRed | 50.8 | 100.46 |  | 129 | 10.1186/s12951-017-0318-x
3284 | 2017 | MWCNT | C | Nanotube | None | Commercial | Negative | 17.4 | 190.6 |  | -18.9 |  | HUVEC | 40000 | H | Human | Umbilical Vein | Endothelial | Embryonic | P | 24 | 4 | NRU | NeutralRed | 50.8 | 99.691 |  | 129 | 10.1186/s12951-017-0318-x
3285 | 2017 | MWCNT | C | Nanotube | None | Commercial | Negative | 17.4 | 190.6 |  | -18.9 |  | HUVEC | 40000 | H | Human | Umbilical Vein | Endothelial | Embryonic | P | 24 | 8 | NRU | NeutralRed | 50.8 | 100 |  | 129 | 10.1186/s12951-017-0318-x
3286 | 2017 | MWCNT | C | Nanotube | None | Commercial | Negative | 17.4 | 190.6 |  | -18.9 |  | HUVEC | 40000 | H | Human | Umbilical Vein | Endothelial | Embryonic | P | 24 | 16 | NRU | NeutralRed | 50.8 | 96.296 |  | 129 | 10.1186/s12951-017-0318-x
3287 | 2017 | MWCNT | C | Nanotube | None | Commercial | Negative | 17.4 | 190.6 |  | -18.9 |  | HUVEC | 40000 | H | Human | Umbilical Vein | Endothelial | Embryonic | P | 24 | 32 | NRU | NeutralRed | 50.8 | 86.883 |  | 129 | 10.1186/s12951-017-0318-x
3288 | 2015 | Diamond | C | Sphere | None | Explosion | Negative | 4 |  |  | -35.6 |  | U87 | 10000 | H | Human | Brain | Epithelial | Adult | L | 2 | 20 | MTT | TetrazoliumSalt |  | 98.956 | 0.29 | 130 | 10.1371/journal.pone.0122579
3289 | 2015 | Diamond | C | Sphere | None | Explosion | Negative | 4 |  |  | -35.6 |  | U87 | 10000 | H | Human | Brain | Epithelial | Adult | L | 2 | 50 | MTT | TetrazoliumSalt |  | 100.42 | 0.29 | 130 | 10.1371/journal.pone.0122579
3290 | 2015 | Diamond | C | Sphere | None | Explosion | Negative | 4 |  |  | -35.6 |  | U87 | 10000 | H | Human | Brain | Epithelial | Adult | L | 2 | 100 | MTT | TetrazoliumSalt |  | 102.92 | 0.29 | 130 | 10.1371/journal.pone.0122579
3291 | 2015 | Graphite | C | Sphere | None | Explosion | Positive | 4 |  |  | 31.4 |  | U87 | 10000 | H | Human | Brain | Epithelial | Adult | L | 2 | 20 | MTT | TetrazoliumSalt |  | 70.146 | 0.41 | 130 | 10.1371/journal.pone.0122579
3292 | 2015 | Graphite | C | Sphere | None | Explosion | Positive | 4 |  |  | 31.4 |  | U87 | 10000 | H | Human | Brain | Epithelial | Adult | L | 2 | 50 | MTT | TetrazoliumSalt |  | 78.288 | 0.41 | 130 | 10.1371/journal.pone.0122579
3293 | 2015 | Graphite | C | Sphere | None | Explosion | Positive | 4 |  |  | 31.4 |  | U87 | 10000 | H | Human | Brain | Epithelial | Adult | L | 2 | 100 | MTT | TetrazoliumSalt |  | 66.806 | 0.41 | 130 | 10.1371/journal.pone.0122579
3294 | 2015 | Diamond | C | Sphere | None | Explosion | Negative | 4 |  |  | -35.6 |  | C3A | 30000 | H | Human | Liver | Epithelial | Adult | L | 2 | 20 | MTT | TetrazoliumSalt |  | 113.14 | 0.29 | 130 | 10.1371/journal.pone.0122579
3295 | 2015 | Diamond | C | Sphere | None | Explosion | Negative | 4 |  |  | -35.6 |  | C3A | 30000 | H | Human | Liver | Epithelial | Adult | L | 2 | 50 | MTT | TetrazoliumSalt |  | 118.48 | 0.29 | 130 | 10.1371/journal.pone.0122579
3296 | 2015 | Diamond | C | Sphere | None | Explosion | Negative | 4 |  |  | -35.6 |  | C3A | 30000 | H | Human | Liver | Epithelial | Adult | L | 2 | 100 | MTT | TetrazoliumSalt |  | 113.14 | 0.29 | 130 | 10.1371/journal.pone.0122579
3297 | 2015 | Graphite | C | Sphere | None | Explosion | Positive | 4 |  |  | 31.4 |  | C3A | 30000 | H | Human | Liver | Epithelial | Adult | L | 2 | 20 | MTT | TetrazoliumSalt |  | 89.528 | 0.41 | 130 | 10.1371/journal.pone.0122579
3298 | 2015 | Graphite | C | Sphere | None | Explosion | Positive | 4 |  |  | 31.4 |  | C3A | 30000 | H | Human | Liver | Epithelial | Adult | L | 2 | 50 | MTT | TetrazoliumSalt |  | 110.06 | 0.41 | 130 | 10.1371/journal.pone.0122579
3299 | 2015 | Graphite | C | Sphere | None | Explosion | Positive | 4 |  |  | 31.4 |  | C3A | 30000 | H | Human | Liver | Epithelial | Adult | L | 2 | 100 | MTT | TetrazoliumSalt |  | 99.179 | 0.41 | 130 | 10.1371/journal.pone.0122579
3300 | 2015 | Diamond | C | Sphere | None | Explosion | Negative | 4 |  |  | -35.6 |  | U87 | 10000 | H | Human | Brain | Epithelial | Adult | L | 24 | 20 | MTT | TetrazoliumSalt |  | 90.947 | 0.29 | 130 | 10.1371/journal.pone.0122579
3301 | 2015 | Diamond | C | Sphere | None | Explosion | Negative | 4 |  |  | -35.6 |  | U87 | 10000 | H | Human | Brain | Epithelial | Adult | L | 24 | 50 | MTT | TetrazoliumSalt |  | 96.091 | 0.29 | 130 | 10.1371/journal.pone.0122579
3302 | 2015 | Diamond | C | Sphere | None | Explosion | Negative | 4 |  |  | -35.6 |  | U87 | 10000 | H | Human | Brain | Epithelial | Adult | L | 24 | 100 | MTT | TetrazoliumSalt |  | 103.09 | 0.29 | 130 | 10.1371/journal.pone.0122579
3303 | 2015 | Graphite | C | Sphere | None | Explosion | Positive | 4 |  |  | 31.4 |  | U87 | 10000 | H | Human | Brain | Epithelial | Adult | L | 24 | 20 | MTT | TetrazoliumSalt |  | 75.309 | 0.41 | 130 | 10.1371/journal.pone.0122579
3304 | 2015 | Graphite | C | Sphere | None | Explosion | Positive | 4 |  |  | 31.4 |  | U87 | 10000 | H | Human | Brain | Epithelial | Adult | L | 24 | 50 | MTT | TetrazoliumSalt |  | 68.724 | 0.41 | 130 | 10.1371/journal.pone.0122579
3305 | 2015 | Graphite | C | Sphere | None | Explosion | Positive | 4 |  |  | 31.4 |  | U87 | 10000 | H | Human | Brain | Epithelial | Adult | L | 24 | 100 | MTT | TetrazoliumSalt |  | 57.613 | 0.41 | 130 | 10.1371/journal.pone.0122579
3306 | 2015 | Diamond | C | Sphere | None | Explosion | Negative | 4 |  |  | -35.6 |  | C3A | 30000 | H | Human | Liver | Epithelial | Adult | L | 24 | 20 | MTT | TetrazoliumSalt |  | 100.85 | 0.29 | 130 | 10.1371/journal.pone.0122579
3307 | 2015 | Diamond | C | Sphere | None | Explosion | Negative | 4 |  |  | -35.6 |  | C3A | 30000 | H | Human | Liver | Epithelial | Adult | L | 24 | 50 | MTT | TetrazoliumSalt |  | 106.13 | 0.29 | 130 | 10.1371/journal.pone.0122579
3308 | 2015 | Diamond | C | Sphere | None | Explosion | Negative | 4 |  |  | -35.6 |  | C3A | 30000 | H | Human | Liver | Epithelial | Adult | L | 24 | 100 | MTT | TetrazoliumSalt |  | 110.36 | 0.29 | 130 | 10.1371/journal.pone.0122579
3309 | 2015 | Graphite | C | Sphere | None | Explosion | Positive | 4 |  |  | 31.4 |  | C3A | 30000 | H | Human | Liver | Epithelial | Adult | L | 24 | 20 | MTT | TetrazoliumSalt |  | 103.81 | 0.41 | 130 | 10.1371/journal.pone.0122579
3310 | 2015 | Graphite | C | Sphere | None | Explosion | Positive | 4 |  |  | 31.4 |  | C3A | 30000 | H | Human | Liver | Epithelial | Adult | L | 24 | 50 | MTT | TetrazoliumSalt |  | 101.27 | 0.41 | 130 | 10.1371/journal.pone.0122579
3311 | 2015 | Graphite | C | Sphere | None | Explosion | Positive | 4 |  |  | 31.4 |  | C3A | 30000 | H | Human | Liver | Epithelial | Adult | L | 24 | 100 | MTT | TetrazoliumSalt |  | 96.617 | 0.41 | 130 | 10.1371/journal.pone.0122579
3312 | 2015 | Ag | I | Rod | None | EBPVD | Negative | 47 |  |  | -34.1 | -29.3 | CCL-110 | 5000 | H | Human | Skin | Fibroblast | Fetus | P | 24 | 0.2 | MTS | TetrazoliumSalt | 11.8 | 86.637 |  | 131 | 10.1002/jbm.a.35518
3313 | 2015 | Ag | I | Rod | None | EBPVD | Negative | 47 |  |  | -34.1 | -29.3 | CCL-110 | 5000 | H | Human | Skin | Fibroblast | Fetus | P | 24 | 0.4 | MTS | TetrazoliumSalt | 11.8 | 90.869 |  | 131 | 10.1002/jbm.a.35518
3314 | 2015 | Ag | I | Rod | None | EBPVD | Negative | 47 |  |  | -34.1 | -29.3 | CCL-110 | 5000 | H | Human | Skin | Fibroblast | Fetus | P | 24 | 2 | MTS | TetrazoliumSalt | 11.8 | 88.864 |  | 131 | 10.1002/jbm.a.35518
3315 | 2015 | Ag | I | Rod | None | EBPVD | Negative | 47 |  |  | -34.1 | -29.3 | CCL-110 | 5000 | H | Human | Skin | Fibroblast | Fetus | P | 24 | 4 | MTS | TetrazoliumSalt | 11.8 | 91.537 |  | 131 | 10.1002/jbm.a.35518
3316 | 2015 | Ag | I | Rod | None | EBPVD | Negative | 47 |  |  | -34.1 | -29.3 | CCL-110 | 5000 | H | Human | Skin | Fibroblast | Fetus | P | 24 | 20 | MTS | TetrazoliumSalt | 11.8 | 89.755 |  | 131 | 10.1002/jbm.a.35518
3317 | 2015 | Ag | I | Rod | None | EBPVD | Negative | 47 |  |  | -34.1 | -29.3 | CCL-110 | 5000 | H | Human | Skin | Fibroblast | Fetus | P | 24 | 40 | MTS | TetrazoliumSalt | 11.8 | 89.755 |  | 131 | 10.1002/jbm.a.35518
3318 | 2015 | Ag | I | Rod | None | EBPVD | Negative | 47 |  |  | -34.1 | -29.3 | CCL-110 | 5000 | H | Human | Skin | Fibroblast | Fetus | P | 24 | 200 | MTS | TetrazoliumSalt | 11.8 | 89.31 |  | 131 | 10.1002/jbm.a.35518
3319 | 2015 | Ag | I | Rod | None | EBPVD | Negative | 47 |  |  | -34.1 | -29.3 | CCL-110 | 5000 | H | Human | Skin | Fibroblast | Fetus | P | 24 | 400 | MTS | TetrazoliumSalt | 11.8 | 69.71 |  | 131 | 10.1002/jbm.a.35518
3320 | 2015 | Ag | I | Rod | None | EBPVD | Negative | 47 |  |  | -34.1 | -29.3 | CCL-110 | 5000 | H | Human | Skin | Fibroblast | Fetus | P | 96 | 0.2 | MTS | TetrazoliumSalt | 11.8 | 89.978 |  | 131 | 10.1002/jbm.a.35518
3321 | 2015 | Ag | I | Rod | None | EBPVD | Negative | 47 |  |  | -34.1 | -29.3 | CCL-110 | 5000 | H | Human | Skin | Fibroblast | Fetus | P | 96 | 0.4 | MTS | TetrazoliumSalt | 11.8 | 96.659 |  | 131 | 10.1002/jbm.a.35518
3322 | 2015 | Ag | I | Rod | None | EBPVD | Negative | 47 |  |  | -34.1 | -29.3 | CCL-110 | 5000 | H | Human | Skin | Fibroblast | Fetus | P | 96 | 2 | MTS | TetrazoliumSalt | 11.8 | 112.25 |  | 131 | 10.1002/jbm.a.35518
3323 | 2015 | Ag | I | Rod | None | EBPVD | Negative | 47 |  |  | -34.1 | -29.3 | CCL-110 | 5000 | H | Human | Skin | Fibroblast | Fetus | P | 96 | 4 | MTS | TetrazoliumSalt | 11.8 | 104.9 |  | 131 | 10.1002/jbm.a.35518
3324 | 2015 | Ag | I | Rod | None | EBPVD | Negative | 47 |  |  | -34.1 | -29.3 | CCL-110 | 5000 | H | Human | Skin | Fibroblast | Fetus | P | 96 | 20 | MTS | TetrazoliumSalt | 11.8 | 103.34 |  | 131 | 10.1002/jbm.a.35518
3325 | 2015 | Ag | I | Rod | None | EBPVD | Negative | 47 |  |  | -34.1 | -29.3 | CCL-110 | 5000 | H | Human | Skin | Fibroblast | Fetus | P | 96 | 40 | MTS | TetrazoliumSalt | 11.8 | 109.13 |  | 131 | 10.1002/jbm.a.35518
3326 | 2015 | Ag | I | Rod | None | EBPVD | Negative | 47 |  |  | -34.1 | -29.3 | CCL-110 | 5000 | H | Human | Skin | Fibroblast | Fetus | P | 96 | 200 | MTS | TetrazoliumSalt | 11.8 | 110.47 |  | 131 | 10.1002/jbm.a.35518
3327 | 2015 | Ag | I | Rod | None | EBPVD | Negative | 47 |  |  | -34.1 | -29.3 | CCL-110 | 5000 | H | Human | Skin | Fibroblast | Fetus | P | 96 | 400 | MTS | TetrazoliumSalt | 11.8 | 45.88 |  | 131 | 10.1002/jbm.a.35518
3328 | 2015 | Au | I | Rod | None | EBPVD | Negative | 65 |  |  | -23.3 | -32.8 | CCL-110 | 5000 | H | Human | Skin | Fibroblast | Fetus | P | 24 | 0.2 | MTS | TetrazoliumSalt | 8.2 | 72.444 |  | 131 | 10.1002/jbm.a.35518
3329 | 2015 | Au | I | Rod | None | EBPVD | Negative | 65 |  |  | -23.3 | -32.8 | CCL-110 | 5000 | H | Human | Skin | Fibroblast | Fetus | P | 24 | 0.4 | MTS | TetrazoliumSalt | 8.2 | 83.778 |  | 131 | 10.1002/jbm.a.35518
3330 | 2015 | Au | I | Rod | None | EBPVD | Negative | 65 |  |  | -23.3 | -32.8 | CCL-110 | 5000 | H | Human | Skin | Fibroblast | Fetus | P | 24 | 2 | MTS | TetrazoliumSalt | 8.2 | 75.778 |  | 131 | 10.1002/jbm.a.35518
3331 | 2015 | Au | I | Rod | None | EBPVD | Negative | 65 |  |  | -23.3 | -32.8 | CCL-110 | 5000 | H | Human | Skin | Fibroblast | Fetus | P | 24 | 4 | MTS | TetrazoliumSalt | 8.2 | 89.111 |  | 131 | 10.1002/jbm.a.35518
3332 | 2015 | Au | I | Rod | None | EBPVD | Negative | 65 |  |  | -23.3 | -32.8 | CCL-110 | 5000 | H | Human | Skin | Fibroblast | Fetus | P | 24 | 20 | MTS | TetrazoliumSalt | 8.2 | 86 |  | 131 | 10.1002/jbm.a.35518
3333 | 2015 | Au | I | Rod | None | EBPVD | Negative | 65 |  |  | -23.3 | -32.8 | CCL-110 | 5000 | H | Human | Skin | Fibroblast | Fetus | P | 24 | 40 | MTS | TetrazoliumSalt | 8.2 | 90.889 |  | 131 | 10.1002/jbm.a.35518
3334 | 2015 | Au | I | Rod | None | EBPVD | Negative | 65 |  |  | -23.3 | -32.8 | CCL-110 | 5000 | H | Human | Skin | Fibroblast | Fetus | P | 24 | 200 | MTS | TetrazoliumSalt | 8.2 | 83.333 |  | 131 | 10.1002/jbm.a.35518
3335 | 2015 | Au | I | Rod | None | EBPVD | Negative | 65 |  |  | -23.3 | -32.8 | CCL-110 | 5000 | H | Human | Skin | Fibroblast | Fetus | P | 24 | 400 | MTS | TetrazoliumSalt | 8.2 | 79.556 |  | 131 | 10.1002/jbm.a.35518
3336 | 2015 | Au | I | Rod | None | EBPVD | Negative | 65 |  |  | -23.3 | -32.8 | CCL-110 | 5000 | H | Human | Skin | Fibroblast | Fetus | P | 96 | 0.2 | MTS | TetrazoliumSalt | 8.2 | 77.333 |  | 131 | 10.1002/jbm.a.35518
3337 | 2015 | Au | I | Rod | None | EBPVD | Negative | 65 |  |  | -23.3 | -32.8 | CCL-110 | 5000 | H | Human | Skin | Fibroblast | Fetus | P | 96 | 0.4 | MTS | TetrazoliumSalt | 8.2 | 80.444 |  | 131 | 10.1002/jbm.a.35518
3338 | 2015 | Au | I | Rod | None | EBPVD | Negative | 65 |  |  | -23.3 | -32.8 | CCL-110 | 5000 | H | Human | Skin | Fibroblast | Fetus | P | 96 | 2 | MTS | TetrazoliumSalt | 8.2 | 83.111 |  | 131 | 10.1002/jbm.a.35518
3339 | 2015 | Au | I | Rod | None | EBPVD | Negative | 65 |  |  | -23.3 | -32.8 | CCL-110 | 5000 | H | Human | Skin | Fibroblast | Fetus | P | 96 | 4 | MTS | TetrazoliumSalt | 8.2 | 72.444 |  | 131 | 10.1002/jbm.a.35518
3340 | 2015 | Au | I | Rod | None | EBPVD | Negative | 65 |  |  | -23.3 | -32.8 | CCL-110 | 5000 | H | Human | Skin | Fibroblast | Fetus | P | 96 | 20 | MTS | TetrazoliumSalt | 8.2 | 77.333 |  | 131 | 10.1002/jbm.a.35518
3341 | 2015 | Au | I | Rod | None | EBPVD | Negative | 65 |  |  | -23.3 | -32.8 | CCL-110 | 5000 | H | Human | Skin | Fibroblast | Fetus | P | 96 | 40 | MTS | TetrazoliumSalt | 8.2 | 77.556 |  | 131 | 10.1002/jbm.a.35518
3342 | 2015 | Au | I | Rod | None | EBPVD | Negative | 65 |  |  | -23.3 | -32.8 | CCL-110 | 5000 | H | Human | Skin | Fibroblast | Fetus | P | 96 | 200 | MTS | TetrazoliumSalt | 8.2 | 83.556 |  | 131 | 10.1002/jbm.a.35518
3343 | 2015 | Au | I | Rod | None | EBPVD | Negative | 65 |  |  | -23.3 | -32.8 | CCL-110 | 5000 | H | Human | Skin | Fibroblast | Fetus | P | 96 | 400 | MTS | TetrazoliumSalt | 8.2 | 62 |  | 131 | 10.1002/jbm.a.35518
3344 | 2015 | Ag | I | Sphere | Citrate | Commercial | Negative | 39.94 |  |  | -23.5 | -23 | CCL-110 | 5000 | H | Human | Skin | Fibroblast | Fetus | P | 24 | 0.5 | MTS | TetrazoliumSalt |  | 116.19 |  | 131 | 10.1002/jbm.a.35518
3345 | 2015 | Ag | I | Sphere | Citrate | Commercial | Negative | 39.94 |  |  | -23.5 | -23 | CCL-110 | 5000 | H | Human | Skin | Fibroblast | Fetus | P | 24 | 1 | MTS | TetrazoliumSalt |  | 109.29 |  | 131 | 10.1002/jbm.a.35518
3346 | 2015 | Ag | I | Sphere | Citrate | Commercial | Negative | 39.94 |  |  | -23.5 | -23 | CCL-110 | 5000 | H | Human | Skin | Fibroblast | Fetus | P | 24 | 5 | MTS | TetrazoliumSalt |  | 109.29 |  | 131 | 10.1002/jbm.a.35518
3347 | 2015 | Ag | I | Sphere | Citrate | Commercial | Negative | 39.94 |  |  | -23.5 | -23 | CCL-110 | 5000 | H | Human | Skin | Fibroblast | Fetus | P | 24 | 10 | MTS | TetrazoliumSalt |  | 118.57 |  | 131 | 10.1002/jbm.a.35518
3348 | 2015 | Ag | I | Sphere | Citrate | Commercial | Negative | 39.94 |  |  | -23.5 | -23 | CCL-110 | 5000 | H | Human | Skin | Fibroblast | Fetus | P | 96 | 0.5 | MTS | TetrazoliumSalt |  | 102.86 |  | 131 | 10.1002/jbm.a.35518
3349 | 2015 | Ag | I | Sphere | Citrate | Commercial | Negative | 39.94 |  |  | -23.5 | -23 | CCL-110 | 5000 | H | Human | Skin | Fibroblast | Fetus | P | 96 | 1 | MTS | TetrazoliumSalt |  | 101.43 |  | 131 | 10.1002/jbm.a.35518
3350 | 2015 | Ag | I | Sphere | Citrate | Commercial | Negative | 39.94 |  |  | -23.5 | -23 | CCL-110 | 5000 | H | Human | Skin | Fibroblast | Fetus | P | 96 | 5 | MTS | TetrazoliumSalt |  | 43.571 |  | 131 | 10.1002/jbm.a.35518
3351 | 2015 | Ag | I | Sphere | Citrate | Commercial | Negative | 39.94 |  |  | -23.5 | -23 | CCL-110 | 5000 | H | Human | Skin | Fibroblast | Fetus | P | 96 | 10 | MTS | TetrazoliumSalt |  | 4.7619 |  | 131 | 10.1002/jbm.a.35518
3352 | 2015 | Au | I | Sphere | Citrate | Commercial | Negative | 61.06 |  |  | -32.7 | -28.4 | CCL-110 | 5000 | H | Human | Skin | Fibroblast | Fetus | P | 24 | 0.5 | MTS | TetrazoliumSalt |  | 91.608 |  | 131 | 10.1002/jbm.a.35518
3353 | 2015 | Au | I | Sphere | Citrate | Commercial | Negative | 61.06 |  |  | -32.7 | -28.4 | CCL-110 | 5000 | H | Human | Skin | Fibroblast | Fetus | P | 24 | 1 | MTS | TetrazoliumSalt |  | 94.172 |  | 131 | 10.1002/jbm.a.35518
3354 | 2015 | Au | I | Sphere | Citrate | Commercial | Negative | 61.06 |  |  | -32.7 | -28.4 | CCL-110 | 5000 | H | Human | Skin | Fibroblast | Fetus | P | 24 | 5 | MTS | TetrazoliumSalt |  | 107.46 |  | 131 | 10.1002/jbm.a.35518
3355 | 2015 | Au | I | Sphere | Citrate | Commercial | Negative | 61.06 |  |  | -32.7 | -28.4 | CCL-110 | 5000 | H | Human | Skin | Fibroblast | Fetus | P | 24 | 10 | MTS | TetrazoliumSalt |  | 79.254 |  | 131 | 10.1002/jbm.a.35518
3356 | 2015 | Au | I | Sphere | Citrate | Commercial | Negative | 61.06 |  |  | -32.7 | -28.4 | CCL-110 | 5000 | H | Human | Skin | Fibroblast | Fetus | P | 24 | 15 | MTS | TetrazoliumSalt |  | 92.541 |  | 131 | 10.1002/jbm.a.35518
3357 | 2015 | Au | I | Sphere | Citrate | Commercial | Negative | 61.06 |  |  | -32.7 | -28.4 | CCL-110 | 5000 | H | Human | Skin | Fibroblast | Fetus | P | 24 | 20 | MTS | TetrazoliumSalt |  | 70.163 |  | 131 | 10.1002/jbm.a.35518
3358 | 2015 | Au | I | Sphere | Citrate | Commercial | Negative | 61.06 |  |  | -32.7 | -28.4 | CCL-110 | 5000 | H | Human | Skin | Fibroblast | Fetus | P | 24 | 25 | MTS | TetrazoliumSalt |  | 62.704 |  | 131 | 10.1002/jbm.a.35518
3359 | 2015 | Au | I | Sphere | Citrate | Commercial | Negative | 61.06 |  |  | -32.7 | -28.4 | CCL-110 | 5000 | H | Human | Skin | Fibroblast | Fetus | P | 96 | 0.5 | MTS | TetrazoliumSalt |  | 126.34 |  | 131 | 10.1002/jbm.a.35518
3360 | 2015 | Au | I | Sphere | Citrate | Commercial | Negative | 61.06 |  |  | -32.7 | -28.4 | CCL-110 | 5000 | H | Human | Skin | Fibroblast | Fetus | P | 96 | 1 | MTS | TetrazoliumSalt |  | 126.34 |  | 131 | 10.1002/jbm.a.35518
3361 | 2015 | Au | I | Sphere | Citrate | Commercial | Negative | 61.06 |  |  | -32.7 | -28.4 | CCL-110 | 5000 | H | Human | Skin | Fibroblast | Fetus | P | 96 | 5 | MTS | TetrazoliumSalt |  | 111.89 |  | 131 | 10.1002/jbm.a.35518
3362 | 2015 | Au | I | Sphere | Citrate | Commercial | Negative | 61.06 |  |  | -32.7 | -28.4 | CCL-110 | 5000 | H | Human | Skin | Fibroblast | Fetus | P | 96 | 10 | MTS | TetrazoliumSalt |  | 113.05 |  | 131 | 10.1002/jbm.a.35518
3363 | 2015 | Au | I | Sphere | Citrate | Commercial | Negative | 61.06 |  |  | -32.7 | -28.4 | CCL-110 | 5000 | H | Human | Skin | Fibroblast | Fetus | P | 96 | 15 | MTS | TetrazoliumSalt |  | 100.7 |  | 131 | 10.1002/jbm.a.35518
3364 | 2015 | Au | I | Sphere | Citrate | Commercial | Negative | 61.06 |  |  | -32.7 | -28.4 | CCL-110 | 5000 | H | Human | Skin | Fibroblast | Fetus | P | 96 | 20 | MTS | TetrazoliumSalt |  | 71.562 |  | 131 | 10.1002/jbm.a.35518
3365 | 2015 | Au | I | Sphere | Citrate | Commercial | Negative | 61.06 |  |  | -32.7 | -28.4 | CCL-110 | 5000 | H | Human | Skin | Fibroblast | Fetus | P | 96 | 25 | MTS | TetrazoliumSalt |  | 40.093 |  | 131 | 10.1002/jbm.a.35518
3366 | 2012 | Ag | I | Sphere | None | Commercial | Negative | 29.57 | 28.41 | 68.55 | -33.33 | -15.83 | HaCat | 10000 | H | Human | Skin | Keratinocyte | Adult | L | 24 | 25 | AlamarBlue | AlamarBlue |  | 100.34 |  | 132 | 10.1016/j.tiv.2011.12.004
3367 | 2012 | Ag | I | Sphere | None | Commercial | Negative | 29.57 | 28.41 | 68.55 | -33.33 | -15.83 | HaCat | 10000 | H | Human | Skin | Keratinocyte | Adult | L | 24 | 50 | AlamarBlue | AlamarBlue |  | 64.655 |  | 132 | 10.1016/j.tiv.2011.12.004
3368 | 2012 | Ag | I | Sphere | None | Commercial | Negative | 29.57 | 28.41 | 68.55 | -33.33 | -15.83 | HaCat | 10000 | H | Human | Skin | Keratinocyte | Adult | L | 24 | 100 | AlamarBlue | AlamarBlue |  | 33.966 |  | 132 | 10.1016/j.tiv.2011.12.004
3369 | 2012 | Ag | I | Sphere | None | Commercial | Negative | 29.57 | 28.41 | 68.55 | -33.33 | -15.83 | HaCat | 10000 | H | Human | Skin | Keratinocyte | Adult | L | 24 | 200 | AlamarBlue | AlamarBlue |  | 23.103 |  | 132 | 10.1016/j.tiv.2011.12.004
3370 | 2012 | Ag | I | Sphere | None | Commercial | Negative | 29.57 | 28.41 | 68.55 | -33.33 | -15.83 | HaCat | 10000 | H | Human | Skin | Keratinocyte | Adult | L | 24 | 400 | AlamarBlue | AlamarBlue |  | 9.1379 |  | 132 | 10.1016/j.tiv.2011.12.004
3371 | 2012 | Ag | I | Sphere | None | Commercial | Negative | 29.57 | 28.41 | 68.55 | -33.33 | -15.83 | HaCat | 10000 | H | Human | Skin | Keratinocyte | Adult | L | 24 | 600 | AlamarBlue | AlamarBlue |  | 5.1724 |  | 132 | 10.1016/j.tiv.2011.12.004
3372 | 2012 | Ag | I | Sphere | None | Commercial | Negative | 29.57 | 28.41 | 68.55 | -33.33 | -15.83 | HaCat | 10000 | H | Human | Skin | Keratinocyte | Adult | L | 24 | 800 | AlamarBlue | AlamarBlue |  | 6.7241 |  | 132 | 10.1016/j.tiv.2011.12.004
3373 | 2012 | Ag | I | Sphere | None | Commercial | Negative | 29.57 | 28.41 | 68.55 | -33.33 | -15.83 | HaCat | 10000 | H | Human | Skin | Keratinocyte | Adult | L | 24 | 1000 | AlamarBlue | AlamarBlue |  | 4.4828 |  | 132 | 10.1016/j.tiv.2011.12.004
3374 | 2012 | Ag | I | Sphere | None | Commercial | Negative | 29.57 | 28.41 | 68.55 | -33.33 | -15.83 | HaCat | 10000 | H | Human | Skin | Keratinocyte | Adult | L | 48 | 25 | AlamarBlue | AlamarBlue |  | 61.897 |  | 132 | 10.1016/j.tiv.2011.12.004
3375 | 2012 | Ag | I | Sphere | None | Commercial | Negative | 29.57 | 28.41 | 68.55 | -33.33 | -15.83 | HaCat | 10000 | H | Human | Skin | Keratinocyte | Adult | L | 48 | 50 | AlamarBlue | AlamarBlue |  | 38.103 |  | 132 | 10.1016/j.tiv.2011.12.004
3376 | 2012 | Ag | I | Sphere | None | Commercial | Negative | 29.57 | 28.41 | 68.55 | -33.33 | -15.83 | HaCat | 10000 | H | Human | Skin | Keratinocyte | Adult | L | 48 | 100 | AlamarBlue | AlamarBlue |  | 22.069 |  | 132 | 10.1016/j.tiv.2011.12.004
3377 | 2012 | Ag | I | Sphere | None | Commercial | Negative | 29.57 | 28.41 | 68.55 | -33.33 | -15.83 | HaCat | 10000 | H | Human | Skin | Keratinocyte | Adult | L | 48 | 200 | AlamarBlue | AlamarBlue |  | 14.31 |  | 132 | 10.1016/j.tiv.2011.12.004
3378 | 2012 | Ag | I | Sphere | None | Commercial | Negative | 29.57 | 28.41 | 68.55 | -33.33 | -15.83 | HaCat | 10000 | H | Human | Skin | Keratinocyte | Adult | L | 48 | 400 | AlamarBlue | AlamarBlue |  | 9.1379 |  | 132 | 10.1016/j.tiv.2011.12.004
3379 | 2012 | Ag | I | Sphere | None | Commercial | Negative | 29.57 | 28.41 | 68.55 | -33.33 | -15.83 | HaCat | 10000 | H | Human | Skin | Keratinocyte | Adult | L | 48 | 600 | AlamarBlue | AlamarBlue |  | 4.8276 |  | 132 | 10.1016/j.tiv.2011.12.004
3380 | 2012 | Ag | I | Sphere | None | Commercial | Negative | 29.57 | 28.41 | 68.55 | -33.33 | -15.83 | HaCat | 10000 | H | Human | Skin | Keratinocyte | Adult | L | 48 | 800 | AlamarBlue | AlamarBlue |  | 5.1724 |  | 132 | 10.1016/j.tiv.2011.12.004
3381 | 2012 | Ag | I | Sphere | None | Commercial | Negative | 29.57 | 28.41 | 68.55 | -33.33 | -15.83 | HaCat | 10000 | H | Human | Skin | Keratinocyte | Adult | L | 48 | 1000 | AlamarBlue | AlamarBlue |  | 3.7931 |  | 132 | 10.1016/j.tiv.2011.12.004
3382 | 2012 | Ag | I | Sphere | None | Commercial | Negative | 29.57 | 28.41 | 68.55 | -33.33 | -15.83 | HaCat | 10000 | H | Human | Skin | Keratinocyte | Adult | L | 72 | 25 | AlamarBlue | AlamarBlue |  | 54.828 |  | 132 | 10.1016/j.tiv.2011.12.004
3383 | 2012 | Ag | I | Sphere | None | Commercial | Negative | 29.57 | 28.41 | 68.55 | -33.33 | -15.83 | HaCat | 10000 | H | Human | Skin | Keratinocyte | Adult | L | 72 | 50 | AlamarBlue | AlamarBlue |  | 35 |  | 132 | 10.1016/j.tiv.2011.12.004
3384 | 2012 | Ag | I | Sphere | None | Commercial | Negative | 29.57 | 28.41 | 68.55 | -33.33 | -15.83 | HaCat | 10000 | H | Human | Skin | Keratinocyte | Adult | L | 72 | 100 | AlamarBlue | AlamarBlue |  | 16.724 |  | 132 | 10.1016/j.tiv.2011.12.004
3385 | 2012 | Ag | I | Sphere | None | Commercial | Negative | 29.57 | 28.41 | 68.55 | -33.33 | -15.83 | HaCat | 10000 | H | Human | Skin | Keratinocyte | Adult | L | 72 | 200 | AlamarBlue | AlamarBlue |  | 8.1034 |  | 132 | 10.1016/j.tiv.2011.12.004
3386 | 2012 | Ag | I | Sphere | None | Commercial | Negative | 29.57 | 28.41 | 68.55 | -33.33 | -15.83 | HaCat | 10000 | H | Human | Skin | Keratinocyte | Adult | L | 72 | 400 | AlamarBlue | AlamarBlue |  | 4.4828 |  | 132 | 10.1016/j.tiv.2011.12.004
3387 | 2012 | Ag | I | Sphere | None | Commercial | Negative | 29.57 | 28.41 | 68.55 | -33.33 | -15.83 | HaCat | 10000 | H | Human | Skin | Keratinocyte | Adult | L | 72 | 600 | AlamarBlue | AlamarBlue |  | 4.4828 |  | 132 | 10.1016/j.tiv.2011.12.004
3388 | 2012 | Ag | I | Sphere | None | Commercial | Negative | 29.57 | 28.41 | 68.55 | -33.33 | -15.83 | HaCat | 10000 | H | Human | Skin | Keratinocyte | Adult | L | 72 | 800 | AlamarBlue | AlamarBlue |  | 3.7931 |  | 132 | 10.1016/j.tiv.2011.12.004
3389 | 2012 | Ag | I | Sphere | None | Commercial | Negative | 29.57 | 28.41 | 68.55 | -33.33 | -15.83 | HaCat | 10000 | H | Human | Skin | Keratinocyte | Adult | L | 72 | 1000 | AlamarBlue | AlamarBlue |  | 2.7586 |  | 132 | 10.1016/j.tiv.2011.12.004
3390 | 2012 | Ag | I | Sphere | None | Commercial | Negative | 29.57 | 28.41 | 65.45 | -33.33 | -20.67 | HeLa | 10000 | H | Human | Cervix | Epithelial | Adult | L | 24 | 20 | AlamarBlue | AlamarBlue |  | 92.346 |  | 132 | 10.1016/j.tiv.2011.12.004
3391 | 2012 | Ag | I | Sphere | None | Commercial | Negative | 29.57 | 28.41 | 65.45 | -33.33 | -20.67 | HeLa | 10000 | H | Human | Cervix | Epithelial | Adult | L | 24 | 40 | AlamarBlue | AlamarBlue |  | 57.571 |  | 132 | 10.1016/j.tiv.2011.12.004
3392 | 2012 | Ag | I | Sphere | None | Commercial | Negative | 29.57 | 28.41 | 65.45 | -33.33 | -20.67 | HeLa | 10000 | H | Human | Cervix | Epithelial | Adult | L | 24 | 60 | AlamarBlue | AlamarBlue |  | 50.749 |  | 132 | 10.1016/j.tiv.2011.12.004
3393 | 2012 | Ag | I | Sphere | None | Commercial | Negative | 29.57 | 28.41 | 65.45 | -33.33 | -20.67 | HeLa | 10000 | H | Human | Cervix | Epithelial | Adult | L | 24 | 80 | AlamarBlue | AlamarBlue |  | 48.087 |  | 132 | 10.1016/j.tiv.2011.12.004
3394 | 2012 | Ag | I | Sphere | None | Commercial | Negative | 29.57 | 28.41 | 65.45 | -33.33 | -20.67 | HeLa | 10000 | H | Human | Cervix | Epithelial | Adult | L | 24 | 100 | AlamarBlue | AlamarBlue |  | 40.1 |  | 132 | 10.1016/j.tiv.2011.12.004
3395 | 2012 | Ag | I | Sphere | None | Commercial | Negative | 29.57 | 28.41 | 65.45 | -33.33 | -20.67 | HeLa | 10000 | H | Human | Cervix | Epithelial | Adult | L | 24 | 150 | AlamarBlue | AlamarBlue |  | 38.769 |  | 132 | 10.1016/j.tiv.2011.12.004
3396 | 2012 | Ag | I | Sphere | None | Commercial | Negative | 29.57 | 28.41 | 65.45 | -33.33 | -20.67 | HeLa | 10000 | H | Human | Cervix | Epithelial | Adult | L | 24 | 200 | AlamarBlue | AlamarBlue |  | 36.439 |  | 132 | 10.1016/j.tiv.2011.12.004
3397 | 2012 | Ag | I | Sphere | None | Commercial | Negative | 29.57 | 28.41 | 65.45 | -33.33 | -20.67 | HeLa | 10000 | H | Human | Cervix | Epithelial | Adult | L | 24 | 250 | AlamarBlue | AlamarBlue |  | 32.113 |  | 132 | 10.1016/j.tiv.2011.12.004
3398 | 2012 | Ag | I | Sphere | None | Commercial | Negative | 29.57 | 28.41 | 65.45 | -33.33 | -20.67 | HeLa | 10000 | H | Human | Cervix | Epithelial | Adult | L | 48 | 20 | AlamarBlue | AlamarBlue |  | 31.448 |  | 132 | 10.1016/j.tiv.2011.12.004
3399 | 2012 | Ag | I | Sphere | None | Commercial | Negative | 29.57 | 28.41 | 65.45 | -33.33 | -20.67 | HeLa | 10000 | H | Human | Cervix | Epithelial | Adult | L | 48 | 40 | AlamarBlue | AlamarBlue |  | 10.649 |  | 132 | 10.1016/j.tiv.2011.12.004
3400 | 2012 | Ag | I | Sphere | None | Commercial | Negative | 29.57 | 28.41 | 65.45 | -33.33 | -20.67 | HeLa | 10000 | H | Human | Cervix | Epithelial | Adult | L | 48 | 60 | AlamarBlue | AlamarBlue |  | 1.9967 |  | 132 | 10.1016/j.tiv.2011.12.004
3401 | 2012 | Ag | I | Sphere | None | Commercial | Negative | 29.57 | 28.41 | 65.45 | -33.33 | -20.67 | HeLa | 10000 | H | Human | Cervix | Epithelial | Adult | L | 48 | 80 | AlamarBlue | AlamarBlue |  | 1.6639 |  | 132 | 10.1016/j.tiv.2011.12.004
3402 | 2012 | Ag | I | Sphere | None | Commercial | Negative | 29.57 | 28.41 | 65.45 | -33.33 | -20.67 | HeLa | 10000 | H | Human | Cervix | Epithelial | Adult | L | 48 | 100 | AlamarBlue | AlamarBlue |  | 0.99834 |  | 132 | 10.1016/j.tiv.2011.12.004
3403 | 2012 | Ag | I | Sphere | None | Commercial | Negative | 29.57 | 28.41 | 65.45 | -33.33 | -20.67 | HeLa | 10000 | H | Human | Cervix | Epithelial | Adult | L | 48 | 150 | AlamarBlue | AlamarBlue |  | 0.66556 |  | 132 | 10.1016/j.tiv.2011.12.004
3404 | 2012 | Ag | I | Sphere | None | Commercial | Negative | 29.57 | 28.41 | 65.45 | -33.33 | -20.67 | HeLa | 10000 | H | Human | Cervix | Epithelial | Adult | L | 48 | 200 | AlamarBlue | AlamarBlue |  | 0 |  | 132 | 10.1016/j.tiv.2011.12.004
3405 | 2012 | Ag | I | Sphere | None | Commercial | Negative | 29.57 | 28.41 | 65.45 | -33.33 | -20.67 | HeLa | 10000 | H | Human | Cervix | Epithelial | Adult | L | 48 | 250 | AlamarBlue | AlamarBlue |  | 0 |  | 132 | 10.1016/j.tiv.2011.12.004
3406 | 2012 | Ag | I | Sphere | None | Commercial | Negative | 29.57 | 28.41 | 65.45 | -33.33 | -20.67 | HeLa | 10000 | H | Human | Cervix | Epithelial | Adult | L | 72 | 20 | AlamarBlue | AlamarBlue |  | 15.308 |  | 132 | 10.1016/j.tiv.2011.12.004
3407 | 2012 | Ag | I | Sphere | None | Commercial | Negative | 29.57 | 28.41 | 65.45 | -33.33 | -20.67 | HeLa | 10000 | H | Human | Cervix | Epithelial | Adult | L | 72 | 40 | AlamarBlue | AlamarBlue |  | 7.9867 |  | 132 | 10.1016/j.tiv.2011.12.004
3408 | 2012 | Ag | I | Sphere | None | Commercial | Negative | 29.57 | 28.41 | 65.45 | -33.33 | -20.67 | HeLa | 10000 | H | Human | Cervix | Epithelial | Adult | L | 72 | 60 | AlamarBlue | AlamarBlue |  | 1.9967 |  | 132 | 10.1016/j.tiv.2011.12.004
3409 | 2012 | Ag | I | Sphere | None | Commercial | Negative | 29.57 | 28.41 | 65.45 | -33.33 | -20.67 | HeLa | 10000 | H | Human | Cervix | Epithelial | Adult | L | 72 | 80 | AlamarBlue | AlamarBlue |  | 0.99834 |  | 132 | 10.1016/j.tiv.2011.12.004
3410 | 2012 | Ag | I | Sphere | None | Commercial | Negative | 29.57 | 28.41 | 65.45 | -33.33 | -20.67 | HeLa | 10000 | H | Human | Cervix | Epithelial | Adult | L | 72 | 100 | AlamarBlue | AlamarBlue |  | 0.99834 |  | 132 | 10.1016/j.tiv.2011.12.004
3411 | 2012 | Ag | I | Sphere | None | Commercial | Negative | 29.57 | 28.41 | 65.45 | -33.33 | -20.67 | HeLa | 10000 | H | Human | Cervix | Epithelial | Adult | L | 72 | 150 | AlamarBlue | AlamarBlue |  | 0 |  | 132 | 10.1016/j.tiv.2011.12.004
3412 | 2012 | Ag | I | Sphere | None | Commercial | Negative | 29.57 | 28.41 | 65.45 | -33.33 | -20.67 | HeLa | 10000 | H | Human | Cervix | Epithelial | Adult | L | 72 | 200 | AlamarBlue | AlamarBlue |  | 0 |  | 132 | 10.1016/j.tiv.2011.12.004
3413 | 2012 | Ag | I | Sphere | None | Commercial | Negative | 29.57 | 28.41 | 65.45 | -33.33 | -20.67 | HeLa | 10000 | H | Human | Cervix | Epithelial | Adult | L | 72 | 250 | AlamarBlue | AlamarBlue |  | 0 |  | 132 | 10.1016/j.tiv.2011.12.004
3414 | 2012 | Ag | I | Sphere | None | Commercial | Negative | 29.57 | 28.41 | 68.55 | -33.33 | -15.83 | HaCat | 10000 | H | Human | Skin | Keratinocyte | Adult | L | 24 | 25 | NRU | NeutralRed |  | 112.01 |  | 132 | 10.1016/j.tiv.2011.12.004
3415 | 2012 | Ag | I | Sphere | None | Commercial | Negative | 29.57 | 28.41 | 68.55 | -33.33 | -15.83 | HaCat | 10000 | H | Human | Skin | Keratinocyte | Adult | L | 24 | 50 | NRU | NeutralRed |  | 68.1 |  | 132 | 10.1016/j.tiv.2011.12.004
3416 | 2012 | Ag | I | Sphere | None | Commercial | Negative | 29.57 | 28.41 | 68.55 | -33.33 | -15.83 | HaCat | 10000 | H | Human | Skin | Keratinocyte | Adult | L | 24 | 100 | NRU | NeutralRed |  | 41.756 |  | 132 | 10.1016/j.tiv.2011.12.004
3417 | 2012 | Ag | I | Sphere | None | Commercial | Negative | 29.57 | 28.41 | 68.55 | -33.33 | -15.83 | HaCat | 10000 | H | Human | Skin | Keratinocyte | Adult | L | 24 | 200 | NRU | NeutralRed |  | 38.53 |  | 132 | 10.1016/j.tiv.2011.12.004
3418 | 2012 | Ag | I | Sphere | None | Commercial | Negative | 29.57 | 28.41 | 68.55 | -33.33 | -15.83 | HaCat | 10000 | H | Human | Skin | Keratinocyte | Adult | L | 24 | 400 | NRU | NeutralRed |  | 34.229 |  | 132 | 10.1016/j.tiv.2011.12.004
3419 | 2012 | Ag | I | Sphere | None | Commercial | Negative | 29.57 | 28.41 | 68.55 | -33.33 | -15.83 | HaCat | 10000 | H | Human | Skin | Keratinocyte | Adult | L | 24 | 600 | NRU | NeutralRed |  | 34.946 |  | 132 | 10.1016/j.tiv.2011.12.004
3420 | 2012 | Ag | I | Sphere | None | Commercial | Negative | 29.57 | 28.41 | 68.55 | -33.33 | -15.83 | HaCat | 10000 | H | Human | Skin | Keratinocyte | Adult | L | 24 | 800 | NRU | NeutralRed |  | 35.305 |  | 132 | 10.1016/j.tiv.2011.12.004
3421 | 2012 | Ag | I | Sphere | None | Commercial | Negative | 29.57 | 28.41 | 68.55 | -33.33 | -15.83 | HaCat | 10000 | H | Human | Skin | Keratinocyte | Adult | L | 24 | 1000 | NRU | NeutralRed |  | 34.946 |  | 132 | 10.1016/j.tiv.2011.12.004
3422 | 2012 | Ag | I | Sphere | None | Commercial | Negative | 29.57 | 28.41 | 68.55 | -33.33 | -15.83 | HaCat | 10000 | H | Human | Skin | Keratinocyte | Adult | L | 48 | 25 | NRU | NeutralRed |  | 104.48 |  | 132 | 10.1016/j.tiv.2011.12.004
3423 | 2012 | Ag | I | Sphere | None | Commercial | Negative | 29.57 | 28.41 | 68.55 | -33.33 | -15.83 | HaCat | 10000 | H | Human | Skin | Keratinocyte | Adult | L | 48 | 50 | NRU | NeutralRed |  | 65.412 |  | 132 | 10.1016/j.tiv.2011.12.004
3424 | 2012 | Ag | I | Sphere | None | Commercial | Negative | 29.57 | 28.41 | 68.55 | -33.33 | -15.83 | HaCat | 10000 | H | Human | Skin | Keratinocyte | Adult | L | 48 | 100 | NRU | NeutralRed |  | 39.247 |  | 132 | 10.1016/j.tiv.2011.12.004
3425 | 2012 | Ag | I | Sphere | None | Commercial | Negative | 29.57 | 28.41 | 68.55 | -33.33 | -15.83 | HaCat | 10000 | H | Human | Skin | Keratinocyte | Adult | L | 48 | 200 | NRU | NeutralRed |  | 28.315 |  | 132 | 10.1016/j.tiv.2011.12.004
3426 | 2012 | Ag | I | Sphere | None | Commercial | Negative | 29.57 | 28.41 | 68.55 | -33.33 | -15.83 | HaCat | 10000 | H | Human | Skin | Keratinocyte | Adult | L | 48 | 400 | NRU | NeutralRed |  | 24.014 |  | 132 | 10.1016/j.tiv.2011.12.004
3427 | 2012 | Ag | I | Sphere | None | Commercial | Negative | 29.57 | 28.41 | 68.55 | -33.33 | -15.83 | HaCat | 10000 | H | Human | Skin | Keratinocyte | Adult | L | 48 | 600 | NRU | NeutralRed |  | 24.014 |  | 132 | 10.1016/j.tiv.2011.12.004
3428 | 2012 | Ag | I | Sphere | None | Commercial | Negative | 29.57 | 28.41 | 68.55 | -33.33 | -15.83 | HaCat | 10000 | H | Human | Skin | Keratinocyte | Adult | L | 48 | 800 | NRU | NeutralRed |  | 21.505 |  | 132 | 10.1016/j.tiv.2011.12.004
3429 | 2012 | Ag | I | Sphere | None | Commercial | Negative | 29.57 | 28.41 | 68.55 | -33.33 | -15.83 | HaCat | 10000 | H | Human | Skin | Keratinocyte | Adult | L | 48 | 1000 | NRU | NeutralRed |  | 22.939 |  | 132 | 10.1016/j.tiv.2011.12.004
3430 | 2012 | Ag | I | Sphere | None | Commercial | Negative | 29.57 | 28.41 | 68.55 | -33.33 | -15.83 | HaCat | 10000 | H | Human | Skin | Keratinocyte | Adult | L | 72 | 25 | NRU | NeutralRed |  | 92.115 |  | 132 | 10.1016/j.tiv.2011.12.004
3431 | 2012 | Ag | I | Sphere | None | Commercial | Negative | 29.57 | 28.41 | 68.55 | -33.33 | -15.83 | HaCat | 10000 | H | Human | Skin | Keratinocyte | Adult | L | 72 | 50 | NRU | NeutralRed |  | 46.595 |  | 132 | 10.1016/j.tiv.2011.12.004
3432 | 2012 | Ag | I | Sphere | None | Commercial | Negative | 29.57 | 28.41 | 68.55 | -33.33 | -15.83 | HaCat | 10000 | H | Human | Skin | Keratinocyte | Adult | L | 72 | 100 | NRU | NeutralRed |  | 25.448 |  | 132 | 10.1016/j.tiv.2011.12.004
3433 | 2012 | Ag | I | Sphere | None | Commercial | Negative | 29.57 | 28.41 | 68.55 | -33.33 | -15.83 | HaCat | 10000 | H | Human | Skin | Keratinocyte | Adult | L | 72 | 200 | NRU | NeutralRed |  | 20.43 |  | 132 | 10.1016/j.tiv.2011.12.004
3434 | 2012 | Ag | I | Sphere | None | Commercial | Negative | 29.57 | 28.41 | 68.55 | -33.33 | -15.83 | HaCat | 10000 | H | Human | Skin | Keratinocyte | Adult | L | 72 | 400 | NRU | NeutralRed |  | 18.996 |  | 132 | 10.1016/j.tiv.2011.12.004
3435 | 2012 | Ag | I | Sphere | None | Commercial | Negative | 29.57 | 28.41 | 68.55 | -33.33 | -15.83 | HaCat | 10000 | H | Human | Skin | Keratinocyte | Adult | L | 72 | 600 | NRU | NeutralRed |  | 20.43 |  | 132 | 10.1016/j.tiv.2011.12.004
3436 | 2012 | Ag | I | Sphere | None | Commercial | Negative | 29.57 | 28.41 | 68.55 | -33.33 | -15.83 | HaCat | 10000 | H | Human | Skin | Keratinocyte | Adult | L | 72 | 800 | NRU | NeutralRed |  | 21.505 |  | 132 | 10.1016/j.tiv.2011.12.004
3437 | 2012 | Ag | I | Sphere | None | Commercial | Negative | 29.57 | 28.41 | 68.55 | -33.33 | -15.83 | HaCat | 10000 | H | Human | Skin | Keratinocyte | Adult | L | 72 | 1000 | NRU | NeutralRed |  | 22.939 |  | 132 | 10.1016/j.tiv.2011.12.004
3438 | 2012 | Ag | I | Sphere | None | Commercial | Negative | 29.57 | 28.41 | 65.45 | -33.33 | -20.67 | HeLa | 10000 | H | Human | Cervix | Epithelial | Adult | L | 24 | 20 | NRU | NeutralRed |  | 86.111 |  | 132 | 10.1016/j.tiv.2011.12.004
3439 | 2012 | Ag | I | Sphere | None | Commercial | Negative | 29.57 | 28.41 | 65.45 | -33.33 | -20.67 | HeLa | 10000 | H | Human | Cervix | Epithelial | Adult | L | 24 | 40 | NRU | NeutralRed |  | 71.759 |  | 132 | 10.1016/j.tiv.2011.12.004
3440 | 2012 | Ag | I | Sphere | None | Commercial | Negative | 29.57 | 28.41 | 65.45 | -33.33 | -20.67 | HeLa | 10000 | H | Human | Cervix | Epithelial | Adult | L | 24 | 60 | NRU | NeutralRed |  | 67.284 |  | 132 | 10.1016/j.tiv.2011.12.004
3441 | 2012 | Ag | I | Sphere | None | Commercial | Negative | 29.57 | 28.41 | 65.45 | -33.33 | -20.67 | HeLa | 10000 | H | Human | Cervix | Epithelial | Adult | L | 24 | 80 | NRU | NeutralRed |  | 66.358 |  | 132 | 10.1016/j.tiv.2011.12.004
3442 | 2012 | Ag | I | Sphere | None | Commercial | Negative | 29.57 | 28.41 | 65.45 | -33.33 | -20.67 | HeLa | 10000 | H | Human | Cervix | Epithelial | Adult | L | 24 | 100 | NRU | NeutralRed |  | 61.265 |  | 132 | 10.1016/j.tiv.2011.12.004
3443 | 2012 | Ag | I | Sphere | None | Commercial | Negative | 29.57 | 28.41 | 65.45 | -33.33 | -20.67 | HeLa | 10000 | H | Human | Cervix | Epithelial | Adult | L | 24 | 150 | NRU | NeutralRed |  | 53.395 |  | 132 | 10.1016/j.tiv.2011.12.004
3444 | 2012 | Ag | I | Sphere | None | Commercial | Negative | 29.57 | 28.41 | 65.45 | -33.33 | -20.67 | HeLa | 10000 | H | Human | Cervix | Epithelial | Adult | L | 24 | 200 | NRU | NeutralRed |  | 49.846 |  | 132 | 10.1016/j.tiv.2011.12.004
3445 | 2012 | Ag | I | Sphere | None | Commercial | Negative | 29.57 | 28.41 | 65.45 | -33.33 | -20.67 | HeLa | 10000 | H | Human | Cervix | Epithelial | Adult | L | 24 | 250 | NRU | NeutralRed |  | 43.519 |  | 132 | 10.1016/j.tiv.2011.12.004
3446 | 2012 | Ag | I | Sphere | None | Commercial | Negative | 29.57 | 28.41 | 65.45 | -33.33 | -20.67 | HeLa | 10000 | H | Human | Cervix | Epithelial | Adult | L | 48 | 20 | NRU | NeutralRed |  | 48.92 |  | 132 | 10.1016/j.tiv.2011.12.004
3447 | 2012 | Ag | I | Sphere | None | Commercial | Negative | 29.57 | 28.41 | 65.45 | -33.33 | -20.67 | HeLa | 10000 | H | Human | Cervix | Epithelial | Adult | L | 48 | 40 | NRU | NeutralRed |  | 45.833 |  | 132 | 10.1016/j.tiv.2011.12.004
3448 | 2012 | Ag | I | Sphere | None | Commercial | Negative | 29.57 | 28.41 | 65.45 | -33.33 | -20.67 | HeLa | 10000 | H | Human | Cervix | Epithelial | Adult | L | 48 | 60 | NRU | NeutralRed |  | 33.642 |  | 132 | 10.1016/j.tiv.2011.12.004
3449 | 2012 | Ag | I | Sphere | None | Commercial | Negative | 29.57 | 28.41 | 65.45 | -33.33 | -20.67 | HeLa | 10000 | H | Human | Cervix | Epithelial | Adult | L | 48 | 80 | NRU | NeutralRed |  | 30.864 |  | 132 | 10.1016/j.tiv.2011.12.004
3450 | 2012 | Ag | I | Sphere | None | Commercial | Negative | 29.57 | 28.41 | 65.45 | -33.33 | -20.67 | HeLa | 10000 | H | Human | Cervix | Epithelial | Adult | L | 48 | 100 | NRU | NeutralRed |  | 29.167 |  | 132 | 10.1016/j.tiv.2011.12.004
3451 | 2012 | Ag | I | Sphere | None | Commercial | Negative | 29.57 | 28.41 | 65.45 | -33.33 | -20.67 | HeLa | 10000 | H | Human | Cervix | Epithelial | Adult | L | 48 | 150 | NRU | NeutralRed |  | 26.389 |  | 132 | 10.1016/j.tiv.2011.12.004
3452 | 2012 | Ag | I | Sphere | None | Commercial | Negative | 29.57 | 28.41 | 65.45 | -33.33 | -20.67 | HeLa | 10000 | H | Human | Cervix | Epithelial | Adult | L | 48 | 200 | NRU | NeutralRed |  | 27.623 |  | 132 | 10.1016/j.tiv.2011.12.004
3453 | 2012 | Ag | I | Sphere | None | Commercial | Negative | 29.57 | 28.41 | 65.45 | -33.33 | -20.67 | HeLa | 10000 | H | Human | Cervix | Epithelial | Adult | L | 48 | 250 | NRU | NeutralRed |  | 22.222 |  | 132 | 10.1016/j.tiv.2011.12.004
3454 | 2012 | Ag | I | Sphere | None | Commercial | Negative | 29.57 | 28.41 | 65.45 | -33.33 | -20.67 | HeLa | 10000 | H | Human | Cervix | Epithelial | Adult | L | 72 | 20 | NRU | NeutralRed |  | 45.062 |  | 132 | 10.1016/j.tiv.2011.12.004
3455 | 2012 | Ag | I | Sphere | None | Commercial | Negative | 29.57 | 28.41 | 65.45 | -33.33 | -20.67 | HeLa | 10000 | H | Human | Cervix | Epithelial | Adult | L | 72 | 40 | NRU | NeutralRed |  | 40.741 |  | 132 | 10.1016/j.tiv.2011.12.004
3456 | 2012 | Ag | I | Sphere | None | Commercial | Negative | 29.57 | 28.41 | 65.45 | -33.33 | -20.67 | HeLa | 10000 | H | Human | Cervix | Epithelial | Adult | L | 72 | 60 | NRU | NeutralRed |  | 30.864 |  | 132 | 10.1016/j.tiv.2011.12.004
3457 | 2012 | Ag | I | Sphere | None | Commercial | Negative | 29.57 | 28.41 | 65.45 | -33.33 | -20.67 | HeLa | 10000 | H | Human | Cervix | Epithelial | Adult | L | 72 | 80 | NRU | NeutralRed |  | 27.932 |  | 132 | 10.1016/j.tiv.2011.12.004
3458 | 2012 | Ag | I | Sphere | None | Commercial | Negative | 29.57 | 28.41 | 65.45 | -33.33 | -20.67 | HeLa | 10000 | H | Human | Cervix | Epithelial | Adult | L | 72 | 100 | NRU | NeutralRed |  | 27.623 |  | 132 | 10.1016/j.tiv.2011.12.004
3459 | 2012 | Ag | I | Sphere | None | Commercial | Negative | 29.57 | 28.41 | 65.45 | -33.33 | -20.67 | HeLa | 10000 | H | Human | Cervix | Epithelial | Adult | L | 72 | 150 | NRU | NeutralRed |  | 25.463 |  | 132 | 10.1016/j.tiv.2011.12.004
3460 | 2012 | Ag | I | Sphere | None | Commercial | Negative | 29.57 | 28.41 | 65.45 | -33.33 | -20.67 | HeLa | 10000 | H | Human | Cervix | Epithelial | Adult | L | 72 | 200 | NRU | NeutralRed |  | 25.463 |  | 132 | 10.1016/j.tiv.2011.12.004
3461 | 2012 | Ag | I | Sphere | None | Commercial | Negative | 29.57 | 28.41 | 65.45 | -33.33 | -20.67 | HeLa | 10000 | H | Human | Cervix | Epithelial | Adult | L | 72 | 250 | NRU | NeutralRed |  | 20.37 |  | 132 | 10.1016/j.tiv.2011.12.004
3462 | 2012 | Ag | I | Sphere | None | Commercial | Negative | 29.57 | 28.41 | 68.55 | -33.33 | -15.83 | HaCat | 10000 | H | Human | Skin | Keratinocyte | Adult | L | 24 | 25 | MTT | TetrazoliumSalt |  | 70.14 |  | 132 | 10.1016/j.tiv.2011.12.004
3463 | 2012 | Ag | I | Sphere | None | Commercial | Negative | 29.57 | 28.41 | 68.55 | -33.33 | -15.83 | HaCat | 10000 | H | Human | Skin | Keratinocyte | Adult | L | 24 | 50 | MTT | TetrazoliumSalt |  | 60.342 |  | 132 | 10.1016/j.tiv.2011.12.004
3464 | 2012 | Ag | I | Sphere | None | Commercial | Negative | 29.57 | 28.41 | 68.55 | -33.33 | -15.83 | HaCat | 10000 | H | Human | Skin | Keratinocyte | Adult | L | 24 | 100 | MTT | TetrazoliumSalt |  | 18.663 |  | 132 | 10.1016/j.tiv.2011.12.004
3465 | 2012 | Ag | I | Sphere | None | Commercial | Negative | 29.57 | 28.41 | 68.55 | -33.33 | -15.83 | HaCat | 10000 | H | Human | Skin | Keratinocyte | Adult | L | 24 | 200 | MTT | TetrazoliumSalt |  | 11.975 |  | 132 | 10.1016/j.tiv.2011.12.004
3466 | 2012 | Ag | I | Sphere | None | Commercial | Negative | 29.57 | 28.41 | 68.55 | -33.33 | -15.83 | HaCat | 10000 | H | Human | Skin | Keratinocyte | Adult | L | 24 | 400 | MTT | TetrazoliumSalt |  | 6.5319 |  | 132 | 10.1016/j.tiv.2011.12.004
3467 | 2012 | Ag | I | Sphere | None | Commercial | Negative | 29.57 | 28.41 | 68.55 | -33.33 | -15.83 | HaCat | 10000 | H | Human | Skin | Keratinocyte | Adult | L | 24 | 600 | MTT | TetrazoliumSalt |  | 8.2426 |  | 132 | 10.1016/j.tiv.2011.12.004
3468 | 2012 | Ag | I | Sphere | None | Commercial | Negative | 29.57 | 28.41 | 68.55 | -33.33 | -15.83 | HaCat | 10000 | H | Human | Skin | Keratinocyte | Adult | L | 24 | 800 | MTT | TetrazoliumSalt |  | 11.042 |  | 132 | 10.1016/j.tiv.2011.12.004
3469 | 2012 | Ag | I | Sphere | None | Commercial | Negative | 29.57 | 28.41 | 68.55 | -33.33 | -15.83 | HaCat | 10000 | H | Human | Skin | Keratinocyte | Adult | L | 24 | 1000 | MTT | TetrazoliumSalt |  | 11.353 |  | 132 | 10.1016/j.tiv.2011.12.004
3470 | 2012 | Ag | I | Sphere | None | Commercial | Negative | 29.57 | 28.41 | 68.55 | -33.33 | -15.83 | HaCat | 10000 | H | Human | Skin | Keratinocyte | Adult | L | 48 | 25 | MTT | TetrazoliumSalt |  | 59.72 |  | 132 | 10.1016/j.tiv.2011.12.004
3471 | 2012 | Ag | I | Sphere | None | Commercial | Negative | 29.57 | 28.41 | 68.55 | -33.33 | -15.83 | HaCat | 10000 | H | Human | Skin | Keratinocyte | Adult | L | 48 | 50 | MTT | TetrazoliumSalt |  | 43.079 |  | 132 | 10.1016/j.tiv.2011.12.004
3472 | 2012 | Ag | I | Sphere | None | Commercial | Negative | 29.57 | 28.41 | 68.55 | -33.33 | -15.83 | HaCat | 10000 | H | Human | Skin | Keratinocyte | Adult | L | 48 | 100 | MTT | TetrazoliumSalt |  | 20.218 |  | 132 | 10.1016/j.tiv.2011.12.004
3473 | 2012 | Ag | I | Sphere | None | Commercial | Negative | 29.57 | 28.41 | 68.55 | -33.33 | -15.83 | HaCat | 10000 | H | Human | Skin | Keratinocyte | Adult | L | 48 | 200 | MTT | TetrazoliumSalt |  | 8.8647 |  | 132 | 10.1016/j.tiv.2011.12.004
3474 | 2012 | Ag | I | Sphere | None | Commercial | Negative | 29.57 | 28.41 | 68.55 | -33.33 | -15.83 | HaCat | 10000 | H | Human | Skin | Keratinocyte | Adult | L | 48 | 400 | MTT | TetrazoliumSalt |  | 4.3546 |  | 132 | 10.1016/j.tiv.2011.12.004
3475 | 2012 | Ag | I | Sphere | None | Commercial | Negative | 29.57 | 28.41 | 68.55 | -33.33 | -15.83 | HaCat | 10000 | H | Human | Skin | Keratinocyte | Adult | L | 48 | 600 | MTT | TetrazoliumSalt |  | 4.3546 |  | 132 | 10.1016/j.tiv.2011.12.004
3476 | 2012 | Ag | I | Sphere | None | Commercial | Negative | 29.57 | 28.41 | 68.55 | -33.33 | -15.83 | HaCat | 10000 | H | Human | Skin | Keratinocyte | Adult | L | 48 | 800 | MTT | TetrazoliumSalt |  | 5.9098 |  | 132 | 10.1016/j.tiv.2011.12.004
3477 | 2012 | Ag | I | Sphere | None | Commercial | Negative | 29.57 | 28.41 | 68.55 | -33.33 | -15.83 | HaCat | 10000 | H | Human | Skin | Keratinocyte | Adult | L | 48 | 1000 | MTT | TetrazoliumSalt |  | 7.3095 |  | 132 | 10.1016/j.tiv.2011.12.004
3478 | 2012 | Ag | I | Sphere | None | Commercial | Negative | 29.57 | 28.41 | 68.55 | -33.33 | -15.83 | HaCat | 10000 | H | Human | Skin | Keratinocyte | Adult | L | 72 | 25 | MTT | TetrazoliumSalt |  | 55.21 |  | 132 | 10.1016/j.tiv.2011.12.004
3479 | 2012 | Ag | I | Sphere | None | Commercial | Negative | 29.57 | 28.41 | 68.55 | -33.33 | -15.83 | HaCat | 10000 | H | Human | Skin | Keratinocyte | Adult | L | 72 | 50 | MTT | TetrazoliumSalt |  | 38.103 |  | 132 | 10.1016/j.tiv.2011.12.004
3480 | 2012 | Ag | I | Sphere | None | Commercial | Negative | 29.57 | 28.41 | 68.55 | -33.33 | -15.83 | HaCat | 10000 | H | Human | Skin | Keratinocyte | Adult | L | 72 | 100 | MTT | TetrazoliumSalt |  | 17.729 |  | 132 | 10.1016/j.tiv.2011.12.004
3481 | 2012 | Ag | I | Sphere | None | Commercial | Negative | 29.57 | 28.41 | 68.55 | -33.33 | -15.83 | HaCat | 10000 | H | Human | Skin | Keratinocyte | Adult | L | 72 | 200 | MTT | TetrazoliumSalt |  | 5.9098 |  | 132 | 10.1016/j.tiv.2011.12.004
3482 | 2012 | Ag | I | Sphere | None | Commercial | Negative | 29.57 | 28.41 | 68.55 | -33.33 | -15.83 | HaCat | 10000 | H | Human | Skin | Keratinocyte | Adult | L | 72 | 400 | MTT | TetrazoliumSalt |  | 4.9767 |  | 132 | 10.1016/j.tiv.2011.12.004
3483 | 2012 | Ag | I | Sphere | None | Commercial | Negative | 29.57 | 28.41 | 68.55 | -33.33 | -15.83 | HaCat | 10000 | H | Human | Skin | Keratinocyte | Adult | L | 72 | 600 | MTT | TetrazoliumSalt |  | 4.9767 |  | 132 | 10.1016/j.tiv.2011.12.004
3484 | 2012 | Ag | I | Sphere | None | Commercial | Negative | 29.57 | 28.41 | 68.55 | -33.33 | -15.83 | HaCat | 10000 | H | Human | Skin | Keratinocyte | Adult | L | 72 | 800 | MTT | TetrazoliumSalt |  | 6.5319 |  | 132 | 10.1016/j.tiv.2011.12.004
3485 | 2012 | Ag | I | Sphere | None | Commercial | Negative | 29.57 | 28.41 | 68.55 | -33.33 | -15.83 | HaCat | 10000 | H | Human | Skin | Keratinocyte | Adult | L | 72 | 1000 | MTT | TetrazoliumSalt |  | 9.4868 |  | 132 | 10.1016/j.tiv.2011.12.004
3486 | 2012 | Ag | I | Sphere | None | Commercial | Negative | 29.57 | 28.41 | 65.45 | -33.33 | -20.67 | HeLa | 10000 | H | Human | Cervix | Epithelial | Adult | L | 24 | 20 | MTT | TetrazoliumSalt |  | 101.44 |  | 132 | 10.1016/j.tiv.2011.12.004
3487 | 2012 | Ag | I | Sphere | None | Commercial | Negative | 29.57 | 28.41 | 65.45 | -33.33 | -20.67 | HeLa | 10000 | H | Human | Cervix | Epithelial | Adult | L | 24 | 40 | MTT | TetrazoliumSalt |  | 61.798 |  | 132 | 10.1016/j.tiv.2011.12.004
3488 | 2012 | Ag | I | Sphere | None | Commercial | Negative | 29.57 | 28.41 | 65.45 | -33.33 | -20.67 | HeLa | 10000 | H | Human | Cervix | Epithelial | Adult | L | 24 | 60 | MTT | TetrazoliumSalt |  | 59.23 |  | 132 | 10.1016/j.tiv.2011.12.004
3489 | 2012 | Ag | I | Sphere | None | Commercial | Negative | 29.57 | 28.41 | 65.45 | -33.33 | -20.67 | HeLa | 10000 | H | Human | Cervix | Epithelial | Adult | L | 24 | 80 | MTT | TetrazoliumSalt |  | 18.78 |  | 132 | 10.1016/j.tiv.2011.12.004
3490 | 2012 | Ag | I | Sphere | None | Commercial | Negative | 29.57 | 28.41 | 65.45 | -33.33 | -20.67 | HeLa | 10000 | H | Human | Cervix | Epithelial | Adult | L | 24 | 100 | MTT | TetrazoliumSalt |  | 16.533 |  | 132 | 10.1016/j.tiv.2011.12.004
3491 | 2012 | Ag | I | Sphere | None | Commercial | Negative | 29.57 | 28.41 | 65.45 | -33.33 | -20.67 | HeLa | 10000 | H | Human | Cervix | Epithelial | Adult | L | 24 | 150 | MTT | TetrazoliumSalt |  | 13.483 |  | 132 | 10.1016/j.tiv.2011.12.004
3492 | 2012 | Ag | I | Sphere | None | Commercial | Negative | 29.57 | 28.41 | 65.45 | -33.33 | -20.67 | HeLa | 10000 | H | Human | Cervix | Epithelial | Adult | L | 24 | 200 | MTT | TetrazoliumSalt |  | 12.841 |  | 132 | 10.1016/j.tiv.2011.12.004
3493 | 2012 | Ag | I | Sphere | None | Commercial | Negative | 29.57 | 28.41 | 65.45 | -33.33 | -20.67 | HeLa | 10000 | H | Human | Cervix | Epithelial | Adult | L | 24 | 250 | MTT | TetrazoliumSalt |  | 11.236 |  | 132 | 10.1016/j.tiv.2011.12.004
3494 | 2012 | Ag | I | Sphere | None | Commercial | Negative | 29.57 | 28.41 | 65.45 | -33.33 | -20.67 | HeLa | 10000 | H | Human | Cervix | Epithelial | Adult | L | 48 | 20 | MTT | TetrazoliumSalt |  | 9.6308 |  | 132 | 10.1016/j.tiv.2011.12.004
3495 | 2012 | Ag | I | Sphere | None | Commercial | Negative | 29.57 | 28.41 | 65.45 | -33.33 | -20.67 | HeLa | 10000 | H | Human | Cervix | Epithelial | Adult | L | 48 | 40 | MTT | TetrazoliumSalt |  | 8.6677 |  | 132 | 10.1016/j.tiv.2011.12.004
3496 | 2012 | Ag | I | Sphere | None | Commercial | Negative | 29.57 | 28.41 | 65.45 | -33.33 | -20.67 | HeLa | 10000 | H | Human | Cervix | Epithelial | Adult | L | 48 | 60 | MTT | TetrazoliumSalt |  | 7.3836 |  | 132 | 10.1016/j.tiv.2011.12.004
3497 | 2012 | Ag | I | Sphere | None | Commercial | Negative | 29.57 | 28.41 | 65.45 | -33.33 | -20.67 | HeLa | 10000 | H | Human | Cervix | Epithelial | Adult | L | 48 | 80 | MTT | TetrazoliumSalt |  | 6.4205 |  | 132 | 10.1016/j.tiv.2011.12.004
3498 | 2012 | Ag | I | Sphere | None | Commercial | Negative | 29.57 | 28.41 | 65.45 | -33.33 | -20.67 | HeLa | 10000 | H | Human | Cervix | Epithelial | Adult | L | 48 | 100 | MTT | TetrazoliumSalt |  | 4.8154 |  | 132 | 10.1016/j.tiv.2011.12.004
3499 | 2012 | Ag | I | Sphere | None | Commercial | Negative | 29.57 | 28.41 | 65.45 | -33.33 | -20.67 | HeLa | 10000 | H | Human | Cervix | Epithelial | Adult | L | 48 | 150 | MTT | TetrazoliumSalt |  | 4.4944 |  | 132 | 10.1016/j.tiv.2011.12.004
3500 | 2012 | Ag | I | Sphere | None | Commercial | Negative | 29.57 | 28.41 | 65.45 | -33.33 | -20.67 | HeLa | 10000 | H | Human | Cervix | Epithelial | Adult | L | 48 | 200 | MTT | TetrazoliumSalt |  | 4.4944 |  | 132 | 10.1016/j.tiv.2011.12.004
3501 | 2012 | Ag | I | Sphere | None | Commercial | Negative | 29.57 | 28.41 | 65.45 | -33.33 | -20.67 | HeLa | 10000 | H | Human | Cervix | Epithelial | Adult | L | 48 | 250 | MTT | TetrazoliumSalt |  | 4.4944 |  | 132 | 10.1016/j.tiv.2011.12.004
3502 | 2012 | Ag | I | Sphere | None | Commercial | Negative | 29.57 | 28.41 | 65.45 | -33.33 | -20.67 | HeLa | 10000 | H | Human | Cervix | Epithelial | Adult | L | 72 | 20 | MTT | TetrazoliumSalt |  | 7.3836 |  | 132 | 10.1016/j.tiv.2011.12.004
3503 | 2012 | Ag | I | Sphere | None | Commercial | Negative | 29.57 | 28.41 | 65.45 | -33.33 | -20.67 | HeLa | 10000 | H | Human | Cervix | Epithelial | Adult | L | 72 | 40 | MTT | TetrazoliumSalt |  | 7.7047 |  | 132 | 10.1016/j.tiv.2011.12.004
3504 | 2012 | Ag | I | Sphere | None | Commercial | Negative | 29.57 | 28.41 | 65.45 | -33.33 | -20.67 | HeLa | 10000 | H | Human | Cervix | Epithelial | Adult | L | 72 | 60 | MTT | TetrazoliumSalt |  | 5.7785 |  | 132 | 10.1016/j.tiv.2011.12.004
3505 | 2012 | Ag | I | Sphere | None | Commercial | Negative | 29.57 | 28.41 | 65.45 | -33.33 | -20.67 | HeLa | 10000 | H | Human | Cervix | Epithelial | Adult | L | 72 | 80 | MTT | TetrazoliumSalt |  | 4.8154 |  | 132 | 10.1016/j.tiv.2011.12.004
3506 | 2012 | Ag | I | Sphere | None | Commercial | Negative | 29.57 | 28.41 | 65.45 | -33.33 | -20.67 | HeLa | 10000 | H | Human | Cervix | Epithelial | Adult | L | 72 | 100 | MTT | TetrazoliumSalt |  | 2.8892 |  | 132 | 10.1016/j.tiv.2011.12.004
3507 | 2012 | Ag | I | Sphere | None | Commercial | Negative | 29.57 | 28.41 | 65.45 | -33.33 | -20.67 | HeLa | 10000 | H | Human | Cervix | Epithelial | Adult | L | 72 | 150 | MTT | TetrazoliumSalt |  | 2.5682 |  | 132 | 10.1016/j.tiv.2011.12.004
3508 | 2012 | Ag | I | Sphere | None | Commercial | Negative | 29.57 | 28.41 | 65.45 | -33.33 | -20.67 | HeLa | 10000 | H | Human | Cervix | Epithelial | Adult | L | 72 | 200 | MTT | TetrazoliumSalt |  | 3.5313 |  | 132 | 10.1016/j.tiv.2011.12.004
3509 | 2012 | Ag | I | Sphere | None | Commercial | Negative | 29.57 | 28.41 | 65.45 | -33.33 | -20.67 | HeLa | 10000 | H | Human | Cervix | Epithelial | Adult | L | 72 | 250 | MTT | TetrazoliumSalt |  | 3.8523 |  | 132 | 10.1016/j.tiv.2011.12.004
3510 | 2015 | IronOxide | I | Sphere | None | Pyrolysis | Negative | 6 |  |  | -36.5 |  | HeLa | 100000 | H | Human | Cervix | Epithelial | Adult | L | 24 | 0.5 | MTT | TetrazoliumSalt |  | 87.183 |  | 133 | 10.1016/j.toxrep.2014.11.002
3511 | 2015 | IronOxide | I | Sphere | None | Pyrolysis | Negative | 6 |  |  | -36.5 |  | HeLa | 100000 | H | Human | Cervix | Epithelial | Adult | L | 24 | 2 | MTT | TetrazoliumSalt |  | 86.44 |  | 133 | 10.1016/j.toxrep.2014.11.002
3512 | 2015 | IronOxide | I | Sphere | None | Pyrolysis | Negative | 6 |  |  | -36.5 |  | HeLa | 100000 | H | Human | Cervix | Epithelial | Adult | L | 24 | 4 | MTT | TetrazoliumSalt |  | 84.582 |  | 133 | 10.1016/j.toxrep.2014.11.002
3513 | 2015 | IronOxide | I | Sphere | None | Pyrolysis | Negative | 6 |  |  | -36.5 |  | HeLa | 100000 | H | Human | Cervix | Epithelial | Adult | L | 48 | 0.5 | MTT | TetrazoliumSalt |  | 77.523 |  | 133 | 10.1016/j.toxrep.2014.11.002
3514 | 2015 | IronOxide | I | Sphere | None | Pyrolysis | Negative | 6 |  |  | -36.5 |  | HeLa | 100000 | H | Human | Cervix | Epithelial | Adult | L | 48 | 2 | MTT | TetrazoliumSalt |  | 72.693 |  | 133 | 10.1016/j.toxrep.2014.11.002
3515 | 2015 | IronOxide | I | Sphere | None | Pyrolysis | Negative | 6 |  |  | -36.5 |  | HeLa | 100000 | H | Human | Cervix | Epithelial | Adult | L | 48 | 4 | MTT | TetrazoliumSalt |  | 65.263 |  | 133 | 10.1016/j.toxrep.2014.11.002
3516 | 2015 | IronOxide | I | Sphere | None | Pyrolysis | Negative | 6 |  |  | -36.5 |  | HeLa | 100000 | H | Human | Cervix | Epithelial | Adult | L | 72 | 0.5 | MTT | TetrazoliumSalt |  | 75.294 |  | 133 | 10.1016/j.toxrep.2014.11.002
3517 | 2015 | IronOxide | I | Sphere | None | Pyrolysis | Negative | 6 |  |  | -36.5 |  | HeLa | 100000 | H | Human | Cervix | Epithelial | Adult | L | 72 | 2 | MTT | TetrazoliumSalt |  | 50.217 |  | 133 | 10.1016/j.toxrep.2014.11.002
3518 | 2015 | IronOxide | I | Sphere | None | Pyrolysis | Negative | 6 |  |  | -36.5 |  | HeLa | 100000 | H | Human | Cervix | Epithelial | Adult | L | 72 | 4 | MTT | TetrazoliumSalt |  | 42.229 |  | 133 | 10.1016/j.toxrep.2014.11.002
3519 | 2015 | IronOxide | I | Sphere | Chitosan | Pyrolysis | Positive | 8 |  |  | 11 |  | HeLa | 100000 | H | Human | Cervix | Epithelial | Adult | L | 24 | 0.5 | MTT | TetrazoliumSalt |  | 93.499 |  | 133 | 10.1016/j.toxrep.2014.11.002
3520 | 2015 | IronOxide | I | Sphere | Chitosan | Pyrolysis | Positive | 8 |  |  | 11 |  | HeLa | 100000 | H | Human | Cervix | Epithelial | Adult | L | 24 | 2 | MTT | TetrazoliumSalt |  | 87.74 |  | 133 | 10.1016/j.toxrep.2014.11.002
3521 | 2015 | IronOxide | I | Sphere | Chitosan | Pyrolysis | Positive | 8 |  |  | 11 |  | HeLa | 100000 | H | Human | Cervix | Epithelial | Adult | L | 24 | 4 | MTT | TetrazoliumSalt |  | 86.44 |  | 133 | 10.1016/j.toxrep.2014.11.002
3522 | 2015 | IronOxide | I | Sphere | Chitosan | Pyrolysis | Positive | 8 |  |  | 11 |  | HeLa | 100000 | H | Human | Cervix | Epithelial | Adult | L | 48 | 0.5 | MTT | TetrazoliumSalt |  | 92.941 |  | 133 | 10.1016/j.toxrep.2014.11.002
3523 | 2015 | IronOxide | I | Sphere | Chitosan | Pyrolysis | Positive | 8 |  |  | 11 |  | HeLa | 100000 | H | Human | Cervix | Epithelial | Adult | L | 48 | 2 | MTT | TetrazoliumSalt |  | 83.653 |  | 133 | 10.1016/j.toxrep.2014.11.002
3524 | 2015 | IronOxide | I | Sphere | Chitosan | Pyrolysis | Positive | 8 |  |  | 11 |  | HeLa | 100000 | H | Human | Cervix | Epithelial | Adult | L | 48 | 4 | MTT | TetrazoliumSalt |  | 78.824 |  | 133 | 10.1016/j.toxrep.2014.11.002
3525 | 2015 | IronOxide | I | Sphere | Chitosan | Pyrolysis | Positive | 8 |  |  | 11 |  | HeLa | 100000 | H | Human | Cervix | Epithelial | Adult | L | 72 | 0.5 | MTT | TetrazoliumSalt |  | 90.712 |  | 133 | 10.1016/j.toxrep.2014.11.002
3526 | 2015 | IronOxide | I | Sphere | Chitosan | Pyrolysis | Positive | 8 |  |  | 11 |  | HeLa | 100000 | H | Human | Cervix | Epithelial | Adult | L | 72 | 2 | MTT | TetrazoliumSalt |  | 80.31 |  | 133 | 10.1016/j.toxrep.2014.11.002
3527 | 2015 | IronOxide | I | Sphere | Chitosan | Pyrolysis | Positive | 8 |  |  | 11 |  | HeLa | 100000 | H | Human | Cervix | Epithelial | Adult | L | 72 | 4 | MTT | TetrazoliumSalt |  | 71.022 |  | 133 | 10.1016/j.toxrep.2014.11.002
3528 | 2015 | IronOxide | I | Sphere | None | Pyrolysis | Negative | 6 |  |  | -36.5 |  | A549 | 100000 | H | Human | Lung | Epithelial | Adult | L | 24 | 0.5 | MTT | TetrazoliumSalt |  | 97.447 |  | 133 | 10.1016/j.toxrep.2014.11.002
3529 | 2015 | IronOxide | I | Sphere | None | Pyrolysis | Negative | 6 |  |  | -36.5 |  | A549 | 100000 | H | Human | Lung | Epithelial | Adult | L | 24 | 2 | MTT | TetrazoliumSalt |  | 94.681 |  | 133 | 10.1016/j.toxrep.2014.11.002
3530 | 2015 | IronOxide | I | Sphere | None | Pyrolysis | Negative | 6 |  |  | -36.5 |  | A549 | 100000 | H | Human | Lung | Epithelial | Adult | L | 24 | 4 | MTT | TetrazoliumSalt |  | 91.277 |  | 133 | 10.1016/j.toxrep.2014.11.002
3531 | 2015 | IronOxide | I | Sphere | None | Pyrolysis | Negative | 6 |  |  | -36.5 |  | A549 | 100000 | H | Human | Lung | Epithelial | Adult | L | 48 | 0.5 | MTT | TetrazoliumSalt |  | 92.766 |  | 133 | 10.1016/j.toxrep.2014.11.002
3532 | 2015 | IronOxide | I | Sphere | None | Pyrolysis | Negative | 6 |  |  | -36.5 |  | A549 | 100000 | H | Human | Lung | Epithelial | Adult | L | 48 | 2 | MTT | TetrazoliumSalt |  | 80.426 |  | 133 | 10.1016/j.toxrep.2014.11.002
3533 | 2015 | IronOxide | I | Sphere | None | Pyrolysis | Negative | 6 |  |  | -36.5 |  | A549 | 100000 | H | Human | Lung | Epithelial | Adult | L | 48 | 4 | MTT | TetrazoliumSalt |  | 63.404 |  | 133 | 10.1016/j.toxrep.2014.11.002
3534 | 2015 | IronOxide | I | Sphere | None | Pyrolysis | Negative | 6 |  |  | -36.5 |  | A549 | 100000 | H | Human | Lung | Epithelial | Adult | L | 72 | 0.5 | MTT | TetrazoliumSalt |  | 85.745 |  | 133 | 10.1016/j.toxrep.2014.11.002
3535 | 2015 | IronOxide | I | Sphere | None | Pyrolysis | Negative | 6 |  |  | -36.5 |  | A549 | 100000 | H | Human | Lung | Epithelial | Adult | L | 72 | 2 | MTT | TetrazoliumSalt |  | 71.915 |  | 133 | 10.1016/j.toxrep.2014.11.002
3536 | 2015 | IronOxide | I | Sphere | None | Pyrolysis | Negative | 6 |  |  | -36.5 |  | A549 | 100000 | H | Human | Lung | Epithelial | Adult | L | 72 | 4 | MTT | TetrazoliumSalt |  | 45.319 |  | 133 | 10.1016/j.toxrep.2014.11.002
3537 | 2015 | IronOxide | I | Sphere | Chitosan | Pyrolysis | Positive | 8 |  |  | 11 |  | A549 | 100000 | H | Human | Lung | Epithelial | Adult | L | 24 | 0.5 | MTT | TetrazoliumSalt |  | 100 |  | 133 | 10.1016/j.toxrep.2014.11.002
3538 | 2015 | IronOxide | I | Sphere | Chitosan | Pyrolysis | Positive | 8 |  |  | 11 |  | A549 | 100000 | H | Human | Lung | Epithelial | Adult | L | 24 | 2 | MTT | TetrazoliumSalt |  | 95.532 |  | 133 | 10.1016/j.toxrep.2014.11.002
3539 | 2015 | IronOxide | I | Sphere | Chitosan | Pyrolysis | Positive | 8 |  |  | 11 |  | A549 | 100000 | H | Human | Lung | Epithelial | Adult | L | 24 | 4 | MTT | TetrazoliumSalt |  | 93.192 |  | 133 | 10.1016/j.toxrep.2014.11.002
3540 | 2015 | IronOxide | I | Sphere | Chitosan | Pyrolysis | Positive | 8 |  |  | 11 |  | A549 | 100000 | H | Human | Lung | Epithelial | Adult | L | 48 | 0.5 | MTT | TetrazoliumSalt |  | 96.596 |  | 133 | 10.1016/j.toxrep.2014.11.002
3541 | 2015 | IronOxide | I | Sphere | Chitosan | Pyrolysis | Positive | 8 |  |  | 11 |  | A549 | 100000 | H | Human | Lung | Epithelial | Adult | L | 48 | 2 | MTT | TetrazoliumSalt |  | 90.426 |  | 133 | 10.1016/j.toxrep.2014.11.002
3542 | 2015 | IronOxide | I | Sphere | Chitosan | Pyrolysis | Positive | 8 |  |  | 11 |  | A549 | 100000 | H | Human | Lung | Epithelial | Adult | L | 48 | 4 | MTT | TetrazoliumSalt |  | 83.191 |  | 133 | 10.1016/j.toxrep.2014.11.002
3543 | 2015 | IronOxide | I | Sphere | Chitosan | Pyrolysis | Positive | 8 |  |  | 11 |  | A549 | 100000 | H | Human | Lung | Epithelial | Adult | L | 72 | 0.5 | MTT | TetrazoliumSalt |  | 92.34 |  | 133 | 10.1016/j.toxrep.2014.11.002
3544 | 2015 | IronOxide | I | Sphere | Chitosan | Pyrolysis | Positive | 8 |  |  | 11 |  | A549 | 100000 | H | Human | Lung | Epithelial | Adult | L | 72 | 2 | MTT | TetrazoliumSalt |  | 88.085 |  | 133 | 10.1016/j.toxrep.2014.11.002
3545 | 2015 | IronOxide | I | Sphere | Chitosan | Pyrolysis | Positive | 8 |  |  | 11 |  | A549 | 100000 | H | Human | Lung | Epithelial | Adult | L | 72 | 4 | MTT | TetrazoliumSalt |  | 74.468 |  | 133 | 10.1016/j.toxrep.2014.11.002
3546 | 2015 | IronOxide | I | Sphere | None | Pyrolysis | Negative | 6 |  |  | -36.5 |  | HEK293 | 100000 | H | Human | Kidney | Epithelial | Embryonic | L | 24 | 0.5 | MTT | TetrazoliumSalt |  | 93.8 |  | 133 | 10.1016/j.toxrep.2014.11.002
3547 | 2015 | IronOxide | I | Sphere | None | Pyrolysis | Negative | 6 |  |  | -36.5 |  | HEK293 | 100000 | H | Human | Kidney | Epithelial | Embryonic | L | 24 | 2 | MTT | TetrazoliumSalt |  | 88.875 |  | 133 | 10.1016/j.toxrep.2014.11.002
3548 | 2015 | IronOxide | I | Sphere | None | Pyrolysis | Negative | 6 |  |  | -36.5 |  | HEK293 | 100000 | H | Human | Kidney | Epithelial | Embryonic | L | 24 | 4 | MTT | TetrazoliumSalt |  | 74.468 |  | 133 | 10.1016/j.toxrep.2014.11.002
3549 | 2015 | IronOxide | I | Sphere | None | Pyrolysis | Negative | 6 |  |  | -36.5 |  | HEK293 | 100000 | H | Human | Kidney | Epithelial | Embryonic | L | 48 | 0.5 | MTT | TetrazoliumSalt |  | 87.052 |  | 133 | 10.1016/j.toxrep.2014.11.002
3550 | 2015 | IronOxide | I | Sphere | None | Pyrolysis | Negative | 6 |  |  | -36.5 |  | HEK293 | 100000 | H | Human | Kidney | Epithelial | Embryonic | L | 48 | 2 | MTT | TetrazoliumSalt |  | 75.198 |  | 133 | 10.1016/j.toxrep.2014.11.002
3551 | 2015 | IronOxide | I | Sphere | None | Pyrolysis | Negative | 6 |  |  | -36.5 |  | HEK293 | 100000 | H | Human | Kidney | Epithelial | Embryonic | L | 48 | 4 | MTT | TetrazoliumSalt |  | 67.173 |  | 133 | 10.1016/j.toxrep.2014.11.002
3552 | 2015 | IronOxide | I | Sphere | Chitosan | Pyrolysis | Positive | 8 |  |  | 11 |  | HEK293 | 100000 | H | Human | Kidney | Epithelial | Embryonic | L | 24 | 0.5 | MTT | TetrazoliumSalt |  | 98.9 |  | 133 | 10.1016/j.toxrep.2014.11.002
3553 | 2015 | IronOxide | I | Sphere | Chitosan | Pyrolysis | Positive | 8 |  |  | 11 |  | HEK293 | 100000 | H | Human | Kidney | Epithelial | Embryonic | L | 24 | 2 | MTT | TetrazoliumSalt |  | 97.629 |  | 133 | 10.1016/j.toxrep.2014.11.002
3554 | 2015 | IronOxide | I | Sphere | Chitosan | Pyrolysis | Positive | 8 |  |  | 11 |  | HEK293 | 100000 | H | Human | Kidney | Epithelial | Embryonic | L | 24 | 4 | MTT | TetrazoliumSalt |  | 95.988 |  | 133 | 10.1016/j.toxrep.2014.11.002
3555 | 2015 | IronOxide | I | Sphere | Chitosan | Pyrolysis | Positive | 8 |  |  | 11 |  | HEK293 | 100000 | H | Human | Kidney | Epithelial | Embryonic | L | 48 | 0.5 | MTT | TetrazoliumSalt |  | 98.941 |  | 133 | 10.1016/j.toxrep.2014.11.002
3556 | 2015 | IronOxide | I | Sphere | Chitosan | Pyrolysis | Positive | 8 |  |  | 11 |  | HEK293 | 100000 | H | Human | Kidney | Epithelial | Embryonic | L | 48 | 2 | MTT | TetrazoliumSalt |  | 97.629 |  | 133 | 10.1016/j.toxrep.2014.11.002
3557 | 2015 | IronOxide | I | Sphere | Chitosan | Pyrolysis | Positive | 8 |  |  | 11 |  | HEK293 | 100000 | H | Human | Kidney | Epithelial | Embryonic | L | 48 | 4 | MTT | TetrazoliumSalt |  | 95.076 |  | 133 | 10.1016/j.toxrep.2014.11.002
3558 | 2018 | MWCNT | C | Nanotube | None | Commercial | Negative | 25 | 186.5 | 201.1 | -28.4 | -26.03 | HUVEC | 40000 | H | Human | Umbilical Vein | Endothelial | Embryonic | P | 24 | 8 | CCK-8 | TetrazoliumSalt | 80 | 93.005 | 0.27 | 134 | 10.1016/j.ecoenv.2018.06.025
3559 | 2018 | MWCNT | C | Nanotube | None | Commercial | Negative | 25 | 186.5 | 201.1 | -28.4 | -26.03 | HUVEC | 40000 | H | Human | Umbilical Vein | Endothelial | Embryonic | P | 24 | 32 | CCK-8 | TetrazoliumSalt | 80 | 85.215 | 0.27 | 134 | 10.1016/j.ecoenv.2018.06.025
3560 | 2018 | MWCNT | C | Nanotube | None | Commercial | Negative | 25 | 186.5 | 201.1 | -28.4 | -26.03 | HUVEC | 40000 | H | Human | Umbilical Vein | Endothelial | Embryonic | P | 24 | 128 | CCK-8 | TetrazoliumSalt | 80 | 59.936 | 0.27 | 134 | 10.1016/j.ecoenv.2018.06.025
3561 | 2018 | MWCNT | C | Nanotube | COOH | Commercial | Negative | 25 | 210.97 | 221.9 | -5.63 | -5.5 | HUVEC | 40000 | H | Human | Umbilical Vein | Endothelial | Embryonic | P | 24 | 8 | CCK-8 | TetrazoliumSalt | 80 | 81.24 | 0.3 | 134 | 10.1016/j.ecoenv.2018.06.025
3562 | 2018 | MWCNT | C | Nanotube | COOH | Commercial | Negative | 25 | 210.97 | 221.9 | -5.63 | -5.5 | HUVEC | 40000 | H | Human | Umbilical Vein | Endothelial | Embryonic | P | 24 | 32 | CCK-8 | TetrazoliumSalt | 80 | 72.973 | 0.3 | 134 | 10.1016/j.ecoenv.2018.06.025
3563 | 2018 | MWCNT | C | Nanotube | COOH | Commercial | Negative | 25 | 210.97 | 221.9 | -5.63 | -5.5 | HUVEC | 40000 | H | Human | Umbilical Vein | Endothelial | Embryonic | P | 24 | 128 | CCK-8 | TetrazoliumSalt | 80 | 46.741 | 0.3 | 134 | 10.1016/j.ecoenv.2018.06.025
3564 | 2011 | ZnO | I | Rod | None | Sol-Gel Method | Negative | 52 |  | 97 |  | -29 | A549 | 10000 | H | Human | Lung | Epithelial | Adult | L | 24 | 5 | MTT | TetrazoliumSalt | 2.88 | 95.017 |  | 135 | 10.1016/j.nano.2011.04.011
3565 | 2011 | ZnO | I | Rod | None | Sol-Gel Method | Negative | 52 |  | 97 |  | -29 | A549 | 10000 | H | Human | Lung | Epithelial | Adult | L | 24 | 10 | MTT | TetrazoliumSalt | 2.88 | 73.09 |  | 135 | 10.1016/j.nano.2011.04.011
3566 | 2011 | ZnO | I | Rod | None | Sol-Gel Method | Negative | 52 |  | 97 |  | -29 | A549 | 10000 | H | Human | Lung | Epithelial | Adult | L | 24 | 25 | MTT | TetrazoliumSalt | 2.88 | 60.133 |  | 135 | 10.1016/j.nano.2011.04.011
3567 | 2011 | ZnO | I | Rod | None | Sol-Gel Method | Negative | 52 |  | 97 |  | -29 | A549 | 10000 | H | Human | Lung | Epithelial | Adult | L | 24 | 50 | MTT | TetrazoliumSalt | 2.88 | 49.169 |  | 135 | 10.1016/j.nano.2011.04.011
3568 | 2011 | ZnO | I | Rod | None | Sol-Gel Method | Negative | 52 |  | 97 |  | -29 | A549 | 10000 | H | Human | Lung | Epithelial | Adult | L | 24 | 100 | MTT | TetrazoliumSalt | 2.88 | 39.092 |  | 135 | 10.1016/j.nano.2011.04.011
3569 | 2011 | ZnO | I | Rod | None | Sol-Gel Method | Negative | 52 |  | 97 |  | -29 | A549 | 10000 | H | Human | Lung | Epithelial | Adult | L | 48 | 5 | MTT | TetrazoliumSalt | 2.88 | 93.245 |  | 135 | 10.1016/j.nano.2011.04.011
3570 | 2011 | ZnO | I | Rod | None | Sol-Gel Method | Negative | 52 |  | 97 |  | -29 | A549 | 10000 | H | Human | Lung | Epithelial | Adult | L | 48 | 10 | MTT | TetrazoliumSalt | 2.88 | 60.908 |  | 135 | 10.1016/j.nano.2011.04.011
3571 | 2011 | ZnO | I | Rod | None | Sol-Gel Method | Negative | 52 |  | 97 |  | -29 | A549 | 10000 | H | Human | Lung | Epithelial | Adult | L | 48 | 25 | MTT | TetrazoliumSalt | 2.88 | 47.841 |  | 135 | 10.1016/j.nano.2011.04.011
3572 | 2011 | ZnO | I | Rod | None | Sol-Gel Method | Negative | 52 |  | 97 |  | -29 | A549 | 10000 | H | Human | Lung | Epithelial | Adult | L | 48 | 50 | MTT | TetrazoliumSalt | 2.88 | 37.874 |  | 135 | 10.1016/j.nano.2011.04.011
3573 | 2011 | ZnO | I | Rod | None | Sol-Gel Method | Negative | 52 |  | 97 |  | -29 | A549 | 10000 | H | Human | Lung | Epithelial | Adult | L | 48 | 100 | MTT | TetrazoliumSalt | 2.88 | 26.91 |  | 135 | 10.1016/j.nano.2011.04.011
3574 | 2020 | NiO | I | Sphere | None | Commercial | Positive | 21.6 | 346 | 197 | 25.3 | -11.5 | HepG2 | 10000 | H | Human | Liver | Epithelial | Adult | L | 24 | 5 | MTS | TetrazoliumSalt |  | 101.65 |  | 136 | 10.1016/j.chemosphere.2019.125488
3575 | 2020 | NiO | I | Sphere | None | Commercial | Positive | 21.6 | 346 | 197 | 25.3 | -11.5 | HepG2 | 10000 | H | Human | Liver | Epithelial | Adult | L | 24 | 10 | MTS | TetrazoliumSalt |  | 82.234 |  | 136 | 10.1016/j.chemosphere.2019.125488
3576 | 2020 | NiO | I | Sphere | None | Commercial | Positive | 21.6 | 346 | 197 | 25.3 | -11.5 | HepG2 | 10000 | H | Human | Liver | Epithelial | Adult | L | 24 | 25 | MTS | TetrazoliumSalt |  | 71.827 |  | 136 | 10.1016/j.chemosphere.2019.125488
3577 | 2020 | NiO | I | Sphere | None | Commercial | Positive | 21.6 | 346 | 197 | 25.3 | -11.5 | HepG2 | 10000 | H | Human | Liver | Epithelial | Adult | L | 24 | 50 | MTS | TetrazoliumSalt |  | 59.518 |  | 136 | 10.1016/j.chemosphere.2019.125488
3578 | 2020 | NiO | I | Sphere | None | Commercial | Positive | 21.6 | 346 | 197 | 25.3 | -11.5 | HepG2 | 10000 | H | Human | Liver | Epithelial | Adult | L | 24 | 100 | MTS | TetrazoliumSalt |  | 39.848 |  | 136 | 10.1016/j.chemosphere.2019.125488
3579 | 2020 | NiO | I | Sphere | None | Commercial | Positive | 21.6 | 346 | 197 | 25.3 | -11.5 | HepG2 | 10000 | H | Human | Liver | Epithelial | Adult | L | 24 | 5 | NRU | NeutralRed |  | 97.387 |  | 136 | 10.1016/j.chemosphere.2019.125488
3580 | 2020 | NiO | I | Sphere | None | Commercial | Positive | 21.6 | 346 | 197 | 25.3 | -11.5 | HepG2 | 10000 | H | Human | Liver | Epithelial | Adult | L | 24 | 10 | NRU | NeutralRed |  | 95.873 |  | 136 | 10.1016/j.chemosphere.2019.125488
3581 | 2020 | NiO | I | Sphere | None | Commercial | Positive | 21.6 | 346 | 197 | 25.3 | -11.5 | HepG2 | 10000 | H | Human | Liver | Epithelial | Adult | L | 24 | 25 | NRU | NeutralRed |  | 92.71 |  | 136 | 10.1016/j.chemosphere.2019.125488
3582 | 2020 | NiO | I | Sphere | None | Commercial | Positive | 21.6 | 346 | 197 | 25.3 | -11.5 | HepG2 | 10000 | H | Human | Liver | Epithelial | Adult | L | 24 | 50 | NRU | NeutralRed |  | 85.282 |  | 136 | 10.1016/j.chemosphere.2019.125488
3583 | 2020 | NiO | I | Sphere | None | Commercial | Positive | 21.6 | 346 | 197 | 25.3 | -11.5 | HepG2 | 10000 | H | Human | Liver | Epithelial | Adult | L | 24 | 100 | NRU | NeutralRed |  | 81.568 |  | 136 | 10.1016/j.chemosphere.2019.125488
3584 | 2012 | NiO | I | Sphere | None | Commercial |  | 22 |  | 151 |  |  | HEp-2 | 10000 | H | Human | Cervix | Epithelial | Adult | L | 24 | 1 | MTT | TetrazoliumSalt |  | 94.911 |  | 137 | 10.1016/j.fct.2012.01.017
3585 | 2012 | NiO | I | Sphere | None | Commercial |  | 22 |  | 151 |  |  | HEp-2 | 10000 | H | Human | Cervix | Epithelial | Adult | L | 24 | 2 | MTT | TetrazoliumSalt |  | 80.407 |  | 137 | 10.1016/j.fct.2012.01.017
3586 | 2012 | NiO | I | Sphere | None | Commercial |  | 22 |  | 151 |  |  | HEp-2 | 10000 | H | Human | Cervix | Epithelial | Adult | L | 24 | 5 | MTT | TetrazoliumSalt |  | 79.262 |  | 137 | 10.1016/j.fct.2012.01.017
3587 | 2012 | NiO | I | Sphere | None | Commercial |  | 22 |  | 151 |  |  | HEp-2 | 10000 | H | Human | Cervix | Epithelial | Adult | L | 24 | 10 | MTT | TetrazoliumSalt |  | 58.779 |  | 137 | 10.1016/j.fct.2012.01.017
3588 | 2012 | NiO | I | Sphere | None | Commercial |  | 22 |  | 151 |  |  | HEp-2 | 10000 | H | Human | Cervix | Epithelial | Adult | L | 24 | 25 | MTT | TetrazoliumSalt |  | 43.13 |  | 137 | 10.1016/j.fct.2012.01.017
3589 | 2012 | NiO | I | Sphere | None | Commercial |  | 22 |  | 151 |  |  | HEp-2 | 10000 | H | Human | Cervix | Epithelial | Adult | L | 24 | 50 | MTT | TetrazoliumSalt |  | 20.229 |  | 137 | 10.1016/j.fct.2012.01.017
3590 | 2012 | NiO | I | Sphere | None | Commercial |  | 22 |  | 151 |  |  | HEp-2 | 10000 | H | Human | Cervix | Epithelial | Adult | L | 24 | 100 | MTT | TetrazoliumSalt |  | 11.196 |  | 137 | 10.1016/j.fct.2012.01.017
3591 | 2012 | NiO | I | Sphere | None | Commercial |  | 22 |  | 151 |  |  | MCF-7 | 10000 | H | Human | Breast | Epithelial | Adult | L | 24 | 1 | MTT | TetrazoliumSalt |  | 93.13 |  | 137 | 10.1016/j.fct.2012.01.017
3592 | 2012 | NiO | I | Sphere | None | Commercial |  | 22 |  | 151 |  |  | MCF-7 | 10000 | H | Human | Breast | Epithelial | Adult | L | 24 | 2 | MTT | TetrazoliumSalt |  | 75.064 |  | 137 | 10.1016/j.fct.2012.01.017
3593 | 2012 | NiO | I | Sphere | None | Commercial |  | 22 |  | 151 |  |  | MCF-7 | 10000 | H | Human | Breast | Epithelial | Adult | L | 24 | 5 | MTT | TetrazoliumSalt |  | 70.483 |  | 137 | 10.1016/j.fct.2012.01.017
3594 | 2012 | NiO | I | Sphere | None | Commercial |  | 22 |  | 151 |  |  | MCF-7 | 10000 | H | Human | Breast | Epithelial | Adult | L | 24 | 10 | MTT | TetrazoliumSalt |  | 48.219 |  | 137 | 10.1016/j.fct.2012.01.017
3595 | 2012 | NiO | I | Sphere | None | Commercial |  | 22 |  | 151 |  |  | MCF-7 | 10000 | H | Human | Breast | Epithelial | Adult | L | 24 | 25 | MTT | TetrazoliumSalt |  | 33.461 |  | 137 | 10.1016/j.fct.2012.01.017
3596 | 2012 | NiO | I | Sphere | None | Commercial |  | 22 |  | 151 |  |  | MCF-7 | 10000 | H | Human | Breast | Epithelial | Adult | L | 24 | 50 | MTT | TetrazoliumSalt |  | 16.031 |  | 137 | 10.1016/j.fct.2012.01.017
3597 | 2012 | NiO | I | Sphere | None | Commercial |  | 22 |  | 151 |  |  | MCF-7 | 10000 | H | Human | Breast | Epithelial | Adult | L | 24 | 100 | MTT | TetrazoliumSalt |  | 8.7786 |  | 137 | 10.1016/j.fct.2012.01.017
3598 | 2012 | NiO | I | Sphere | None | Commercial |  | 22 |  | 151 |  |  | HEp-2 | 10000 | H | Human | Cervix | Epithelial | Adult | L | 24 | 1 | NRU | NeutralRed |  | 98.588 |  | 137 | 10.1016/j.fct.2012.01.017
3599 | 2012 | NiO | I | Sphere | None | Commercial |  | 22 |  | 151 |  |  | HEp-2 | 10000 | H | Human | Cervix | Epithelial | Adult | L | 24 | 2 | NRU | NeutralRed |  | 84.339 |  | 137 | 10.1016/j.fct.2012.01.017
3600 | 2012 | NiO | I | Sphere | None | Commercial |  | 22 |  | 151 |  |  | HEp-2 | 10000 | H | Human | Cervix | Epithelial | Adult | L | 24 | 5 | NRU | NeutralRed |  | 69.576 |  | 137 | 10.1016/j.fct.2012.01.017
3601 | 2012 | NiO | I | Sphere | None | Commercial |  | 22 |  | 151 |  |  | HEp-2 | 10000 | H | Human | Cervix | Epithelial | Adult | L | 24 | 10 | NRU | NeutralRed |  | 53.017 |  | 137 | 10.1016/j.fct.2012.01.017
3602 | 2012 | NiO | I | Sphere | None | Commercial |  | 22 |  | 151 |  |  | HEp-2 | 10000 | H | Human | Cervix | Epithelial | Adult | L | 24 | 25 | NRU | NeutralRed |  | 38.768 |  | 137 | 10.1016/j.fct.2012.01.017
3603 | 2012 | NiO | I | Sphere | None | Commercial |  | 22 |  | 151 |  |  | HEp-2 | 10000 | H | Human | Cervix | Epithelial | Adult | L | 24 | 50 | NRU | NeutralRed |  | 25.546 |  | 137 | 10.1016/j.fct.2012.01.017
3604 | 2012 | NiO | I | Sphere | None | Commercial |  | 22 |  | 151 |  |  | HEp-2 | 10000 | H | Human | Cervix | Epithelial | Adult | L | 24 | 100 | NRU | NeutralRed |  | 15.661 |  | 137 | 10.1016/j.fct.2012.01.017
3605 | 2012 | NiO | I | Sphere | None | Commercial |  | 22 |  | 151 |  |  | MCF-7 | 10000 | H | Human | Breast | Epithelial | Adult | L | 24 | 1 | NRU | NeutralRed |  | 94.095 |  | 137 | 10.1016/j.fct.2012.01.017
3606 | 2012 | NiO | I | Sphere | None | Commercial |  | 22 |  | 151 |  |  | MCF-7 | 10000 | H | Human | Breast | Epithelial | Adult | L | 24 | 2 | NRU | NeutralRed |  | 77.535 |  | 137 | 10.1016/j.fct.2012.01.017
3607 | 2012 | NiO | I | Sphere | None | Commercial |  | 22 |  | 151 |  |  | MCF-7 | 10000 | H | Human | Breast | Epithelial | Adult | L | 24 | 5 | NRU | NeutralRed |  | 58.28 |  | 137 | 10.1016/j.fct.2012.01.017
3608 | 2012 | NiO | I | Sphere | None | Commercial |  | 22 |  | 151 |  |  | MCF-7 | 10000 | H | Human | Breast | Epithelial | Adult | L | 24 | 10 | NRU | NeutralRed |  | 44.673 |  | 137 | 10.1016/j.fct.2012.01.017
3609 | 2012 | NiO | I | Sphere | None | Commercial |  | 22 |  | 151 |  |  | MCF-7 | 10000 | H | Human | Breast | Epithelial | Adult | L | 24 | 25 | NRU | NeutralRed |  | 33.761 |  | 137 | 10.1016/j.fct.2012.01.017
3610 | 2012 | NiO | I | Sphere | None | Commercial |  | 22 |  | 151 |  |  | MCF-7 | 10000 | H | Human | Breast | Epithelial | Adult | L | 24 | 50 | NRU | NeutralRed |  | 20.796 |  | 137 | 10.1016/j.fct.2012.01.017
3611 | 2012 | NiO | I | Sphere | None | Commercial |  | 22 |  | 151 |  |  | MCF-7 | 10000 | H | Human | Breast | Epithelial | Adult | L | 24 | 100 | NRU | NeutralRed |  | 13.992 |  | 137 | 10.1016/j.fct.2012.01.017
3612 | 2012 | CuO | I | Sphere | None | Commercial | Negative | 30 | 276.4 | 185.2 | -29.1 | -7.05 | A549 | 5000 | H | Human | Lung | Epithelial | Adult | L | 24 | 0.5 | CCK-8 | TetrazoliumSalt |  | 109.73 |  | 138 | 10.1021/tx3002093
3613 | 2012 | CuO | I | Sphere | None | Commercial | Negative | 30 | 276.4 | 185.2 | -29.1 | -7.05 | A549 | 5000 | H | Human | Lung | Epithelial | Adult | L | 24 | 1 | CCK-8 | TetrazoliumSalt |  | 103.7 |  | 138 | 10.1021/tx3002093
3614 | 2012 | CuO | I | Sphere | None | Commercial | Negative | 30 | 276.4 | 185.2 | -29.1 | -7.05 | A549 | 5000 | H | Human | Lung | Epithelial | Adult | L | 24 | 5 | CCK-8 | TetrazoliumSalt |  | 97.86 |  | 138 | 10.1021/tx3002093
3615 | 2012 | CuO | I | Sphere | None | Commercial | Negative | 30 | 276.4 | 185.2 | -29.1 | -7.05 | A549 | 5000 | H | Human | Lung | Epithelial | Adult | L | 24 | 20 | CCK-8 | TetrazoliumSalt |  | 84.241 |  | 138 | 10.1021/tx3002093
3616 | 2012 | CuO | I | Sphere | None | Commercial | Negative | 30 | 276.4 | 185.2 | -29.1 | -7.05 | A549 | 5000 | H | Human | Lung | Epithelial | Adult | L | 24 | 30 | CCK-8 | TetrazoliumSalt |  | 56.42 |  | 138 | 10.1021/tx3002093
3617 | 2012 | CuO | I | Sphere | None | Commercial | Negative | 30 | 276.4 | 185.2 | -29.1 | -7.05 | A549 | 5000 | H | Human | Lung | Epithelial | Adult | L | 24 | 40 | CCK-8 | TetrazoliumSalt |  | 19.844 |  | 138 | 10.1021/tx3002093
3618 | 2012 | CuO | I | Sphere | None | Commercial | Negative | 30 | 276.4 | 185.2 | -29.1 | -7.05 | A549 | 5000 | H | Human | Lung | Epithelial | Adult | L | 24 | 50 | CCK-8 | TetrazoliumSalt |  | 4.2802 |  | 138 | 10.1021/tx3002093
3619 | 2012 | CuO | I | Sphere | None | Commercial | Negative | 30 | 276.4 | 185.2 | -29.1 | -7.05 | A549 | 5000 | H | Human | Lung | Epithelial | Adult | L | 24 | 100 | CCK-8 | TetrazoliumSalt |  | 3.3074 |  | 138 | 10.1021/tx3002093
3620 | 2012 | CuO | I | Sphere | None | Commercial | Negative | 30 | 276.4 | 185.2 | -29.1 | -7.05 | A549 | 5000 | H | Human | Lung | Epithelial | Adult | L | 48 | 0.5 | CCK-8 | TetrazoliumSalt |  | 104.67 |  | 138 | 10.1021/tx3002093
3621 | 2012 | CuO | I | Sphere | None | Commercial | Negative | 30 | 276.4 | 185.2 | -29.1 | -7.05 | A549 | 5000 | H | Human | Lung | Epithelial | Adult | L | 48 | 1 | CCK-8 | TetrazoliumSalt |  | 101.36 |  | 138 | 10.1021/tx3002093
3622 | 2012 | CuO | I | Sphere | None | Commercial | Negative | 30 | 276.4 | 185.2 | -29.1 | -7.05 | A549 | 5000 | H | Human | Lung | Epithelial | Adult | L | 48 | 5 | CCK-8 | TetrazoliumSalt |  | 65.564 |  | 138 | 10.1021/tx3002093
3623 | 2012 | CuO | I | Sphere | None | Commercial | Negative | 30 | 276.4 | 185.2 | -29.1 | -7.05 | A549 | 5000 | H | Human | Lung | Epithelial | Adult | L | 48 | 20 | CCK-8 | TetrazoliumSalt |  | 27.821 |  | 138 | 10.1021/tx3002093
3624 | 2012 | CuO | I | Sphere | None | Commercial | Negative | 30 | 276.4 | 185.2 | -29.1 | -7.05 | A549 | 5000 | H | Human | Lung | Epithelial | Adult | L | 48 | 30 | CCK-8 | TetrazoliumSalt |  | 2.9183 |  | 138 | 10.1021/tx3002093
3625 | 2012 | CuO | I | Sphere | None | Commercial | Negative | 30 | 276.4 | 185.2 | -29.1 | -7.05 | A549 | 5000 | H | Human | Lung | Epithelial | Adult | L | 48 | 40 | CCK-8 | TetrazoliumSalt |  | 2.5292 |  | 138 | 10.1021/tx3002093
3626 | 2012 | CuO | I | Sphere | None | Commercial | Negative | 30 | 276.4 | 185.2 | -29.1 | -7.05 | A549 | 5000 | H | Human | Lung | Epithelial | Adult | L | 48 | 50 | CCK-8 | TetrazoliumSalt |  | 1.1673 |  | 138 | 10.1021/tx3002093
3627 | 2012 | CuO | I | Sphere | None | Commercial | Negative | 30 | 276.4 | 185.2 | -29.1 | -7.05 | A549 | 5000 | H | Human | Lung | Epithelial | Adult | L | 48 | 100 | CCK-8 | TetrazoliumSalt |  | 0.7782 |  | 138 | 10.1021/tx3002093
3628 | 2015 | SiO2 | I | Sphere | None | Commercial | Negative | 9 | 17.345 | 27.2 | -26.96 |  | RAW264.7 | 6000 | A | Mouse | Ascites | Monocyte/Macrophage | Adult | L | 48 | 5 | Live/Dead | PropidiumIodide |  | 89.744 |  | 139 | 10.2147/IJN.S72580
3629 | 2015 | SiO2 | I | Sphere | None | Commercial | Negative | 9 | 17.345 | 27.2 | -26.96 |  | RAW264.7 | 6000 | A | Mouse | Ascites | Monocyte/Macrophage | Adult | L | 48 | 10 | Live/Dead | PropidiumIodide |  | 85.755 |  | 139 | 10.2147/IJN.S72580
3630 | 2015 | SiO2 | I | Sphere | None | Commercial | Negative | 9 | 17.345 | 27.2 | -26.96 |  | RAW264.7 | 6000 | A | Mouse | Ascites | Monocyte/Macrophage | Adult | L | 48 | 100 | Live/Dead | PropidiumIodide |  | 7.9772 |  | 139 | 10.2147/IJN.S72580
3631 | 2015 | SiO2 | I | Sphere | None | Commercial | Negative | 9 | 17.345 | 27.2 | -26.96 |  | RAW264.7 | 6000 | A | Mouse | Ascites | Monocyte/Macrophage | Adult | L | 48 | 1000 | Live/Dead | PropidiumIodide |  | 9.6866 |  | 139 | 10.2147/IJN.S72580
3632 | 2015 | Au | I | Sphere | Citrate | Commercial | Negative | 4.7 | 12.26 | 146.1 | -57.5 |  | RAW264.7 | 6000 | A | Mouse | Ascites | Monocyte/Macrophage | Adult | L | 48 | 5 | Live/Dead | PropidiumIodide |  | 100.28 |  | 139 | 10.2147/IJN.S72580
3633 | 2015 | Au | I | Sphere | Citrate | Commercial | Negative | 4.7 | 12.26 | 146.1 | -57.5 |  | RAW264.7 | 6000 | A | Mouse | Ascites | Monocyte/Macrophage | Adult | L | 48 | 10 | Live/Dead | PropidiumIodide |  | 98.86 |  | 139 | 10.2147/IJN.S72580
3634 | 2015 | Au | I | Sphere | Citrate | Commercial | Negative | 4.7 | 12.26 | 146.1 | -57.5 |  | RAW264.7 | 6000 | A | Mouse | Ascites | Monocyte/Macrophage | Adult | L | 48 | 100 | Live/Dead | PropidiumIodide |  | 53.561 |  | 139 | 10.2147/IJN.S72580
3635 | 2015 | SiO2 | I | Sphere | None | Commercial | Negative | 280 | 283.6 | 14.3 | -73.8 |  | RAW264.7 | 6000 | A | Mouse | Ascites | Monocyte/Macrophage | Adult | L | 48 | 5 | Live/Dead | PropidiumIodide |  | 100.28 |  | 139 | 10.2147/IJN.S72580
3636 | 2015 | SiO2 | I | Sphere | None | Commercial | Negative | 280 | 283.6 | 14.3 | -73.8 |  | RAW264.7 | 6000 | A | Mouse | Ascites | Monocyte/Macrophage | Adult | L | 48 | 10 | Live/Dead | PropidiumIodide |  | 89.744 |  | 139 | 10.2147/IJN.S72580
3637 | 2015 | SiO2 | I | Sphere | None | Commercial | Negative | 280 | 283.6 | 14.3 | -73.8 |  | RAW264.7 | 6000 | A | Mouse | Ascites | Monocyte/Macrophage | Adult | L | 48 | 100 | Live/Dead | PropidiumIodide |  | 25.926 |  | 139 | 10.2147/IJN.S72580
3638 | 2015 | SiO2 | I | Sphere | None | Commercial | Negative | 280 | 283.6 | 14.3 | -73.8 |  | RAW264.7 | 6000 | A | Mouse | Ascites | Monocyte/Macrophage | Adult | L | 48 | 1000 | Live/Dead | PropidiumIodide |  | 23.077 |  | 139 | 10.2147/IJN.S72580
3639 | 2015 | Au | I | Sphere | Citrate | Commercial | Negative | 270 | 230.8 | 167.2 | -45.96 |  | RAW264.7 | 6000 | A | Mouse | Ascites | Monocyte/Macrophage | Adult | L | 48 | 5 | Live/Dead | PropidiumIodide |  | 93.162 |  | 139 | 10.2147/IJN.S72580
3640 | 2015 | Au | I | Sphere | Citrate | Commercial | Negative | 270 | 230.8 | 167.2 | -45.96 |  | RAW264.7 | 6000 | A | Mouse | Ascites | Monocyte/Macrophage | Adult | L | 48 | 10 | Live/Dead | PropidiumIodide |  | 94.872 |  | 139 | 10.2147/IJN.S72580
3641 | 2015 | Au | I | Sphere | Citrate | Commercial | Negative | 270 | 230.8 | 167.2 | -45.96 |  | RAW264.7 | 6000 | A | Mouse | Ascites | Monocyte/Macrophage | Adult | L | 48 | 100 | Live/Dead | PropidiumIodide |  | 94.872 |  | 139 | 10.2147/IJN.S72580
3642 | 2015 | Au | I | Sphere | Citrate | Commercial | Negative | 270 | 230.8 | 167.2 | -45.96 |  | RAW264.7 | 6000 | A | Mouse | Ascites | Monocyte/Macrophage | Adult | L | 48 | 1000 | Live/Dead | PropidiumIodide |  | 88.604 |  | 139 | 10.2147/IJN.S72580
3643 | 2015 | SiO2 | I | Sphere | None | Commercial | Negative | 9 | 17.345 | 27.2 | -26.96 |  | RAW264.7 | 6000 | A | Mouse | Ascites | Monocyte/Macrophage | Adult | L | 48 | 5 | Live/Dead | CalceinAM |  | 86.005 |  | 139 | 10.2147/IJN.S72580
3644 | 2015 | SiO2 | I | Sphere | None | Commercial | Negative | 9 | 17.345 | 27.2 | -26.96 |  | RAW264.7 | 6000 | A | Mouse | Ascites | Monocyte/Macrophage | Adult | L | 48 | 10 | Live/Dead | CalceinAM |  | 84.224 |  | 139 | 10.2147/IJN.S72580
3645 | 2015 | SiO2 | I | Sphere | None | Commercial | Negative | 9 | 17.345 | 27.2 | -26.96 |  | RAW264.7 | 6000 | A | Mouse | Ascites | Monocyte/Macrophage | Adult | L | 48 | 100 | Live/Dead | CalceinAM |  | 14.249 |  | 139 | 10.2147/IJN.S72580
3646 | 2015 | SiO2 | I | Sphere | None | Commercial | Negative | 9 | 17.345 | 27.2 | -26.96 |  | RAW264.7 | 6000 | A | Mouse | Ascites | Monocyte/Macrophage | Adult | L | 48 | 1000 | Live/Dead | CalceinAM |  | 7.888 |  | 139 | 10.2147/IJN.S72580
3647 | 2015 | Au | I | Sphere | Citrate | Commercial | Negative | 4.7 | 12.26 | 146.1 | -57.5 |  | RAW264.7 | 6000 | A | Mouse | Ascites | Monocyte/Macrophage | Adult | L | 48 | 5 | Live/Dead | CalceinAM |  | 100.25 |  | 139 | 10.2147/IJN.S72580
3648 | 2015 | Au | I | Sphere | Citrate | Commercial | Negative | 4.7 | 12.26 | 146.1 | -57.5 |  | RAW264.7 | 6000 | A | Mouse | Ascites | Monocyte/Macrophage | Adult | L | 48 | 10 | Live/Dead | CalceinAM |  | 82.952 |  | 139 | 10.2147/IJN.S72580
3649 | 2015 | Au | I | Sphere | Citrate | Commercial | Negative | 4.7 | 12.26 | 146.1 | -57.5 |  | RAW264.7 | 6000 | A | Mouse | Ascites | Monocyte/Macrophage | Adult | L | 48 | 100 | Live/Dead | CalceinAM |  | 68.957 |  | 139 | 10.2147/IJN.S72580
3650 | 2015 | SiO2 | I | Sphere | None | Commercial | Negative | 280 | 283.6 | 14.3 | -73.8 |  | RAW264.7 | 6000 | A | Mouse | Ascites | Monocyte/Macrophage | Adult | L | 48 | 5 | Live/Dead | CalceinAM |  | 98.982 |  | 139 | 10.2147/IJN.S72580
3651 | 2015 | SiO2 | I | Sphere | None | Commercial | Negative | 280 | 283.6 | 14.3 | -73.8 |  | RAW264.7 | 6000 | A | Mouse | Ascites | Monocyte/Macrophage | Adult | L | 48 | 10 | Live/Dead | CalceinAM |  | 82.952 |  | 139 | 10.2147/IJN.S72580
3652 | 2015 | SiO2 | I | Sphere | None | Commercial | Negative | 280 | 283.6 | 14.3 | -73.8 |  | RAW264.7 | 6000 | A | Mouse | Ascites | Monocyte/Macrophage | Adult | L | 48 | 100 | Live/Dead | CalceinAM |  | 27.481 |  | 139 | 10.2147/IJN.S72580
3653 | 2015 | SiO2 | I | Sphere | None | Commercial | Negative | 280 | 283.6 | 14.3 | -73.8 |  | RAW264.7 | 6000 | A | Mouse | Ascites | Monocyte/Macrophage | Adult | L | 48 | 1000 | Live/Dead | CalceinAM |  | 10.941 |  | 139 | 10.2147/IJN.S72580
3654 | 2015 | Au | I | Sphere | Citrate | Commercial | Negative | 270 | 230.8 | 167.2 | -45.96 |  | RAW264.7 | 6000 | A | Mouse | Ascites | Monocyte/Macrophage | Adult | L | 48 | 5 | Live/Dead | CalceinAM |  | 93.893 |  | 139 | 10.2147/IJN.S72580
3655 | 2015 | Au | I | Sphere | Citrate | Commercial | Negative | 270 | 230.8 | 167.2 | -45.96 |  | RAW264.7 | 6000 | A | Mouse | Ascites | Monocyte/Macrophage | Adult | L | 48 | 10 | Live/Dead | CalceinAM |  | 86.005 |  | 139 | 10.2147/IJN.S72580
3656 | 2015 | Au | I | Sphere | Citrate | Commercial | Negative | 270 | 230.8 | 167.2 | -45.96 |  | RAW264.7 | 6000 | A | Mouse | Ascites | Monocyte/Macrophage | Adult | L | 48 | 100 | Live/Dead | CalceinAM |  | 79.644 |  | 139 | 10.2147/IJN.S72580
3657 | 2015 | Au | I | Sphere | Citrate | Commercial | Negative | 270 | 230.8 | 167.2 | -45.96 |  | RAW264.7 | 6000 | A | Mouse | Ascites | Monocyte/Macrophage | Adult | L | 48 | 1000 | Live/Dead | CalceinAM |  | 52.672 |  | 139 | 10.2147/IJN.S72580
3658 | 2011 | PLGA | O | Sphere | None | Emulsion-Solvent Evaporation | Negative |  |  | 95 |  | -20.5 | BALB/c3T3 | 20000 | A | Mouse | Embryo | Fibroblast | Embryonic | L | 24 | 5.4 | MTT | TetrazoliumSalt |  | 103.66 | 0.102 | 140 | 10.1007/s10924-010-0262-4
3659 | 2011 | PLGA | O | Sphere | None | Emulsion-Solvent Evaporation | Negative |  |  | 95 |  | -20.5 | BALB/c3T3 | 20000 | A | Mouse | Embryo | Fibroblast | Embryonic | L | 24 | 54 | MTT | TetrazoliumSalt |  | 99.369 | 0.102 | 140 | 10.1007/s10924-010-0262-4
3660 | 2011 | PLGA | O | Sphere | None | Emulsion-Solvent Evaporation | Negative |  |  | 95 |  | -20.5 | BALB/c3T3 | 20000 | A | Mouse | Embryo | Fibroblast | Embryonic | L | 24 | 540 | MTT | TetrazoliumSalt |  | 104.42 | 0.102 | 140 | 10.1007/s10924-010-0262-4
3661 | 2010 | PLGA | O | Sphere | None | Emulsion-Solvent Evaporation | Negative |  | 275 |  | -14 |  | HeLa |  | H | Human | Cervix | Epithelial | Adult | L | 48 | 1 | WST-1 | TetrazoliumSalt |  | 84.91 | 0.1 | 141 | 10.1016/j.nano.2010.02.002
3662 | 2010 | PLGA | O | Sphere | None | Emulsion-Solvent Evaporation | Negative |  | 275 |  | -14 |  | HeLa |  | H | Human | Cervix | Epithelial | Adult | L | 48 | 10 | WST-1 | TetrazoliumSalt |  | 93.919 | 0.1 | 141 | 10.1016/j.nano.2010.02.002
3663 | 2010 | PLGA | O | Sphere | None | Emulsion-Solvent Evaporation | Negative |  | 275 |  | -14 |  | HeLa |  | H | Human | Cervix | Epithelial | Adult | L | 48 | 100 | WST-1 | TetrazoliumSalt |  | 90.766 | 0.1 | 141 | 10.1016/j.nano.2010.02.002
3664 | 2010 | PLGA | O | Sphere | None | Emulsion-Solvent Evaporation | Negative |  | 275 |  | -14 |  | Caco-2 |  | H | Human | Colon | Epithelial | Adult | L | 48 | 1 | WST-1 | TetrazoliumSalt |  | 115.77 | 0.1 | 141 | 10.1016/j.nano.2010.02.002
3665 | 2010 | PLGA | O | Sphere | None | Emulsion-Solvent Evaporation | Negative |  | 275 |  | -14 |  | Caco-2 |  | H | Human | Colon | Epithelial | Adult | L | 48 | 10 | WST-1 | TetrazoliumSalt |  | 115.32 | 0.1 | 141 | 10.1016/j.nano.2010.02.002
3666 | 2010 | PLGA | O | Sphere | None | Emulsion-Solvent Evaporation | Negative |  | 275 |  | -14 |  | Caco-2 |  | H | Human | Colon | Epithelial | Adult | L | 48 | 100 | WST-1 | TetrazoliumSalt |  | 98.649 | 0.1 | 141 | 10.1016/j.nano.2010.02.002
3667 | 2015 | Polystyrene | O | Sphere | None | Commercial | Negative | 50 | 58.45 | 93.73 | -50.5 | -15.5 | TT1 | 500000 | H | Human | Lung | Epithelial | Adult | P | 24 | 10 | MTT | TetrazoliumSalt |  | 92.801 | 0.047 | 142 | 10.1186/s12989-015-0091-7
3668 | 2015 | Polystyrene | O | Sphere | None | Commercial | Negative | 50 | 58.45 | 93.73 | -50.5 | -15.5 | TT1 | 500000 | H | Human | Lung | Epithelial | Adult | P | 24 | 50 | MTT | TetrazoliumSalt |  | 84.038 | 0.047 | 142 | 10.1186/s12989-015-0091-7
3669 | 2015 | Polystyrene | O | Sphere | None | Commercial | Negative | 50 | 58.45 | 93.73 | -50.5 | -15.5 | TT1 | 500000 | H | Human | Lung | Epithelial | Adult | P | 24 | 100 | MTT | TetrazoliumSalt |  | 82.16 | 0.047 | 142 | 10.1186/s12989-015-0091-7
3670 | 2015 | Polystyrene | O | Sphere | COOH | Commercial | Negative | 50 | 71.92 | 116.2 | -46.7 | -13.1 | TT1 | 500000 | H | Human | Lung | Epithelial | Adult | P | 24 | 10 | MTT | TetrazoliumSalt |  | 96.088 | 0.105 | 142 | 10.1186/s12989-015-0091-7
3671 | 2015 | Polystyrene | O | Sphere | COOH | Commercial | Negative | 50 | 71.92 | 116.2 | -46.7 | -13.1 | TT1 | 500000 | H | Human | Lung | Epithelial | Adult | P | 24 | 50 | MTT | TetrazoliumSalt |  | 93.74 | 0.105 | 142 | 10.1186/s12989-015-0091-7
3672 | 2015 | Polystyrene | O | Sphere | COOH | Commercial | Negative | 50 | 71.92 | 116.2 | -46.7 | -13.1 | TT1 | 500000 | H | Human | Lung | Epithelial | Adult | P | 24 | 100 | MTT | TetrazoliumSalt |  | 95.462 | 0.105 | 142 | 10.1186/s12989-015-0091-7
3673 | 2015 | Polystyrene | O | Sphere | NH2 | Commercial | Positive | 50 | 53.93 | 117.6 | 43 | -11.4 | TT1 | 500000 | H | Human | Lung | Epithelial | Adult | P | 24 | 10 | MTT | TetrazoliumSalt |  | 89.984 | 0.088 | 142 | 10.1186/s12989-015-0091-7
3674 | 2015 | Polystyrene | O | Sphere | NH2 | Commercial | Positive | 50 | 53.93 | 117.6 | 43 | -11.4 | TT1 | 500000 | H | Human | Lung | Epithelial | Adult | P | 24 | 50 | MTT | TetrazoliumSalt |  | 67.136 | 0.088 | 142 | 10.1186/s12989-015-0091-7
3675 | 2015 | Polystyrene | O | Sphere | NH2 | Commercial | Positive | 50 | 53.93 | 117.6 | 43 | -11.4 | TT1 | 500000 | H | Human | Lung | Epithelial | Adult | P | 24 | 100 | MTT | TetrazoliumSalt |  | 41.315 | 0.088 | 142 | 10.1186/s12989-015-0091-7
3676 | 2015 | Polystyrene | O | Sphere | None | Commercial | Negative | 50 | 58.45 | 67.32 | -50.5 | -35.2 | Macrophages | 200000 | H | Human | Lung | Macrophage | Adult | P | 24 | 10 | MTT | TetrazoliumSalt |  | 99.368 | 0.047 | 142 | 10.1186/s12989-015-0091-7
3677 | 2015 | Polystyrene | O | Sphere | None | Commercial | Negative | 50 | 58.45 | 67.32 | -50.5 | -35.2 | Macrophages | 200000 | H | Human | Lung | Macrophage | Adult | P | 24 | 25 | MTT | TetrazoliumSalt |  | 99.368 | 0.047 | 142 | 10.1186/s12989-015-0091-7
3678 | 2015 | Polystyrene | O | Sphere | None | Commercial | Negative | 50 | 58.45 | 67.32 | -50.5 | -35.2 | Macrophages | 200000 | H | Human | Lung | Macrophage | Adult | P | 24 | 50 | MTT | TetrazoliumSalt |  | 98.262 | 0.047 | 142 | 10.1186/s12989-015-0091-7
3679 | 2015 | Polystyrene | O | Sphere | None | Commercial | Negative | 50 | 58.45 | 67.32 | -50.5 | -35.2 | Macrophages | 200000 | H | Human | Lung | Macrophage | Adult | P | 24 | 100 | MTT | TetrazoliumSalt |  | 96.524 | 0.047 | 142 | 10.1186/s12989-015-0091-7
3680 | 2015 | Polystyrene | O | Sphere | COOH | Commercial | Negative | 50 | 71.92 | 85.5 | -46.7 | -33 | Macrophages | 200000 | H | Human | Lung | Macrophage | Adult | P | 24 | 10 | MTT | TetrazoliumSalt |  | 99.368 | 0.105 | 142 | 10.1186/s12989-015-0091-7
3681 | 2015 | Polystyrene | O | Sphere | COOH | Commercial | Negative | 50 | 71.92 | 85.5 | -46.7 | -33 | Macrophages | 200000 | H | Human | Lung | Macrophage | Adult | P | 24 | 25 | MTT | TetrazoliumSalt |  | 99.368 | 0.105 | 142 | 10.1186/s12989-015-0091-7
3682 | 2015 | Polystyrene | O | Sphere | COOH | Commercial | Negative | 50 | 71.92 | 85.5 | -46.7 | -33 | Macrophages | 200000 | H | Human | Lung | Macrophage | Adult | P | 24 | 50 | MTT | TetrazoliumSalt |  | 95.893 | 0.105 | 142 | 10.1186/s12989-015-0091-7
3683 | 2015 | Polystyrene | O | Sphere | COOH | Commercial | Negative | 50 | 71.92 | 85.5 | -46.7 | -33 | Macrophages | 200000 | H | Human | Lung | Macrophage | Adult | P | 24 | 100 | MTT | TetrazoliumSalt |  | 96.998 | 0.105 | 142 | 10.1186/s12989-015-0091-7
3684 | 2015 | Polystyrene | O | Sphere | NH2 | Commercial | Positive | 50 | 53.93 | 103.75 | 43 | -14.8 | Macrophages | 200000 | H | Human | Lung | Macrophage | Adult | P | 24 | 10 | MTT | TetrazoliumSalt |  | 91.153 | 0.088 | 142 | 10.1186/s12989-015-0091-7
3685 | 2015 | Polystyrene | O | Sphere | NH2 | Commercial | Positive | 50 | 53.93 | 103.75 | 43 | -14.8 | Macrophages | 200000 | H | Human | Lung | Macrophage | Adult | P | 24 | 25 | MTT | TetrazoliumSalt |  | 79.147 | 0.088 | 142 | 10.1186/s12989-015-0091-7
3686 | 2015 | Polystyrene | O | Sphere | NH2 | Commercial | Positive | 50 | 53.93 | 103.75 | 43 | -14.8 | Macrophages | 200000 | H | Human | Lung | Macrophage | Adult | P | 24 | 50 | MTT | TetrazoliumSalt |  | 47.709 | 0.088 | 142 | 10.1186/s12989-015-0091-7
3687 | 2015 | Polystyrene | O | Sphere | NH2 | Commercial | Positive | 50 | 53.93 | 103.75 | 43 | -14.8 | Macrophages | 200000 | H | Human | Lung | Macrophage | Adult | P | 24 | 100 | MTT | TetrazoliumSalt |  | 38.073 | 0.088 | 142 | 10.1186/s12989-015-0091-7
3688 | 2015 | Polystyrene | O | Sphere | None | Commercial | Negative | 50 | 58.45 | 93.73 | -50.5 | -15.5 | AT2 | 100000 | H | Human | Lung | Epithelial | Adult | P | 24 | 10 | MTT | TetrazoliumSalt |  | 103.99 | 0.047 | 142 | 10.1186/s12989-015-0091-7
3689 | 2015 | Polystyrene | O | Sphere | None | Commercial | Negative | 50 | 58.45 | 93.73 | -50.5 | -15.5 | AT2 | 100000 | H | Human | Lung | Epithelial | Adult | P | 24 | 25 | MTT | TetrazoliumSalt |  | 99.201 | 0.047 | 142 | 10.1186/s12989-015-0091-7
3690 | 2015 | Polystyrene | O | Sphere | None | Commercial | Negative | 50 | 58.45 | 93.73 | -50.5 | -15.5 | AT2 | 100000 | H | Human | Lung | Epithelial | Adult | P | 24 | 50 | MTT | TetrazoliumSalt |  | 101.6 | 0.047 | 142 | 10.1186/s12989-015-0091-7
3691 | 2015 | Polystyrene | O | Sphere | None | Commercial | Negative | 50 | 58.45 | 93.73 | -50.5 | -15.5 | AT2 | 100000 | H | Human | Lung | Epithelial | Adult | P | 24 | 100 | MTT | TetrazoliumSalt |  | 100.96 | 0.047 | 142 | 10.1186/s12989-015-0091-7
3692 | 2015 | Polystyrene | O | Sphere | COOH | Commercial | Negative | 50 | 71.92 | 116.2 | -46.7 | -13.1 | AT2 | 100000 | H | Human | Lung | Epithelial | Adult | P | 24 | 10 | MTT | TetrazoliumSalt |  | 94.089 | 0.105 | 142 | 10.1186/s12989-015-0091-7
3693 | 2015 | Polystyrene | O | Sphere | COOH | Commercial | Negative | 50 | 71.92 | 116.2 | -46.7 | -13.1 | AT2 | 100000 | H | Human | Lung | Epithelial | Adult | P | 24 | 25 | MTT | TetrazoliumSalt |  | 93.45 | 0.105 | 142 | 10.1186/s12989-015-0091-7
3694 | 2015 | Polystyrene | O | Sphere | COOH | Commercial | Negative | 50 | 71.92 | 116.2 | -46.7 | -13.1 | AT2 | 100000 | H | Human | Lung | Epithelial | Adult | P | 24 | 50 | MTT | TetrazoliumSalt |  | 90.735 | 0.105 | 142 | 10.1186/s12989-015-0091-7
3695 | 2015 | Polystyrene | O | Sphere | COOH | Commercial | Negative | 50 | 71.92 | 116.2 | -46.7 | -13.1 | AT2 | 100000 | H | Human | Lung | Epithelial | Adult | P | 24 | 100 | MTT | TetrazoliumSalt |  | 94.569 | 0.105 | 142 | 10.1186/s12989-015-0091-7
3696 | 2015 | Polystyrene | O | Sphere | NH2 | Commercial | Positive | 50 | 53.93 | 117.6 | 43 | -11.4 | AT2 | 100000 | H | Human | Lung | Epithelial | Adult | P | 24 | 10 | MTT | TetrazoliumSalt |  | 83.706 | 0.088 | 142 | 10.1186/s12989-015-0091-7
3697 | 2015 | Polystyrene | O | Sphere | NH2 | Commercial | Positive | 50 | 53.93 | 117.6 | 43 | -11.4 | AT2 | 100000 | H | Human | Lung | Epithelial | Adult | P | 24 | 25 | MTT | TetrazoliumSalt |  | 79.393 | 0.088 | 142 | 10.1186/s12989-015-0091-7
3698 | 2015 | Polystyrene | O | Sphere | NH2 | Commercial | Positive | 50 | 53.93 | 117.6 | 43 | -11.4 | AT2 | 100000 | H | Human | Lung | Epithelial | Adult | P | 24 | 50 | MTT | TetrazoliumSalt |  | 71.246 | 0.088 | 142 | 10.1186/s12989-015-0091-7
3699 | 2015 | Polystyrene | O | Sphere | NH2 | Commercial | Positive | 50 | 53.93 | 117.6 | 43 | -11.4 | AT2 | 100000 | H | Human | Lung | Epithelial | Adult | P | 24 | 100 | MTT | TetrazoliumSalt |  | 39.617 | 0.088 | 142 | 10.1186/s12989-015-0091-7
3700 | 2015 | Polystyrene | O | Sphere | None | Commercial | Negative | 100 | 101.6 | 123.8 | -51.1 | -15 | TT1 | 500000 | H | Human | Lung | Epithelial | Adult | P | 24 | 10 | MTT | TetrazoliumSalt |  | 92.894 | 0.023 | 142 | 10.1186/s12989-015-0091-7
3701 | 2015 | Polystyrene | O | Sphere | None | Commercial | Negative | 100 | 101.6 | 123.8 | -51.1 | -15 | TT1 | 500000 | H | Human | Lung | Epithelial | Adult | P | 24 | 50 | MTT | TetrazoliumSalt |  | 92.201 | 0.023 | 142 | 10.1186/s12989-015-0091-7
3702 | 2015 | Polystyrene | O | Sphere | None | Commercial | Negative | 100 | 101.6 | 123.8 | -51.1 | -15 | TT1 | 500000 | H | Human | Lung | Epithelial | Adult | P | 24 | 100 | MTT | TetrazoliumSalt |  | 87.695 | 0.023 | 142 | 10.1186/s12989-015-0091-7
3703 | 2015 | Polystyrene | O | Sphere | COOH | Commercial | Negative | 100 | 112.7 | 217.8 | -44.3 | -15.3 | TT1 | 500000 | H | Human | Lung | Epithelial | Adult | P | 24 | 10 | MTT | TetrazoliumSalt |  | 100.87 | 0.015 | 142 | 10.1186/s12989-015-0091-7
3704 | 2015 | Polystyrene | O | Sphere | COOH | Commercial | Negative | 100 | 112.7 | 217.8 | -44.3 | -15.3 | TT1 | 500000 | H | Human | Lung | Epithelial | Adult | P | 24 | 50 | MTT | TetrazoliumSalt |  | 91.161 | 0.015 | 142 | 10.1186/s12989-015-0091-7
3705 | 2015 | Polystyrene | O | Sphere | COOH | Commercial | Negative | 100 | 112.7 | 217.8 | -44.3 | -15.3 | TT1 | 500000 | H | Human | Lung | Epithelial | Adult | P | 24 | 100 | MTT | TetrazoliumSalt |  | 87.868 | 0.015 | 142 | 10.1186/s12989-015-0091-7
3706 | 2015 | Polystyrene | O | Sphere | NH2 | Commercial | Positive | 100 | 89.33 | 208.6 | 63.8 | -14.6 | TT1 | 500000 | H | Human | Lung | Epithelial | Adult | P | 24 | 10 | MTT | TetrazoliumSalt |  | 103.64 | 0.028 | 142 | 10.1186/s12989-015-0091-7
3707 | 2015 | Polystyrene | O | Sphere | NH2 | Commercial | Positive | 100 | 89.33 | 208.6 | 63.8 | -14.6 | TT1 | 500000 | H | Human | Lung | Epithelial | Adult | P | 24 | 50 | MTT | TetrazoliumSalt |  | 98.787 | 0.028 | 142 | 10.1186/s12989-015-0091-7
3708 | 2015 | Polystyrene | O | Sphere | NH2 | Commercial | Positive | 100 | 89.33 | 208.6 | 63.8 | -14.6 | TT1 | 500000 | H | Human | Lung | Epithelial | Adult | P | 24 | 100 | MTT | TetrazoliumSalt |  | 86.828 | 0.028 | 142 | 10.1186/s12989-015-0091-7
3709 | 2015 | Polystyrene | O | Sphere | None | Commercial | Negative | 100 | 101.6 | 112.23 | -51.1 | -27 | Macrophages | 200000 | H | Human | Lung | Macrophage | Adult | P | 24 | 10 | MTT | TetrazoliumSalt |  | 100.52 | 0.023 | 142 | 10.1186/s12989-015-0091-7
3710 | 2015 | Polystyrene | O | Sphere | None | Commercial | Negative | 100 | 101.6 | 112.23 | -51.1 | -27 | Macrophages | 200000 | H | Human | Lung | Macrophage | Adult | P | 24 | 25 | MTT | TetrazoliumSalt |  | 100.69 | 0.023 | 142 | 10.1186/s12989-015-0091-7
3711 | 2015 | Polystyrene | O | Sphere | None | Commercial | Negative | 100 | 101.6 | 112.23 | -51.1 | -27 | Macrophages | 200000 | H | Human | Lung | Macrophage | Adult | P | 24 | 50 | MTT | TetrazoliumSalt |  | 100 | 0.023 | 142 | 10.1186/s12989-015-0091-7
3712 | 2015 | Polystyrene | O | Sphere | None | Commercial | Negative | 100 | 101.6 | 112.23 | -51.1 | -27 | Macrophages | 200000 | H | Human | Lung | Macrophage | Adult | P | 24 | 100 | MTT | TetrazoliumSalt |  | 96.014 | 0.023 | 142 | 10.1186/s12989-015-0091-7
3713 | 2015 | Polystyrene | O | Sphere | COOH | Commercial | Negative | 100 | 112.7 | 224 | -44.3 | -18.7 | Macrophages | 200000 | H | Human | Lung | Macrophage | Adult | P | 24 | 10 | MTT | TetrazoliumSalt |  | 100 | 0.015 | 142 | 10.1186/s12989-015-0091-7
3714 | 2015 | Polystyrene | O | Sphere | COOH | Commercial | Negative | 100 | 112.7 | 224 | -44.3 | -18.7 | Macrophages | 200000 | H | Human | Lung | Macrophage | Adult | P | 24 | 25 | MTT | TetrazoliumSalt |  | 97.747 | 0.015 | 142 | 10.1186/s12989-015-0091-7
3715 | 2015 | Polystyrene | O | Sphere | COOH | Commercial | Negative | 100 | 112.7 | 224 | -44.3 | -18.7 | Macrophages | 200000 | H | Human | Lung | Macrophage | Adult | P | 24 | 50 | MTT | TetrazoliumSalt |  | 97.054 | 0.015 | 142 | 10.1186/s12989-015-0091-7
3716 | 2015 | Polystyrene | O | Sphere | COOH | Commercial | Negative | 100 | 112.7 | 224 | -44.3 | -18.7 | Macrophages | 200000 | H | Human | Lung | Macrophage | Adult | P | 24 | 100 | MTT | TetrazoliumSalt |  | 95.321 | 0.015 | 142 | 10.1186/s12989-015-0091-7
3717 | 2015 | Polystyrene | O | Sphere | NH2 | Commercial | Positive | 100 | 89.33 | 201.45 | 63.8 | -16.1 | Macrophages | 200000 | H | Human | Lung | Macrophage | Adult | P | 24 | 10 | MTT | TetrazoliumSalt |  | 97.054 | 0.028 | 142 | 10.1186/s12989-015-0091-7
3718 | 2015 | Polystyrene | O | Sphere | NH2 | Commercial | Positive | 100 | 89.33 | 201.45 | 63.8 | -16.1 | Macrophages | 200000 | H | Human | Lung | Macrophage | Adult | P | 24 | 25 | MTT | TetrazoliumSalt |  | 90.815 | 0.028 | 142 | 10.1186/s12989-015-0091-7
3719 | 2015 | Polystyrene | O | Sphere | NH2 | Commercial | Positive | 100 | 89.33 | 201.45 | 63.8 | -16.1 | Macrophages | 200000 | H | Human | Lung | Macrophage | Adult | P | 24 | 50 | MTT | TetrazoliumSalt |  | 77.643 | 0.028 | 142 | 10.1186/s12989-015-0091-7
3720 | 2015 | Polystyrene | O | Sphere | NH2 | Commercial | Positive | 100 | 89.33 | 201.45 | 63.8 | -16.1 | Macrophages | 200000 | H | Human | Lung | Macrophage | Adult | P | 24 | 100 | MTT | TetrazoliumSalt |  | 45.407 | 0.028 | 142 | 10.1186/s12989-015-0091-7
3721 | 2015 | Polystyrene | O | Sphere | None | Commercial | Negative | 100 | 101.6 | 123.8 | -51.1 | -15 | AT2 | 100000 | H | Human | Lung | Epithelial | Adult | P | 24 | 10 | MTT | TetrazoliumSalt |  | 98.472 | 0.023 | 142 | 10.1186/s12989-015-0091-7
3722 | 2015 | Polystyrene | O | Sphere | None | Commercial | Negative | 100 | 101.6 | 123.8 | -51.1 | -15 | AT2 | 100000 | H | Human | Lung | Epithelial | Adult | P | 24 | 25 | MTT | TetrazoliumSalt |  | 95.586 | 0.023 | 142 | 10.1186/s12989-015-0091-7
3723 | 2015 | Polystyrene | O | Sphere | None | Commercial | Negative | 100 | 101.6 | 123.8 | -51.1 | -15 | AT2 | 100000 | H | Human | Lung | Epithelial | Adult | P | 24 | 50 | MTT | TetrazoliumSalt |  | 97.284 | 0.023 | 142 | 10.1186/s12989-015-0091-7
3724 | 2015 | Polystyrene | O | Sphere | None | Commercial | Negative | 100 | 101.6 | 123.8 | -51.1 | -15 | AT2 | 100000 | H | Human | Lung | Epithelial | Adult | P | 24 | 100 | MTT | TetrazoliumSalt |  | 109 | 0.023 | 142 | 10.1186/s12989-015-0091-7
3725 | 2015 | Polystyrene | O | Sphere | COOH | Commercial | Negative | 100 | 112.7 | 217.8 | -44.3 | -15.3 | AT2 | 100000 | H | Human | Lung | Epithelial | Adult | P | 24 | 10 | MTT | TetrazoliumSalt |  | 85.908 | 0.015 | 142 | 10.1186/s12989-015-0091-7
3726 | 2015 | Polystyrene | O | Sphere | COOH | Commercial | Negative | 100 | 112.7 | 217.8 | -44.3 | -15.3 | AT2 | 100000 | H | Human | Lung | Epithelial | Adult | P | 24 | 25 | MTT | TetrazoliumSalt |  | 92.19 | 0.015 | 142 | 10.1186/s12989-015-0091-7
3727 | 2015 | Polystyrene | O | Sphere | COOH | Commercial | Negative | 100 | 112.7 | 217.8 | -44.3 | -15.3 | AT2 | 100000 | H | Human | Lung | Epithelial | Adult | P | 24 | 50 | MTT | TetrazoliumSalt |  | 101.7 | 0.015 | 142 | 10.1186/s12989-015-0091-7
3728 | 2015 | Polystyrene | O | Sphere | COOH | Commercial | Negative | 100 | 112.7 | 217.8 | -44.3 | -15.3 | AT2 | 100000 | H | Human | Lung | Epithelial | Adult | P | 24 | 100 | MTT | TetrazoliumSalt |  | 100.51 | 0.015 | 142 | 10.1186/s12989-015-0091-7
3729 | 2015 | Polystyrene | O | Sphere | NH2 | Commercial | Positive | 100 | 89.33 | 208.6 | 63.8 | -14.6 | AT2 | 100000 | H | Human | Lung | Epithelial | Adult | P | 24 | 10 | MTT | TetrazoliumSalt |  | 94.567 | 0.028 | 142 | 10.1186/s12989-015-0091-7
3730 | 2015 | Polystyrene | O | Sphere | NH2 | Commercial | Positive | 100 | 89.33 | 208.6 | 63.8 | -14.6 | AT2 | 100000 | H | Human | Lung | Epithelial | Adult | P | 24 | 25 | MTT | TetrazoliumSalt |  | 91.002 | 0.028 | 142 | 10.1186/s12989-015-0091-7
3731 | 2015 | Polystyrene | O | Sphere | NH2 | Commercial | Positive | 100 | 89.33 | 208.6 | 63.8 | -14.6 | AT2 | 100000 | H | Human | Lung | Epithelial | Adult | P | 24 | 50 | MTT | TetrazoliumSalt |  | 67.402 | 0.028 | 142 | 10.1186/s12989-015-0091-7
3732 | 2015 | Polystyrene | O | Sphere | NH2 | Commercial | Positive | 100 | 89.33 | 208.6 | 63.8 | -14.6 | AT2 | 100000 | H | Human | Lung | Epithelial | Adult | P | 24 | 100 | MTT | TetrazoliumSalt |  | 54.16 | 0.028 | 142 | 10.1186/s12989-015-0091-7
3733 | 2011 | HAP | I | Rod | None | Precipitation | Negative | 20 |  |  |  | -11.7 | MC3T3-E1 | 10000 | A | Mouse | Bone | Osteoblast | Adult | L | 72 | 50 | MTT | TetrazoliumSalt | 5 | 95.017 |  | 143 | 10.1088/0957-4484/22/10/105708
3734 | 2011 | HAP | I | Rod | None | Precipitation | Negative | 20 |  |  |  | -11.7 | MC3T3-E1 | 10000 | A | Mouse | Bone | Osteoblast | Adult | L | 72 | 100 | MTT | TetrazoliumSalt | 5 | 99.336 |  | 143 | 10.1088/0957-4484/22/10/105708
3735 | 2011 | HAP | I | Rod | None | Precipitation | Negative | 20 |  |  |  | -11.7 | MC3T3-E1 | 10000 | A | Mouse | Bone | Osteoblast | Adult | L | 72 | 500 | MTT | TetrazoliumSalt | 5 | 81.063 |  | 143 | 10.1088/0957-4484/22/10/105708
3736 | 2011 | HAP | I | Rod | None | Precipitation | Negative | 20 |  |  |  | -11.7 | MC3T3-E1 | 10000 | A | Mouse | Bone | Osteoblast | Adult | L | 72 | 1000 | MTT | TetrazoliumSalt | 5 | 87.043 |  | 143 | 10.1088/0957-4484/22/10/105708
3737 | 2011 | HAP | I | Rod | NH2 | Precipitation | Positive | 20 |  |  |  | 48.6 | MC3T3-E1 | 10000 | A | Mouse | Bone | Osteoblast | Adult | L | 72 | 1000 | MTT | TetrazoliumSalt | 5 | 196.68 |  | 143 | 10.1088/0957-4484/22/10/105708
3738 | 2011 | HAP | I | Rod | COOH | Precipitation | Negative | 20 |  |  |  | -28.3 | MC3T3-E1 | 10000 | A | Mouse | Bone | Osteoblast | Adult | L | 72 | 1000 | MTT | TetrazoliumSalt | 5 | 88.704 |  | 143 | 10.1088/0957-4484/22/10/105708
3739 | 2011 | HAP | I | Rod | CH3 | Precipitation | Negative | 50 |  |  |  | -11.4 | MC3T3-E1 | 10000 | A | Mouse | Bone | Osteoblast | Adult | L | 72 | 1000 | MTT | TetrazoliumSalt | 3 | 92.359 |  | 143 | 10.1088/0957-4484/22/10/105708
3740 | 2011 | HAP | I | Rod | None | Precipitation | Negative | 20 |  |  |  | -11.7 | MC3T3-E1 | 10000 | A | Mouse | Bone | Osteoblast | Adult | L | 72 | 1000 | MTT | TetrazoliumSalt | 5 | 98.339 |  | 143 | 10.1088/0957-4484/22/10/105708
3741 | 2016 | Ag | I | Sphere | Citrate | Commercial | Negative | 27.1 | 43.3 | 64.8 | -42.7 | -8.5 | HaCat |  | H | Human | Skin | Keratinocyte | Adult | L | 24 | 0.5 | MTT | TetrazoliumSalt |  | 102.52 | 0.255 | 144 | 10.1016/j.toxlet.2016.03.005
3742 | 2016 | Ag | I | Sphere | Citrate | Commercial | Negative | 27.1 | 43.3 | 64.8 | -42.7 | -8.5 | HaCat |  | H | Human | Skin | Keratinocyte | Adult | L | 24 | 5 | MTT | TetrazoliumSalt |  | 87.815 | 0.255 | 144 | 10.1016/j.toxlet.2016.03.005
3743 | 2016 | Ag | I | Sphere | Citrate | Commercial | Negative | 27.1 | 43.3 | 64.8 | -42.7 | -8.5 | HaCat |  | H | Human | Skin | Keratinocyte | Adult | L | 24 | 10 | MTT | TetrazoliumSalt |  | 79.503 | 0.255 | 144 | 10.1016/j.toxlet.2016.03.005
3744 | 2016 | Ag | I | Sphere | Citrate | Commercial | Negative | 27.1 | 43.3 | 64.8 | -42.7 | -8.5 | HaCat |  | H | Human | Skin | Keratinocyte | Adult | L | 24 | 25 | MTT | TetrazoliumSalt |  | 73.748 | 0.255 | 144 | 10.1016/j.toxlet.2016.03.005
3745 | 2016 | Ag | I | Sphere | Citrate | Commercial | Negative | 27.1 | 43.3 | 64.8 | -42.7 | -8.5 | HaCat |  | H | Human | Skin | Keratinocyte | Adult | L | 24 | 50 | MTT | TetrazoliumSalt |  | 39.645 | 0.255 | 144 | 10.1016/j.toxlet.2016.03.005
3746 | 2016 | Ag | I | Sphere | Citrate | Commercial | Negative | 27.1 | 43.3 | 64.8 | -42.7 | -8.5 | HaCat |  | H | Human | Skin | Keratinocyte | Adult | L | 24 | 75 | MTT | TetrazoliumSalt |  | 14.494 | 0.255 | 144 | 10.1016/j.toxlet.2016.03.005
3747 | 2016 | Ag | I | Sphere | Citrate | Commercial | Negative | 27.1 | 43.3 | 64.8 | -42.7 | -8.5 | HaCat |  | H | Human | Skin | Keratinocyte | Adult | L | 24 | 100 | MTT | TetrazoliumSalt |  | 14.92 | 0.255 | 144 | 10.1016/j.toxlet.2016.03.005
3748 | 2016 | Ag | I | Sphere | Citrate | Commercial | Negative | 27.1 | 43.3 | 64.8 | -42.7 | -8.5 | HaCat |  | H | Human | Skin | Keratinocyte | Adult | L | 48 | 0.5 | MTT | TetrazoliumSalt |  | 102.52 | 0.255 | 144 | 10.1016/j.toxlet.2016.03.005
3749 | 2016 | Ag | I | Sphere | Citrate | Commercial | Negative | 27.1 | 43.3 | 64.8 | -42.7 | -8.5 | HaCat |  | H | Human | Skin | Keratinocyte | Adult | L | 48 | 5 | MTT | TetrazoliumSalt |  | 96.128 | 0.255 | 144 | 10.1016/j.toxlet.2016.03.005
3750 | 2016 | Ag | I | Sphere | Citrate | Commercial | Negative | 27.1 | 43.3 | 64.8 | -42.7 | -8.5 | HaCat |  | H | Human | Skin | Keratinocyte | Adult | L | 48 | 10 | MTT | TetrazoliumSalt |  | 85.258 | 0.255 | 144 | 10.1016/j.toxlet.2016.03.005
3751 | 2016 | Ag | I | Sphere | Citrate | Commercial | Negative | 27.1 | 43.3 | 64.8 | -42.7 | -8.5 | HaCat |  | H | Human | Skin | Keratinocyte | Adult | L | 48 | 25 | MTT | TetrazoliumSalt |  | 73.108 | 0.255 | 144 | 10.1016/j.toxlet.2016.03.005
3752 | 2016 | Ag | I | Sphere | Citrate | Commercial | Negative | 27.1 | 43.3 | 64.8 | -42.7 | -8.5 | HaCat |  | H | Human | Skin | Keratinocyte | Adult | L | 48 | 50 | MTT | TetrazoliumSalt |  | 35.169 | 0.255 | 144 | 10.1016/j.toxlet.2016.03.005
3753 | 2016 | Ag | I | Sphere | Citrate | Commercial | Negative | 27.1 | 43.3 | 64.8 | -42.7 | -8.5 | HaCat |  | H | Human | Skin | Keratinocyte | Adult | L | 48 | 75 | MTT | TetrazoliumSalt |  | 6.1812 | 0.255 | 144 | 10.1016/j.toxlet.2016.03.005
3754 | 2016 | Ag | I | Sphere | Citrate | Commercial | Negative | 27.1 | 43.3 | 64.8 | -42.7 | -8.5 | HaCat |  | H | Human | Skin | Keratinocyte | Adult | L | 48 | 100 | MTT | TetrazoliumSalt |  | 7.8863 | 0.255 | 144 | 10.1016/j.toxlet.2016.03.005
3755 | 2016 | Ag | I | Sphere | PEG | Commercial | Negative | 27.7 | 62.1 | 57.7 | -12.1 | -6.5 | HaCat |  | H | Human | Skin | Keratinocyte | Adult | L | 24 | 0.5 | MTT | TetrazoliumSalt |  | 107.48 | 0.155 | 144 | 10.1016/j.toxlet.2016.03.005
3756 | 2016 | Ag | I | Sphere | PEG | Commercial | Negative | 27.7 | 62.1 | 57.7 | -12.1 | -6.5 | HaCat |  | H | Human | Skin | Keratinocyte | Adult | L | 24 | 5 | MTT | TetrazoliumSalt |  | 100.62 | 0.155 | 144 | 10.1016/j.toxlet.2016.03.005
3757 | 2016 | Ag | I | Sphere | PEG | Commercial | Negative | 27.7 | 62.1 | 57.7 | -12.1 | -6.5 | HaCat |  | H | Human | Skin | Keratinocyte | Adult | L | 24 | 10 | MTT | TetrazoliumSalt |  | 101.25 | 0.155 | 144 | 10.1016/j.toxlet.2016.03.005
3758 | 2016 | Ag | I | Sphere | PEG | Commercial | Negative | 27.7 | 62.1 | 57.7 | -12.1 | -6.5 | HaCat |  | H | Human | Skin | Keratinocyte | Adult | L | 24 | 25 | MTT | TetrazoliumSalt |  | 97.921 | 0.155 | 144 | 10.1016/j.toxlet.2016.03.005
3759 | 2016 | Ag | I | Sphere | PEG | Commercial | Negative | 27.7 | 62.1 | 57.7 | -12.1 | -6.5 | HaCat |  | H | Human | Skin | Keratinocyte | Adult | L | 24 | 50 | MTT | TetrazoliumSalt |  | 99.792 | 0.155 | 144 | 10.1016/j.toxlet.2016.03.005
3760 | 2016 | Ag | I | Sphere | PEG | Commercial | Negative | 27.7 | 62.1 | 57.7 | -12.1 | -6.5 | HaCat |  | H | Human | Skin | Keratinocyte | Adult | L | 24 | 75 | MTT | TetrazoliumSalt |  | 111.64 | 0.155 | 144 | 10.1016/j.toxlet.2016.03.005
3761 | 2016 | Ag | I | Sphere | PEG | Commercial | Negative | 27.7 | 62.1 | 57.7 | -12.1 | -6.5 | HaCat |  | H | Human | Skin | Keratinocyte | Adult | L | 24 | 100 | MTT | TetrazoliumSalt |  | 112.06 | 0.155 | 144 | 10.1016/j.toxlet.2016.03.005
3762 | 2016 | Ag | I | Sphere | PEG | Commercial | Negative | 27.7 | 62.1 | 57.7 | -12.1 | -6.5 | HaCat |  | H | Human | Skin | Keratinocyte | Adult | L | 48 | 0.5 | MTT | TetrazoliumSalt |  | 107.48 | 0.155 | 144 | 10.1016/j.toxlet.2016.03.005
3763 | 2016 | Ag | I | Sphere | PEG | Commercial | Negative | 27.7 | 62.1 | 57.7 | -12.1 | -6.5 | HaCat |  | H | Human | Skin | Keratinocyte | Adult | L | 48 | 5 | MTT | TetrazoliumSalt |  | 85.031 | 0.155 | 144 | 10.1016/j.toxlet.2016.03.005
3764 | 2016 | Ag | I | Sphere | PEG | Commercial | Negative | 27.7 | 62.1 | 57.7 | -12.1 | -6.5 | HaCat |  | H | Human | Skin | Keratinocyte | Adult | L | 48 | 10 | MTT | TetrazoliumSalt |  | 85.031 | 0.155 | 144 | 10.1016/j.toxlet.2016.03.005
3765 | 2016 | Ag | I | Sphere | PEG | Commercial | Negative | 27.7 | 62.1 | 57.7 | -12.1 | -6.5 | HaCat |  | H | Human | Skin | Keratinocyte | Adult | L | 48 | 25 | MTT | TetrazoliumSalt |  | 71.726 | 0.155 | 144 | 10.1016/j.toxlet.2016.03.005
3766 | 2016 | Ag | I | Sphere | PEG | Commercial | Negative | 27.7 | 62.1 | 57.7 | -12.1 | -6.5 | HaCat |  | H | Human | Skin | Keratinocyte | Adult | L | 48 | 50 | MTT | TetrazoliumSalt |  | 69.231 | 0.155 | 144 | 10.1016/j.toxlet.2016.03.005
3767 | 2016 | Ag | I | Sphere | PEG | Commercial | Negative | 27.7 | 62.1 | 57.7 | -12.1 | -6.5 | HaCat |  | H | Human | Skin | Keratinocyte | Adult | L | 48 | 75 | MTT | TetrazoliumSalt |  | 65.073 | 0.155 | 144 | 10.1016/j.toxlet.2016.03.005
3768 | 2016 | Ag | I | Sphere | PEG | Commercial | Negative | 27.7 | 62.1 | 57.7 | -12.1 | -6.5 | HaCat |  | H | Human | Skin | Keratinocyte | Adult | L | 48 | 100 | MTT | TetrazoliumSalt |  | 66.528 | 0.155 | 144 | 10.1016/j.toxlet.2016.03.005
3769 | 2019 | Cu | I | Sphere | AscorbicAcid | Chemical Reduction | Negative | 250 |  |  | -24.7 |  | HGF | 10000 | H | Human | Gingiva | Fibroblast | Adult | P | 24 | 7.8125 | MTT | TetrazoliumSalt |  | 75.638 |  | 145 | 10.1155/2019/5287632
3770 | 2019 | Cu | I | Sphere | AscorbicAcid | Chemical Reduction | Negative | 250 |  |  | -24.7 |  | HGF | 10000 | H | Human | Gingiva | Fibroblast | Adult | P | 24 | 15.625 | MTT | TetrazoliumSalt |  | 70.281 |  | 145 | 10.1155/2019/5287632
3771 | 2019 | Cu | I | Sphere | AscorbicAcid | Chemical Reduction | Negative | 250 |  |  | -24.7 |  | HGF | 10000 | H | Human | Gingiva | Fibroblast | Adult | P | 24 | 31.25 | MTT | TetrazoliumSalt |  | 73.852 |  | 145 | 10.1155/2019/5287632
3772 | 2019 | Cu | I | Sphere | AscorbicAcid | Chemical Reduction | Negative | 250 |  |  | -24.7 |  | HGF | 10000 | H | Human | Gingiva | Fibroblast | Adult | P | 24 | 62.5 | MTT | TetrazoliumSalt |  | 73.214 |  | 145 | 10.1155/2019/5287632
3773 | 2019 | Cu | I | Sphere | AscorbicAcid | Chemical Reduction | Negative | 250 |  |  | -24.7 |  | HGF | 10000 | H | Human | Gingiva | Fibroblast | Adult | P | 24 | 125 | MTT | TetrazoliumSalt |  | 68.75 |  | 145 | 10.1155/2019/5287632
3774 | 2019 | Cu | I | Sphere | AscorbicAcid | Chemical Reduction | Negative | 250 |  |  | -24.7 |  | HGF | 10000 | H | Human | Gingiva | Fibroblast | Adult | P | 24 | 250 | MTT | TetrazoliumSalt |  | 24.49 |  | 145 | 10.1155/2019/5287632
3775 | 2019 | Cu | I | Sphere | AscorbicAcid | Chemical Reduction | Negative | 250 |  |  | -24.7 |  | HGF | 10000 | H | Human | Gingiva | Fibroblast | Adult | P | 24 | 500 | MTT | TetrazoliumSalt |  | 23.852 |  | 145 | 10.1155/2019/5287632
3776 | 2019 | Cu | I | Sphere | AscorbicAcid | Chemical Reduction | Negative | 250 |  |  | -24.7 |  | HGF | 10000 | H | Human | Gingiva | Fibroblast | Adult | P | 24 | 1000 | MTT | TetrazoliumSalt |  | 32.398 |  | 145 | 10.1155/2019/5287632
3777 | 2020 | CeO2 | I | Sphere | None | Biosynthesis |  | 12.5 |  |  |  |  | HT29 |  | H | Human | Colon | Epithelial | Adult | L | 24 | 1.56 | MTT | TetrazoliumSalt |  | 98.236 |  | 146 | 10.1002/aoc.5308
3778 | 2020 | CeO2 | I | Sphere | None | Biosynthesis |  | 12.5 |  |  |  |  | HT29 |  | H | Human | Colon | Epithelial | Adult | L | 24 | 3.12 | MTT | TetrazoliumSalt |  | 98.236 |  | 146 | 10.1002/aoc.5308
3779 | 2020 | CeO2 | I | Sphere | None | Biosynthesis |  | 12.5 |  |  |  |  | HT29 |  | H | Human | Colon | Epithelial | Adult | L | 24 | 6.25 | MTT | TetrazoliumSalt |  | 96.649 |  | 146 | 10.1002/aoc.5308
3780 | 2020 | CeO2 | I | Sphere | None | Biosynthesis |  | 12.5 |  |  |  |  | HT29 |  | H | Human | Colon | Epithelial | Adult | L | 24 | 12.5 | MTT | TetrazoliumSalt |  | 95.414 |  | 146 | 10.1002/aoc.5308
3781 | 2020 | CeO2 | I | Sphere | None | Biosynthesis |  | 12.5 |  |  |  |  | HT29 |  | H | Human | Colon | Epithelial | Adult | L | 24 | 25 | MTT | TetrazoliumSalt |  | 95.414 |  | 146 | 10.1002/aoc.5308
3782 | 2020 | CeO2 | I | Sphere | None | Biosynthesis |  | 12.5 |  |  |  |  | HT29 |  | H | Human | Colon | Epithelial | Adult | L | 24 | 50 | MTT | TetrazoliumSalt |  | 98.236 |  | 146 | 10.1002/aoc.5308
3783 | 2020 | CeO2 | I | Sphere | None | Biosynthesis |  | 12.5 |  |  |  |  | HT29 |  | H | Human | Colon | Epithelial | Adult | L | 24 | 100 | MTT | TetrazoliumSalt |  | 96.12 |  | 146 | 10.1002/aoc.5308
3784 | 2020 | CeO2 | I | Sphere | None | Biosynthesis |  | 12.5 |  |  |  |  | HT29 |  | H | Human | Colon | Epithelial | Adult | L | 24 | 200 | MTT | TetrazoliumSalt |  | 89.065 |  | 146 | 10.1002/aoc.5308
3785 | 2020 | CeO2 | I | Sphere | None | Biosynthesis |  | 12.5 |  |  |  |  | HT29 |  | H | Human | Colon | Epithelial | Adult | L | 24 | 400 | MTT | TetrazoliumSalt |  | 79.365 |  | 146 | 10.1002/aoc.5308
3786 | 2020 | CeO2 | I | Sphere | None | Biosynthesis |  | 12.5 |  |  |  |  | HT29 |  | H | Human | Colon | Epithelial | Adult | L | 24 | 800 | MTT | TetrazoliumSalt |  | 77.601 |  | 146 | 10.1002/aoc.5308
3787 | 2015 | CeO2 | I | Cubic | None | Commercial | Negative | 25 | 305 | 245 | -13 | -20 | MCF-7 | 30000 | H | Human | Breast | Epithelial | Adult | L | 24 | 25 | MTT | TetrazoliumSalt |  | 102.01 |  | 147 | 10.1016/j.jcis.2015.04.049
3788 | 2015 | CeO2 | I | Cubic | None | Commercial | Negative | 25 | 305 | 245 | -13 | -20 | MCF-7 | 30000 | H | Human | Breast | Epithelial | Adult | L | 24 | 50 | MTT | TetrazoliumSalt |  | 104.01 |  | 147 | 10.1016/j.jcis.2015.04.049
3789 | 2015 | CeO2 | I | Cubic | None | Commercial | Negative | 25 | 305 | 245 | -13 | -20 | MCF-7 | 30000 | H | Human | Breast | Epithelial | Adult | L | 24 | 100 | MTT | TetrazoliumSalt |  | 104.01 |  | 147 | 10.1016/j.jcis.2015.04.049
3790 | 2015 | CeO2 | I | Cubic | None | Commercial | Negative | 25 | 305 | 245 | -13 | -20 | MCF-7 | 30000 | H | Human | Breast | Epithelial | Adult | L | 24 | 200 | MTT | TetrazoliumSalt |  | 106.02 |  | 147 | 10.1016/j.jcis.2015.04.049
3791 | 2015 | CeO2 | I | Cubic | None | Commercial | Negative | 25 | 305 | 245 | -13 | -20 | HT-1080 | 30000 | H | Human | Connective Tissue | Epithelial | Adult | L | 24 | 25 | MTT | TetrazoliumSalt |  | 102.01 |  | 147 | 10.1016/j.jcis.2015.04.049
3792 | 2015 | CeO2 | I | Cubic | None | Commercial | Negative | 25 | 305 | 245 | -13 | -20 | HT-1080 | 30000 | H | Human | Connective Tissue | Epithelial | Adult | L | 24 | 50 | MTT | TetrazoliumSalt |  | 98.997 |  | 147 | 10.1016/j.jcis.2015.04.049
3793 | 2015 | CeO2 | I | Cubic | None | Commercial | Negative | 25 | 305 | 245 | -13 | -20 | HT-1080 | 30000 | H | Human | Connective Tissue | Epithelial | Adult | L | 24 | 100 | MTT | TetrazoliumSalt |  | 106.02 |  | 147 | 10.1016/j.jcis.2015.04.049
3794 | 2015 | CeO2 | I | Cubic | None | Commercial | Negative | 25 | 305 | 245 | -13 | -20 | HT-1080 | 30000 | H | Human | Connective Tissue | Epithelial | Adult | L | 24 | 200 | MTT | TetrazoliumSalt |  | 107.02 |  | 147 | 10.1016/j.jcis.2015.04.049
3795 | 2015 | CeO2 | I | Cubic | None | Commercial | Negative | 25 | 305 | 245 | -13 | -20 | MCF-7 | 30000 | H | Human | Breast | Epithelial | Adult | L | 24 | 25 | NRU | NeutralRed |  | 100 |  | 147 | 10.1016/j.jcis.2015.04.049
3796 | 2015 | CeO2 | I | Cubic | None | Commercial | Negative | 25 | 305 | 245 | -13 | -20 | MCF-7 | 30000 | H | Human | Breast | Epithelial | Adult | L | 24 | 50 | NRU | NeutralRed |  | 104.05 |  | 147 | 10.1016/j.jcis.2015.04.049
3797 | 2015 | CeO2 | I | Cubic | None | Commercial | Negative | 25 | 305 | 245 | -13 | -20 | MCF-7 | 30000 | H | Human | Breast | Epithelial | Adult | L | 24 | 100 | NRU | NeutralRed |  | 116.04 |  | 147 | 10.1016/j.jcis.2015.04.049
3798 | 2015 | CeO2 | I | Cubic | None | Commercial | Negative | 25 | 305 | 245 | -13 | -20 | MCF-7 | 30000 | H | Human | Breast | Epithelial | Adult | L | 24 | 200 | NRU | NeutralRed |  | 112 |  | 147 | 10.1016/j.jcis.2015.04.049
3799 | 2015 | CeO2 | I | Cubic | None | Commercial | Negative | 25 | 305 | 245 | -13 | -20 | HT-1080 | 30000 | H | Human | Connective Tissue | Epithelial | Adult | L | 24 | 25 | NRU | NeutralRed |  | 105.14 |  | 147 | 10.1016/j.jcis.2015.04.049
3800 | 2015 | CeO2 | I | Cubic | None | Commercial | Negative | 25 | 305 | 245 | -13 | -20 | HT-1080 | 30000 | H | Human | Connective Tissue | Epithelial | Adult | L | 24 | 50 | NRU | NeutralRed |  | 107.94 |  | 147 | 10.1016/j.jcis.2015.04.049
3801 | 2015 | CeO2 | I | Cubic | None | Commercial | Negative | 25 | 305 | 245 | -13 | -20 | HT-1080 | 30000 | H | Human | Connective Tissue | Epithelial | Adult | L | 24 | 100 | NRU | NeutralRed |  | 114.95 |  | 147 | 10.1016/j.jcis.2015.04.049
3802 | 2015 | CeO2 | I | Cubic | None | Commercial | Negative | 25 | 305 | 245 | -13 | -20 | HT-1080 | 30000 | H | Human | Connective Tissue | Epithelial | Adult | L | 24 | 200 | NRU | NeutralRed |  | 111.06 |  | 147 | 10.1016/j.jcis.2015.04.049
3803 | 2017 | Bi2O3 | I | Sphere | None | Commercial |  |  | 149.1 | 183 |  |  | HepG2 |  | H | Human | Liver | Epithelial | Adult | L | 24 | 1 | MTT | TetrazoliumSalt |  | 81.774 |  | 148 | 10.1016/j.chemosphere.2016.11.018
3804 | 2017 | Bi2O3 | I | Sphere | None | Commercial |  |  | 149.1 | 183 |  |  | HepG2 |  | H | Human | Liver | Epithelial | Adult | L | 24 | 6.25 | MTT | TetrazoliumSalt |  | 67.672 |  | 148 | 10.1016/j.chemosphere.2016.11.018
3805 | 2017 | Bi2O3 | I | Sphere | None | Commercial |  |  | 149.1 | 183 |  |  | HepG2 |  | H | Human | Liver | Epithelial | Adult | L | 24 | 10 | MTT | TetrazoliumSalt |  | 57.295 |  | 148 | 10.1016/j.chemosphere.2016.11.018
3806 | 2017 | Bi2O3 | I | Sphere | None | Commercial |  |  | 149.1 | 183 |  |  | HepG2 |  | H | Human | Liver | Epithelial | Adult | L | 24 | 25 | MTT | TetrazoliumSalt |  | 52.639 |  | 148 | 10.1016/j.chemosphere.2016.11.018
3807 | 2017 | Bi2O3 | I | Sphere | None | Commercial |  |  | 149.1 | 183 |  |  | HepG2 |  | H | Human | Liver | Epithelial | Adult | L | 24 | 50 | MTT | TetrazoliumSalt |  | 48.248 |  | 148 | 10.1016/j.chemosphere.2016.11.018
3808 | 2017 | Bi2O3 | I | Sphere | None | Commercial |  |  | 149.1 | 183 |  |  | HepG2 |  | H | Human | Liver | Epithelial | Adult | L | 24 | 75 | MTT | TetrazoliumSalt |  | 37.206 |  | 148 | 10.1016/j.chemosphere.2016.11.018
3809 | 2017 | Bi2O3 | I | Sphere | None | Commercial |  |  | 149.1 | 183 |  |  | HepG2 |  | H | Human | Liver | Epithelial | Adult | L | 24 | 100 | MTT | TetrazoliumSalt |  | 29.357 |  | 148 | 10.1016/j.chemosphere.2016.11.018
3810 | 2017 | Bi2O3 | I | Sphere | None | Commercial |  |  | 149.1 | 183 |  |  | NRK-52E |  | A | Rat | Kidney | Epithelial | Adult | L | 24 | 1 | MTT | TetrazoliumSalt |  | 83.636 |  | 148 | 10.1016/j.chemosphere.2016.11.018
3811 | 2017 | Bi2O3 | I | Sphere | None | Commercial |  |  | 149.1 | 183 |  |  | NRK-52E |  | A | Rat | Kidney | Epithelial | Adult | L | 24 | 6.25 | MTT | TetrazoliumSalt |  | 70.333 |  | 148 | 10.1016/j.chemosphere.2016.11.018
3812 | 2017 | Bi2O3 | I | Sphere | None | Commercial |  |  | 149.1 | 183 |  |  | NRK-52E |  | A | Rat | Kidney | Epithelial | Adult | L | 24 | 10 | MTT | TetrazoliumSalt |  | 67.672 |  | 148 | 10.1016/j.chemosphere.2016.11.018
3813 | 2017 | Bi2O3 | I | Sphere | None | Commercial |  |  | 149.1 | 183 |  |  | NRK-52E |  | A | Rat | Kidney | Epithelial | Adult | L | 24 | 25 | MTT | TetrazoliumSalt |  | 60.355 |  | 148 | 10.1016/j.chemosphere.2016.11.018
3814 | 2017 | Bi2O3 | I | Sphere | None | Commercial |  |  | 149.1 | 183 |  |  | NRK-52E |  | A | Rat | Kidney | Epithelial | Adult | L | 24 | 50 | MTT | TetrazoliumSalt |  | 57.029 |  | 148 | 10.1016/j.chemosphere.2016.11.018
3815 | 2017 | Bi2O3 | I | Sphere | None | Commercial |  |  | 149.1 | 183 |  |  | NRK-52E |  | A | Rat | Kidney | Epithelial | Adult | L | 24 | 75 | MTT | TetrazoliumSalt |  | 56.098 |  | 148 | 10.1016/j.chemosphere.2016.11.018
3816 | 2017 | Bi2O3 | I | Sphere | None | Commercial |  |  | 149.1 | 183 |  |  | NRK-52E |  | A | Rat | Kidney | Epithelial | Adult | L | 24 | 100 | MTT | TetrazoliumSalt |  | 49.978 |  | 148 | 10.1016/j.chemosphere.2016.11.018
3817 | 2017 | Bi2O3 | I | Sphere | None | Commercial |  |  | 149.1 | 183 |  |  | Caco-2 |  | H | Human | Colon | Epithelial | Adult | L | 24 | 1 | MTT | TetrazoliumSalt |  | 75.122 |  | 148 | 10.1016/j.chemosphere.2016.11.018
3818 | 2017 | Bi2O3 | I | Sphere | None | Commercial |  |  | 149.1 | 183 |  |  | Caco-2 |  | H | Human | Colon | Epithelial | Adult | L | 24 | 6.25 | MTT | TetrazoliumSalt |  | 73.126 |  | 148 | 10.1016/j.chemosphere.2016.11.018
3819 | 2017 | Bi2O3 | I | Sphere | None | Commercial |  |  | 149.1 | 183 |  |  | Caco-2 |  | H | Human | Colon | Epithelial | Adult | L | 24 | 10 | MTT | TetrazoliumSalt |  | 70.2 |  | 148 | 10.1016/j.chemosphere.2016.11.018
3820 | 2017 | Bi2O3 | I | Sphere | None | Commercial |  |  | 149.1 | 183 |  |  | Caco-2 |  | H | Human | Colon | Epithelial | Adult | L | 24 | 25 | MTT | TetrazoliumSalt |  | 69.8 |  | 148 | 10.1016/j.chemosphere.2016.11.018
3821 | 2017 | Bi2O3 | I | Sphere | None | Commercial |  |  | 149.1 | 183 |  |  | Caco-2 |  | H | Human | Colon | Epithelial | Adult | L | 24 | 50 | MTT | TetrazoliumSalt |  | 61.286 |  | 148 | 10.1016/j.chemosphere.2016.11.018
3822 | 2017 | Bi2O3 | I | Sphere | None | Commercial |  |  | 149.1 | 183 |  |  | Caco-2 |  | H | Human | Colon | Epithelial | Adult | L | 24 | 75 | MTT | TetrazoliumSalt |  | 63.016 |  | 148 | 10.1016/j.chemosphere.2016.11.018
3823 | 2017 | Bi2O3 | I | Sphere | None | Commercial |  |  | 149.1 | 183 |  |  | Caco-2 |  | H | Human | Colon | Epithelial | Adult | L | 24 | 100 | MTT | TetrazoliumSalt |  | 48.381 |  | 148 | 10.1016/j.chemosphere.2016.11.018
3824 | 2017 | Bi2O3 | I | Sphere | None | Commercial |  |  | 149.1 | 183 |  |  | A549 |  | H | Human | Lung | Epithelial | Adult | L | 24 | 1 | MTT | TetrazoliumSalt |  | 74.989 |  | 148 | 10.1016/j.chemosphere.2016.11.018
3825 | 2017 | Bi2O3 | I | Sphere | None | Commercial |  |  | 149.1 | 183 |  |  | A549 |  | H | Human | Lung | Epithelial | Adult | L | 24 | 6.25 | MTT | TetrazoliumSalt |  | 70.2 |  | 148 | 10.1016/j.chemosphere.2016.11.018
3826 | 2017 | Bi2O3 | I | Sphere | None | Commercial |  |  | 149.1 | 183 |  |  | A549 |  | H | Human | Lung | Epithelial | Adult | L | 24 | 10 | MTT | TetrazoliumSalt |  | 63.282 |  | 148 | 10.1016/j.chemosphere.2016.11.018
3827 | 2017 | Bi2O3 | I | Sphere | None | Commercial |  |  | 149.1 | 183 |  |  | A549 |  | H | Human | Lung | Epithelial | Adult | L | 24 | 25 | MTT | TetrazoliumSalt |  | 52.106 |  | 148 | 10.1016/j.chemosphere.2016.11.018
3828 | 2017 | Bi2O3 | I | Sphere | None | Commercial |  |  | 149.1 | 183 |  |  | A549 |  | H | Human | Lung | Epithelial | Adult | L | 24 | 50 | MTT | TetrazoliumSalt |  | 49.978 |  | 148 | 10.1016/j.chemosphere.2016.11.018
3829 | 2017 | Bi2O3 | I | Sphere | None | Commercial |  |  | 149.1 | 183 |  |  | A549 |  | H | Human | Lung | Epithelial | Adult | L | 24 | 75 | MTT | TetrazoliumSalt |  | 49.712 |  | 148 | 10.1016/j.chemosphere.2016.11.018
3830 | 2017 | Bi2O3 | I | Sphere | None | Commercial |  |  | 149.1 | 183 |  |  | A549 |  | H | Human | Lung | Epithelial | Adult | L | 24 | 100 | MTT | TetrazoliumSalt |  | 49.18 |  | 148 | 10.1016/j.chemosphere.2016.11.018
3831 | 2017 | Bi2O3 | I | Sphere | None | Commercial |  |  | 149.1 | 183 |  |  | HepG2 |  | H | Human | Liver | Epithelial | Adult | L | 24 | 1 | NRU | NeutralRed |  | 87.835 |  | 148 | 10.1016/j.chemosphere.2016.11.018
3832 | 2017 | Bi2O3 | I | Sphere | None | Commercial |  |  | 149.1 | 183 |  |  | HepG2 |  | H | Human | Liver | Epithelial | Adult | L | 24 | 6.25 | NRU | NeutralRed |  | 84.433 |  | 148 | 10.1016/j.chemosphere.2016.11.018
3833 | 2017 | Bi2O3 | I | Sphere | None | Commercial |  |  | 149.1 | 183 |  |  | HepG2 |  | H | Human | Liver | Epithelial | Adult | L | 24 | 10 | NRU | NeutralRed |  | 82.474 |  | 148 | 10.1016/j.chemosphere.2016.11.018
3834 | 2017 | Bi2O3 | I | Sphere | None | Commercial |  |  | 149.1 | 183 |  |  | HepG2 |  | H | Human | Liver | Epithelial | Adult | L | 24 | 12.5 | NRU | NeutralRed |  | 80.103 |  | 148 | 10.1016/j.chemosphere.2016.11.018
3835 | 2017 | Bi2O3 | I | Sphere | None | Commercial |  |  | 149.1 | 183 |  |  | HepG2 |  | H | Human | Liver | Epithelial | Adult | L | 24 | 25 | NRU | NeutralRed |  | 76.289 |  | 148 | 10.1016/j.chemosphere.2016.11.018
3836 | 2017 | Bi2O3 | I | Sphere | None | Commercial |  |  | 149.1 | 183 |  |  | HepG2 |  | H | Human | Liver | Epithelial | Adult | L | 24 | 50 | NRU | NeutralRed |  | 65.258 |  | 148 | 10.1016/j.chemosphere.2016.11.018
3837 | 2017 | Bi2O3 | I | Sphere | None | Commercial |  |  | 149.1 | 183 |  |  | HepG2 |  | H | Human | Liver | Epithelial | Adult | L | 24 | 75 | NRU | NeutralRed |  | 59.691 |  | 148 | 10.1016/j.chemosphere.2016.11.018
3838 | 2017 | Bi2O3 | I | Sphere | None | Commercial |  |  | 149.1 | 183 |  |  | HepG2 |  | H | Human | Liver | Epithelial | Adult | L | 24 | 100 | NRU | NeutralRed |  | 45.567 |  | 148 | 10.1016/j.chemosphere.2016.11.018
3839 | 2017 | Bi2O3 | I | Sphere | None | Commercial |  |  | 149.1 | 183 |  |  | NRK-52E |  | A | Rat | Kidney | Epithelial | Adult | L | 24 | 1 | NRU | NeutralRed |  | 84.33 |  | 148 | 10.1016/j.chemosphere.2016.11.018
3840 | 2017 | Bi2O3 | I | Sphere | None | Commercial |  |  | 149.1 | 183 |  |  | NRK-52E |  | A | Rat | Kidney | Epithelial | Adult | L | 24 | 6.25 | NRU | NeutralRed |  | 77.01 |  | 148 | 10.1016/j.chemosphere.2016.11.018
3841 | 2017 | Bi2O3 | I | Sphere | None | Commercial |  |  | 149.1 | 183 |  |  | NRK-52E |  | A | Rat | Kidney | Epithelial | Adult | L | 24 | 10 | NRU | NeutralRed |  | 81.031 |  | 148 | 10.1016/j.chemosphere.2016.11.018
3842 | 2017 | Bi2O3 | I | Sphere | None | Commercial |  |  | 149.1 | 183 |  |  | NRK-52E |  | A | Rat | Kidney | Epithelial | Adult | L | 24 | 12.5 | NRU | NeutralRed |  | 82.474 |  | 148 | 10.1016/j.chemosphere.2016.11.018
3843 | 2017 | Bi2O3 | I | Sphere | None | Commercial |  |  | 149.1 | 183 |  |  | NRK-52E |  | A | Rat | Kidney | Epithelial | Adult | L | 24 | 25 | NRU | NeutralRed |  | 71.856 |  | 148 | 10.1016/j.chemosphere.2016.11.018
3844 | 2017 | Bi2O3 | I | Sphere | None | Commercial |  |  | 149.1 | 183 |  |  | NRK-52E |  | A | Rat | Kidney | Epithelial | Adult | L | 24 | 50 | NRU | NeutralRed |  | 65.876 |  | 148 | 10.1016/j.chemosphere.2016.11.018
3845 | 2017 | Bi2O3 | I | Sphere | None | Commercial |  |  | 149.1 | 183 |  |  | NRK-52E |  | A | Rat | Kidney | Epithelial | Adult | L | 24 | 75 | NRU | NeutralRed |  | 58.144 |  | 148 | 10.1016/j.chemosphere.2016.11.018
3846 | 2017 | Bi2O3 | I | Sphere | None | Commercial |  |  | 149.1 | 183 |  |  | NRK-52E |  | A | Rat | Kidney | Epithelial | Adult | L | 24 | 100 | NRU | NeutralRed |  | 46.701 |  | 148 | 10.1016/j.chemosphere.2016.11.018
3847 | 2017 | Bi2O3 | I | Sphere | None | Commercial |  |  | 149.1 | 183 |  |  | Caco-2 |  | H | Human | Colon | Epithelial | Adult | L | 24 | 1 | NRU | NeutralRed |  | 78.866 |  | 148 | 10.1016/j.chemosphere.2016.11.018
3848 | 2017 | Bi2O3 | I | Sphere | None | Commercial |  |  | 149.1 | 183 |  |  | Caco-2 |  | H | Human | Colon | Epithelial | Adult | L | 24 | 6.25 | NRU | NeutralRed |  | 70.412 |  | 148 | 10.1016/j.chemosphere.2016.11.018
3849 | 2017 | Bi2O3 | I | Sphere | None | Commercial |  |  | 149.1 | 183 |  |  | Caco-2 |  | H | Human | Colon | Epithelial | Adult | L | 24 | 10 | NRU | NeutralRed |  | 68.144 |  | 148 | 10.1016/j.chemosphere.2016.11.018
3850 | 2017 | Bi2O3 | I | Sphere | None | Commercial |  |  | 149.1 | 183 |  |  | Caco-2 |  | H | Human | Colon | Epithelial | Adult | L | 24 | 12.5 | NRU | NeutralRed |  | 68.041 |  | 148 | 10.1016/j.chemosphere.2016.11.018
3851 | 2017 | Bi2O3 | I | Sphere | None | Commercial |  |  | 149.1 | 183 |  |  | Caco-2 |  | H | Human | Colon | Epithelial | Adult | L | 24 | 25 | NRU | NeutralRed |  | 68.041 |  | 148 | 10.1016/j.chemosphere.2016.11.018
3852 | 2017 | Bi2O3 | I | Sphere | None | Commercial |  |  | 149.1 | 183 |  |  | Caco-2 |  | H | Human | Colon | Epithelial | Adult | L | 24 | 50 | NRU | NeutralRed |  | 55.464 |  | 148 | 10.1016/j.chemosphere.2016.11.018
3853 | 2017 | Bi2O3 | I | Sphere | None | Commercial |  |  | 149.1 | 183 |  |  | Caco-2 |  | H | Human | Colon | Epithelial | Adult | L | 24 | 75 | NRU | NeutralRed |  | 52.062 |  | 148 | 10.1016/j.chemosphere.2016.11.018
3854 | 2017 | Bi2O3 | I | Sphere | None | Commercial |  |  | 149.1 | 183 |  |  | Caco-2 |  | H | Human | Colon | Epithelial | Adult | L | 24 | 100 | NRU | NeutralRed |  | 45.567 |  | 148 | 10.1016/j.chemosphere.2016.11.018
3855 | 2017 | Bi2O3 | I | Sphere | None | Commercial |  |  | 149.1 | 183 |  |  | A549 |  | H | Human | Lung | Epithelial | Adult | L | 24 | 1 | NRU | NeutralRed |  | 83.402 |  | 148 | 10.1016/j.chemosphere.2016.11.018
3856 | 2017 | Bi2O3 | I | Sphere | None | Commercial |  |  | 149.1 | 183 |  |  | A549 |  | H | Human | Lung | Epithelial | Adult | L | 24 | 6.25 | NRU | NeutralRed |  | 80 |  | 148 | 10.1016/j.chemosphere.2016.11.018
3857 | 2017 | Bi2O3 | I | Sphere | None | Commercial |  |  | 149.1 | 183 |  |  | A549 |  | H | Human | Lung | Epithelial | Adult | L | 24 | 10 | NRU | NeutralRed |  | 78.454 |  | 148 | 10.1016/j.chemosphere.2016.11.018
3858 | 2017 | Bi2O3 | I | Sphere | None | Commercial |  |  | 149.1 | 183 |  |  | A549 |  | H | Human | Lung | Epithelial | Adult | L | 24 | 12.5 | NRU | NeutralRed |  | 77.216 |  | 148 | 10.1016/j.chemosphere.2016.11.018
3859 | 2017 | Bi2O3 | I | Sphere | None | Commercial |  |  | 149.1 | 183 |  |  | A549 |  | H | Human | Lung | Epithelial | Adult | L | 24 | 25 | NRU | NeutralRed |  | 75.052 |  | 148 | 10.1016/j.chemosphere.2016.11.018
3860 | 2017 | Bi2O3 | I | Sphere | None | Commercial |  |  | 149.1 | 183 |  |  | A549 |  | H | Human | Lung | Epithelial | Adult | L | 24 | 50 | NRU | NeutralRed |  | 61.134 |  | 148 | 10.1016/j.chemosphere.2016.11.018
3861 | 2017 | Bi2O3 | I | Sphere | None | Commercial |  |  | 149.1 | 183 |  |  | A549 |  | H | Human | Lung | Epithelial | Adult | L | 24 | 75 | NRU | NeutralRed |  | 44.124 |  | 148 | 10.1016/j.chemosphere.2016.11.018
3862 | 2017 | Bi2O3 | I | Sphere | None | Commercial |  |  | 149.1 | 183 |  |  | A549 |  | H | Human | Lung | Epithelial | Adult | L | 24 | 100 | NRU | NeutralRed |  | 40.722 |  | 148 | 10.1016/j.chemosphere.2016.11.018
3863 | 2020 | Polystyrene | O | Round | None | Commercial | Negative | 50 | 86.33 | 158.28 | -36 | -9.31 | Caco-2 | 150000 | H | Human | Colon | Epithelial | Adult | L | 24 | 25 | CoulterCounter | Impedance |  | 99.315 | 0.1 | 149 | 10.1039/c9en00523d
3864 | 2020 | Polystyrene | O | Round | None | Commercial | Negative | 50 | 86.33 | 158.28 | -36 | -9.31 | Caco-2 | 150000 | H | Human | Colon | Epithelial | Adult | L | 24 | 50 | CoulterCounter | Impedance |  | 106.16 | 0.1 | 149 | 10.1039/c9en00523d
3865 | 2020 | Polystyrene | O | Round | None | Commercial | Negative | 50 | 86.33 | 158.28 | -36 | -9.31 | Caco-2 | 150000 | H | Human | Colon | Epithelial | Adult | L | 24 | 100 | CoulterCounter | Impedance |  | 110.73 | 0.1 | 149 | 10.1039/c9en00523d
3866 | 2020 | Polystyrene | O | Round | None | Commercial | Negative | 50 | 86.33 | 158.28 | -36 | -9.31 | Caco-2 | 150000 | H | Human | Colon | Epithelial | Adult | L | 24 | 125 | CoulterCounter | Impedance |  | 96.119 | 0.1 | 149 | 10.1039/c9en00523d
3867 | 2020 | Polystyrene | O | Round | None | Commercial | Negative | 50 | 86.33 | 158.28 | -36 | -9.31 | Caco-2 | 150000 | H | Human | Colon | Epithelial | Adult | L | 24 | 150 | CoulterCounter | Impedance |  | 104.11 | 0.1 | 149 | 10.1039/c9en00523d
3868 | 2020 | Polystyrene | O | Round | None | Commercial | Negative | 50 | 86.33 | 158.28 | -36 | -9.31 | Caco-2 | 150000 | H | Human | Colon | Epithelial | Adult | L | 24 | 175 | CoulterCounter | Impedance |  | 106.16 | 0.1 | 149 | 10.1039/c9en00523d
3869 | 2020 | Polystyrene | O | Round | None | Commercial | Negative | 50 | 86.33 | 158.28 | -36 | -9.31 | Caco-2 | 150000 | H | Human | Colon | Epithelial | Adult | L | 24 | 200 | CoulterCounter | Impedance |  | 80.137 | 0.1 | 149 | 10.1039/c9en00523d
3870 | 2020 | Polystyrene | O | Round | None | Commercial | Negative | 50 | 86.33 | 158.28 | -36 | -9.31 | Caco-2 | 150000 | H | Human | Colon | Epithelial | Adult | L | 48 | 25 | CoulterCounter | Impedance |  | 102.56 | 0.1 | 149 | 10.1039/c9en00523d
3871 | 2020 | Polystyrene | O | Round | None | Commercial | Negative | 50 | 86.33 | 158.28 | -36 | -9.31 | Caco-2 | 150000 | H | Human | Colon | Epithelial | Adult | L | 48 | 50 | CoulterCounter | Impedance |  | 105.58 | 0.1 | 149 | 10.1039/c9en00523d
3872 | 2020 | Polystyrene | O | Round | None | Commercial | Negative | 50 | 86.33 | 158.28 | -36 | -9.31 | Caco-2 | 150000 | H | Human | Colon | Epithelial | Adult | L | 48 | 100 | CoulterCounter | Impedance |  | 92.558 | 0.1 | 149 | 10.1039/c9en00523d
3873 | 2020 | Polystyrene | O | Round | None | Commercial | Negative | 50 | 86.33 | 158.28 | -36 | -9.31 | Caco-2 | 150000 | H | Human | Colon | Epithelial | Adult | L | 48 | 125 | CoulterCounter | Impedance |  | 110.7 | 0.1 | 149 | 10.1039/c9en00523d
3874 | 2020 | Polystyrene | O | Round | None | Commercial | Negative | 50 | 86.33 | 158.28 | -36 | -9.31 | Caco-2 | 150000 | H | Human | Colon | Epithelial | Adult | L | 48 | 150 | CoulterCounter | Impedance |  | 97.674 | 0.1 | 149 | 10.1039/c9en00523d
3875 | 2020 | Polystyrene | O | Round | None | Commercial | Negative | 50 | 86.33 | 158.28 | -36 | -9.31 | Caco-2 | 150000 | H | Human | Colon | Epithelial | Adult | L | 48 | 175 | CoulterCounter | Impedance |  | 90.93 | 0.1 | 149 | 10.1039/c9en00523d
3876 | 2020 | Polystyrene | O | Round | None | Commercial | Negative | 50 | 86.33 | 158.28 | -36 | -9.31 | Caco-2 | 150000 | H | Human | Colon | Epithelial | Adult | L | 48 | 200 | CoulterCounter | Impedance |  | 75.349 | 0.1 | 149 | 10.1039/c9en00523d
3877 | 2011 | SWCNT | C | Nanotube | None | Chemical Vapor Deposition | Negative | 1.15 |  |  |  | -15.53 | PC12 | 10000 | A | Rat | Adrenal Gland | Irregular | Adult | L | 24 | 0.1 | MTT | TetrazoliumSalt | 1391.3 | 83.045 |  | 150 | 10.1021/nn2016259
3878 | 2011 | SWCNT | C | Nanotube | None | Chemical Vapor Deposition | Negative | 1.15 |  |  |  | -15.53 | PC12 | 10000 | A | Rat | Adrenal Gland | Irregular | Adult | L | 24 | 1 | MTT | TetrazoliumSalt | 1391.3 | 48.789 |  | 150 | 10.1021/nn2016259
3879 | 2011 | SWCNT | C | Nanotube | None | Chemical Vapor Deposition | Negative | 1.15 |  |  |  | -15.53 | PC12 | 10000 | A | Rat | Adrenal Gland | Irregular | Adult | L | 24 | 10 | MTT | TetrazoliumSalt | 1391.3 | 39.1 |  | 150 | 10.1021/nn2016259
3880 | 2011 | SWCNT | C | Nanotube | None | Chemical Vapor Deposition | Negative | 1.15 |  |  |  | -15.53 | PC12 | 10000 | A | Rat | Adrenal Gland | Irregular | Adult | L | 24 | 100 | MTT | TetrazoliumSalt | 1391.3 | 25.087 |  | 150 | 10.1021/nn2016259
3881 | 2011 | SWCNT | C | Nanotube | PEG | Chemical Vapor Deposition | Negative | 3 |  |  |  | -30.14 | PC12 | 10000 | A | Rat | Adrenal Gland | Irregular | Adult | L | 24 | 0.1 | MTT | TetrazoliumSalt | 183.3 | 84.602 |  | 150 | 10.1021/nn2016259
3882 | 2011 | SWCNT | C | Nanotube | PEG | Chemical Vapor Deposition | Negative | 3 |  |  |  | -30.14 | PC12 | 10000 | A | Rat | Adrenal Gland | Irregular | Adult | L | 24 | 1 | MTT | TetrazoliumSalt | 183.3 | 61.419 |  | 150 | 10.1021/nn2016259
3883 | 2011 | SWCNT | C | Nanotube | PEG | Chemical Vapor Deposition | Negative | 3 |  |  |  | -30.14 | PC12 | 10000 | A | Rat | Adrenal Gland | Irregular | Adult | L | 24 | 10 | MTT | TetrazoliumSalt | 183.3 | 54.152 |  | 150 | 10.1021/nn2016259
3884 | 2011 | SWCNT | C | Nanotube | PEG | Chemical Vapor Deposition | Negative | 3 |  |  |  | -30.14 | PC12 | 10000 | A | Rat | Adrenal Gland | Irregular | Adult | L | 24 | 100 | MTT | TetrazoliumSalt | 183.3 | 46.367 |  | 150 | 10.1021/nn2016259
3885 | 2011 | SWCNT | C | Nanotube | None | Chemical Vapor Deposition | Negative | 1.15 |  |  |  | -15.53 | PC12 | 10000 | A | Rat | Adrenal Gland | Irregular | Adult | L | 24 | 0.1 | XTT | TetrazoliumSalt | 1391.3 | 101.74 |  | 150 | 10.1021/nn2016259
3886 | 2011 | SWCNT | C | Nanotube | None | Chemical Vapor Deposition | Negative | 1.15 |  |  |  | -15.53 | PC12 | 10000 | A | Rat | Adrenal Gland | Irregular | Adult | L | 24 | 1 | XTT | TetrazoliumSalt | 1391.3 | 98.364 |  | 150 | 10.1021/nn2016259
3887 | 2011 | SWCNT | C | Nanotube | None | Chemical Vapor Deposition | Negative | 1.15 |  |  |  | -15.53 | PC12 | 10000 | A | Rat | Adrenal Gland | Irregular | Adult | L | 24 | 10 | XTT | TetrazoliumSalt | 1391.3 | 92.127 |  | 150 | 10.1021/nn2016259
3888 | 2011 | SWCNT | C | Nanotube | None | Chemical Vapor Deposition | Negative | 1.15 |  |  |  | -15.53 | PC12 | 10000 | A | Rat | Adrenal Gland | Irregular | Adult | L | 24 | 100 | XTT | TetrazoliumSalt | 1391.3 | 76.892 |  | 150 | 10.1021/nn2016259
3889 | 2011 | SWCNT | C | Nanotube | PEG | Chemical Vapor Deposition | Negative | 3 |  |  |  | -30.14 | PC12 | 10000 | A | Rat | Adrenal Gland | Irregular | Adult | L | 24 | 0.1 | XTT | TetrazoliumSalt | 183.3 | 99.489 |  | 150 | 10.1021/nn2016259
3890 | 2011 | SWCNT | C | Nanotube | PEG | Chemical Vapor Deposition | Negative | 3 |  |  |  | -30.14 | PC12 | 10000 | A | Rat | Adrenal Gland | Irregular | Adult | L | 24 | 1 | XTT | TetrazoliumSalt | 183.3 | 98.875 |  | 150 | 10.1021/nn2016259
3891 | 2011 | SWCNT | C | Nanotube | PEG | Chemical Vapor Deposition | Negative | 3 |  |  |  | -30.14 | PC12 | 10000 | A | Rat | Adrenal Gland | Irregular | Adult | L | 24 | 10 | XTT | TetrazoliumSalt | 183.3 | 95.808 |  | 150 | 10.1021/nn2016259
3892 | 2011 | SWCNT | C | Nanotube | PEG | Chemical Vapor Deposition | Negative | 3 |  |  |  | -30.14 | PC12 | 10000 | A | Rat | Adrenal Gland | Irregular | Adult | L | 24 | 100 | XTT | TetrazoliumSalt | 183.3 | 88.139 |  | 150 | 10.1021/nn2016259
3893 | 2011 | HAP | I | Rod | None | Precipitation | Neutral | 25 |  | 116 | -0.4 |  | BEAS-2B | 50000 | H | Human | Lung | Epithelial | Adult | L | 24 | 10 | CCK-8 | TetrazoliumSalt | 2.4 | 94.7 |  | 151 | 10.3109/17435390.2010.503943
3894 | 2011 | HAP | I | Rod | None | Precipitation | Negative | 30 |  | 109 | -5.7 |  | BEAS-2B | 50000 | H | Human | Lung | Epithelial | Adult | L | 24 | 10 | CCK-8 | TetrazoliumSalt | 4 | 98.396 |  | 151 | 10.3109/17435390.2010.503943
3895 | 2011 | HAP | I | Rod | None | Surfactant-based Synthesis | Negative | 20 |  | 195 | -5.3 |  | BEAS-2B | 50000 | H | Human | Lung | Epithelial | Adult | L | 24 | 10 | CCK-8 | TetrazoliumSalt | 12 | 99.861 |  | 151 | 10.3109/17435390.2010.503943
3896 | 2011 | HAP | I | Rod | None | Precipitation | Neutral | 25 |  | 116 | -0.4 |  | BEAS-2B | 50000 | H | Human | Lung | Epithelial | Adult | L | 24 | 30 | CCK-8 | TetrazoliumSalt | 2.4 | 92.748 |  | 151 | 10.3109/17435390.2010.503943
3897 | 2011 | HAP | I | Rod | None | Precipitation | Negative | 30 |  | 109 | -5.7 |  | BEAS-2B | 50000 | H | Human | Lung | Epithelial | Adult | L | 24 | 30 | CCK-8 | TetrazoliumSalt | 4 | 97.211 |  | 151 | 10.3109/17435390.2010.503943
3898 | 2011 | HAP | I | Rod | None | Surfactant-based Synthesis | Negative | 20 |  | 195 | -5.3 |  | BEAS-2B | 50000 | H | Human | Lung | Epithelial | Adult | L | 24 | 30 | CCK-8 | TetrazoliumSalt | 12 | 94.561 |  | 151 | 10.3109/17435390.2010.503943
3899 | 2011 | HAP | I | Rod | None | Precipitation | Neutral | 25 |  | 116 | -0.4 |  | BEAS-2B | 50000 | H | Human | Lung | Epithelial | Adult | L | 24 | 100 | CCK-8 | TetrazoliumSalt | 2.4 | 97.211 |  | 151 | 10.3109/17435390.2010.503943
3900 | 2011 | HAP | I | Rod | None | Precipitation | Negative | 30 |  | 109 | -5.7 |  | BEAS-2B | 50000 | H | Human | Lung | Epithelial | Adult | L | 24 | 100 | CCK-8 | TetrazoliumSalt | 4 | 97.559 |  | 151 | 10.3109/17435390.2010.503943
3901 | 2011 | HAP | I | Rod | None | Surfactant-based Synthesis | Negative | 20 |  | 195 | -5.3 |  | BEAS-2B | 50000 | H | Human | Lung | Epithelial | Adult | L | 24 | 100 | CCK-8 | TetrazoliumSalt | 12 | 96.025 |  | 151 | 10.3109/17435390.2010.503943
3902 | 2011 | HAP | I | Rod | None | Precipitation | Neutral | 25 |  | 116 | -0.4 |  | BEAS-2B | 50000 | H | Human | Lung | Epithelial | Adult | L | 24 | 300 | CCK-8 | TetrazoliumSalt | 2.4 | 91.423 |  | 151 | 10.3109/17435390.2010.503943
3903 | 2011 | HAP | I | Rod | None | Precipitation | Negative | 30 |  | 109 | -5.7 |  | BEAS-2B | 50000 | H | Human | Lung | Epithelial | Adult | L | 24 | 300 | CCK-8 | TetrazoliumSalt | 4 | 100.35 |  | 151 | 10.3109/17435390.2010.503943
3904 | 2011 | HAP | I | Rod | None | Surfactant-based Synthesis | Negative | 20 |  | 195 | -5.3 |  | BEAS-2B | 50000 | H | Human | Lung | Epithelial | Adult | L | 24 | 300 | CCK-8 | TetrazoliumSalt | 12 | 98.047 |  | 151 | 10.3109/17435390.2010.503943
3905 | 2011 | HAP | I | Rod | None | Precipitation | Neutral | 25 |  | 116 | -0.4 |  | RAW264.7 | 50000 | A | Mouse | Ascites | Monocyte/Macrophage | Adult | L | 24 | 10 | CCK-8 | TetrazoliumSalt | 2.4 | 98.467 |  | 151 | 10.3109/17435390.2010.503943
3906 | 2011 | HAP | I | Rod | None | Precipitation | Negative | 30 |  | 109 | -5.7 |  | RAW264.7 | 50000 | A | Mouse | Ascites | Monocyte/Macrophage | Adult | L | 24 | 10 | CCK-8 | TetrazoliumSalt | 4 | 104.89 |  | 151 | 10.3109/17435390.2010.503943
3907 | 2011 | HAP | I | Rod | None | Surfactant-based Synthesis | Negative | 20 |  | 195 | -5.3 |  | RAW264.7 | 50000 | A | Mouse | Ascites | Monocyte/Macrophage | Adult | L | 24 | 10 | CCK-8 | TetrazoliumSalt | 12 | 104.89 |  | 151 | 10.3109/17435390.2010.503943
3908 | 2011 | HAP | I | Rod | None | Precipitation | Neutral | 25 |  | 116 | -0.4 |  | RAW264.7 | 50000 | A | Mouse | Ascites | Monocyte/Macrophage | Adult | L | 24 | 30 | CCK-8 | TetrazoliumSalt | 2.4 | 101.15 |  | 151 | 10.3109/17435390.2010.503943
3909 | 2011 | HAP | I | Rod | None | Precipitation | Negative | 30 |  | 109 | -5.7 |  | RAW264.7 | 50000 | A | Mouse | Ascites | Monocyte/Macrophage | Adult | L | 24 | 30 | CCK-8 | TetrazoliumSalt | 4 | 91.667 |  | 151 | 10.3109/17435390.2010.503943
3910 | 2011 | HAP | I | Rod | None | Surfactant-based Synthesis | Negative | 20 |  | 195 | -5.3 |  | RAW264.7 | 50000 | A | Mouse | Ascites | Monocyte/Macrophage | Adult | L | 24 | 30 | CCK-8 | TetrazoliumSalt | 12 | 110.82 |  | 151 | 10.3109/17435390.2010.503943
3911 | 2011 | HAP | I | Rod | None | Precipitation | Neutral | 25 |  | 116 | -0.4 |  | RAW264.7 | 50000 | A | Mouse | Ascites | Monocyte/Macrophage | Adult | L | 24 | 100 | CCK-8 | TetrazoliumSalt | 2.4 | 111.49 |  | 151 | 10.3109/17435390.2010.503943
3912 | 2011 | HAP | I | Rod | None | Precipitation | Negative | 30 |  | 109 | -5.7 |  | RAW264.7 | 50000 | A | Mouse | Ascites | Monocyte/Macrophage | Adult | L | 24 | 100 | CCK-8 | TetrazoliumSalt | 4 | 105.75 |  | 151 | 10.3109/17435390.2010.503943
3913 | 2011 | HAP | I | Rod | None | Surfactant-based Synthesis | Negative | 20 |  | 195 | -5.3 |  | RAW264.7 | 50000 | A | Mouse | Ascites | Monocyte/Macrophage | Adult | L | 24 | 100 | CCK-8 | TetrazoliumSalt | 12 | 115.9 |  | 151 | 10.3109/17435390.2010.503943
3914 | 2011 | HAP | I | Rod | None | Precipitation | Neutral | 25 |  | 116 | -0.4 |  | RAW264.7 | 50000 | A | Mouse | Ascites | Monocyte/Macrophage | Adult | L | 24 | 300 | CCK-8 | TetrazoliumSalt | 2.4 | 120.98 |  | 151 | 10.3109/17435390.2010.503943
3915 | 2011 | HAP | I | Rod | None | Precipitation | Negative | 30 |  | 109 | -5.7 |  | RAW264.7 | 50000 | A | Mouse | Ascites | Monocyte/Macrophage | Adult | L | 24 | 300 | CCK-8 | TetrazoliumSalt | 4 | 115.9 |  | 151 | 10.3109/17435390.2010.503943
3916 | 2011 | HAP | I | Rod | None | Surfactant-based Synthesis | Negative | 20 |  | 195 | -5.3 |  | RAW264.7 | 50000 | A | Mouse | Ascites | Monocyte/Macrophage | Adult | L | 24 | 300 | CCK-8 | TetrazoliumSalt | 12 | 108.62 |  | 151 | 10.3109/17435390.2010.503943
3917 | 2011 | HAP | I | Rod | None | Precipitation | Neutral | 25 |  | 116 | -0.4 |  | HepG2 | 50000 | H | Human | Liver | Epithelial | Adult | L | 24 | 10 | CCK-8 | TetrazoliumSalt | 2.4 | 102.89 |  | 151 | 10.3109/17435390.2010.503943
3918 | 2011 | HAP | I | Rod | None | Precipitation | Negative | 30 |  | 109 | -5.7 |  | HepG2 | 50000 | H | Human | Liver | Epithelial | Adult | L | 24 | 10 | CCK-8 | TetrazoliumSalt | 4 | 99.036 |  | 151 | 10.3109/17435390.2010.503943
3919 | 2011 | HAP | I | Rod | None | Surfactant-based Synthesis | Negative | 20 |  | 195 | -5.3 |  | HepG2 | 50000 | H | Human | Liver | Epithelial | Adult | L | 24 | 10 | CCK-8 | TetrazoliumSalt | 12 | 100.37 |  | 151 | 10.3109/17435390.2010.503943
3920 | 2011 | HAP | I | Rod | None | Precipitation | Neutral | 25 |  | 116 | -0.4 |  | HepG2 | 50000 | H | Human | Liver | Epithelial | Adult | L | 24 | 30 | CCK-8 | TetrazoliumSalt | 2.4 | 101.71 |  | 151 | 10.3109/17435390.2010.503943
3921 | 2011 | HAP | I | Rod | None | Precipitation | Negative | 30 |  | 109 | -5.7 |  | HepG2 | 50000 | H | Human | Liver | Epithelial | Adult | L | 24 | 30 | CCK-8 | TetrazoliumSalt | 4 | 98.887 |  | 151 | 10.3109/17435390.2010.503943
3922 | 2011 | HAP | I | Rod | None | Surfactant-based Synthesis | Negative | 20 |  | 195 | -5.3 |  | HepG2 | 50000 | H | Human | Liver | Epithelial | Adult | L | 24 | 30 | CCK-8 | TetrazoliumSalt | 12 | 99.555 |  | 151 | 10.3109/17435390.2010.503943
3923 | 2011 | HAP | I | Rod | None | Precipitation | Neutral | 25 |  | 116 | -0.4 |  | HepG2 | 50000 | H | Human | Liver | Epithelial | Adult | L | 24 | 100 | CCK-8 | TetrazoliumSalt | 2.4 | 100.52 |  | 151 | 10.3109/17435390.2010.503943
3924 | 2011 | HAP | I | Rod | None | Precipitation | Negative | 30 |  | 109 | -5.7 |  | HepG2 | 50000 | H | Human | Liver | Epithelial | Adult | L | 24 | 100 | CCK-8 | TetrazoliumSalt | 4 | 97.329 |  | 151 | 10.3109/17435390.2010.503943
3925 | 2011 | HAP | I | Rod | None | Surfactant-based Synthesis | Negative | 20 |  | 195 | -5.3 |  | HepG2 | 50000 | H | Human | Liver | Epithelial | Adult | L | 24 | 100 | CCK-8 | TetrazoliumSalt | 12 | 102 |  | 151 | 10.3109/17435390.2010.503943
3926 | 2011 | HAP | I | Rod | None | Precipitation | Neutral | 25 |  | 116 | -0.4 |  | HepG2 | 50000 | H | Human | Liver | Epithelial | Adult | L | 24 | 300 | CCK-8 | TetrazoliumSalt | 2.4 | 102.67 |  | 151 | 10.3109/17435390.2010.503943
3927 | 2011 | HAP | I | Rod | None | Precipitation | Negative | 30 |  | 109 | -5.7 |  | HepG2 | 50000 | H | Human | Liver | Epithelial | Adult | L | 24 | 300 | CCK-8 | TetrazoliumSalt | 4 | 97.997 |  | 151 | 10.3109/17435390.2010.503943
3928 | 2011 | HAP | I | Rod | None | Surfactant-based Synthesis | Negative | 20 |  | 195 | -5.3 |  | HepG2 | 50000 | H | Human | Liver | Epithelial | Adult | L | 24 | 300 | CCK-8 | TetrazoliumSalt | 12 | 99.703 |  | 151 | 10.3109/17435390.2010.503943
3929 | 2011 | Polystyrene | O | Sphere | COOH | Miniemulsion Polymerization | Negative |  |  | 116 |  | -46 | Macrophages |  | H | Human | Blood | Monocyte | Adult | P | 48 | 0.01 | XTT | TetrazoliumSalt |  | 100 | 0.01 | 152 | 10.1021/nn2000756
3930 | 2011 | Polystyrene | O | Sphere | COOH | Miniemulsion Polymerization | Negative |  |  | 116 |  | -46 | Macrophages |  | H | Human | Blood | Monocyte | Adult | P | 48 | 0.1 | XTT | TetrazoliumSalt |  | 103.63 | 0.01 | 152 | 10.1021/nn2000756
3931 | 2011 | Polystyrene | O | Sphere | COOH | Miniemulsion Polymerization | Negative |  |  | 116 |  | -46 | Macrophages |  | H | Human | Blood | Monocyte | Adult | P | 48 | 1 | XTT | TetrazoliumSalt |  | 102.47 | 0.01 | 152 | 10.1021/nn2000756
3932 | 2011 | Polystyrene | O | Sphere | COOH | Miniemulsion Polymerization | Negative |  |  | 116 |  | -46 | Macrophages |  | H | Human | Blood | Monocyte | Adult | P | 48 | 10 | XTT | TetrazoliumSalt |  | 95.73 | 0.01 | 152 | 10.1021/nn2000756
3933 | 2011 | Polystyrene | O | Sphere | COOH | Miniemulsion Polymerization | Negative |  |  | 116 |  | -46 | Macrophages |  | H | Human | Blood | Monocyte | Adult | P | 48 | 100 | XTT | TetrazoliumSalt |  | 105.36 | 0.01 | 152 | 10.1021/nn2000756
3934 | 2011 | Polystyrene | O | Sphere | NH2 | Miniemulsion Polymerization | Positive |  |  | 113 |  | 56 | Macrophages |  | H | Human | Blood | Monocyte | Adult | P | 48 | 0.01 | XTT | TetrazoliumSalt |  | 100 | 0.01 | 152 | 10.1021/nn2000756
3935 | 2011 | Polystyrene | O | Sphere | NH2 | Miniemulsion Polymerization | Positive |  |  | 113 |  | 56 | Macrophages |  | H | Human | Blood | Monocyte | Adult | P | 48 | 0.1 | XTT | TetrazoliumSalt |  | 104.21 | 0.01 | 152 | 10.1021/nn2000756
3936 | 2011 | Polystyrene | O | Sphere | NH2 | Miniemulsion Polymerization | Positive |  |  | 113 |  | 56 | Macrophages |  | H | Human | Blood | Monocyte | Adult | P | 48 | 1 | XTT | TetrazoliumSalt |  | 96.308 | 0.01 | 152 | 10.1021/nn2000756
3937 | 2011 | Polystyrene | O | Sphere | NH2 | Miniemulsion Polymerization | Positive |  |  | 113 |  | 56 | Macrophages |  | H | Human | Blood | Monocyte | Adult | P | 48 | 10 | XTT | TetrazoliumSalt |  | 100.93 | 0.01 | 152 | 10.1021/nn2000756
3938 | 2011 | Polystyrene | O | Sphere | NH2 | Miniemulsion Polymerization | Positive |  |  | 113 |  | 56 | Macrophages |  | H | Human | Blood | Monocyte | Adult | P | 48 | 100 | XTT | TetrazoliumSalt |  | 107.29 | 0.01 | 152 | 10.1021/nn2000756
3939 | 2011 | Polystyrene | O | Sphere | COOH | Miniemulsion Polymerization | Negative |  |  | 116 |  | -46 | THP-1 |  | H | Human | Blood | Monocyte | Adult | L | 48 | 0.01 | XTT | TetrazoliumSalt |  | 100 | 0.01 | 152 | 10.1021/nn2000756
3940 | 2011 | Polystyrene | O | Sphere | COOH | Miniemulsion Polymerization | Negative |  |  | 116 |  | -46 | THP-1 |  | H | Human | Blood | Monocyte | Adult | L | 48 | 0.1 | XTT | TetrazoliumSalt |  | 113.47 | 0.01 | 152 | 10.1021/nn2000756
3941 | 2011 | Polystyrene | O | Sphere | COOH | Miniemulsion Polymerization | Negative |  |  | 116 |  | -46 | THP-1 |  | H | Human | Blood | Monocyte | Adult | L | 48 | 1 | XTT | TetrazoliumSalt |  | 120.31 | 0.01 | 152 | 10.1021/nn2000756
3942 | 2011 | Polystyrene | O | Sphere | COOH | Miniemulsion Polymerization | Negative |  |  | 116 |  | -46 | THP-1 |  | H | Human | Blood | Monocyte | Adult | L | 48 | 10 | XTT | TetrazoliumSalt |  | 115.45 | 0.01 | 152 | 10.1021/nn2000756
3943 | 2011 | Polystyrene | O | Sphere | COOH | Miniemulsion Polymerization | Negative |  |  | 116 |  | -46 | THP-1 |  | H | Human | Blood | Monocyte | Adult | L | 48 | 100 | XTT | TetrazoliumSalt |  | 105.08 | 0.01 | 152 | 10.1021/nn2000756
3944 | 2011 | Polystyrene | O | Sphere | NH2 | Miniemulsion Polymerization | Positive |  |  | 113 |  | 56 | THP-1 |  | H | Human | Blood | Monocyte | Adult | L | 48 | 0.01 | XTT | TetrazoliumSalt |  | 100 | 0.01 | 152 | 10.1021/nn2000756
3945 | 2011 | Polystyrene | O | Sphere | NH2 | Miniemulsion Polymerization | Positive |  |  | 113 |  | 56 | THP-1 |  | H | Human | Blood | Monocyte | Adult | L | 48 | 0.1 | XTT | TetrazoliumSalt |  | 114.57 | 0.01 | 152 | 10.1021/nn2000756
3946 | 2011 | Polystyrene | O | Sphere | NH2 | Miniemulsion Polymerization | Positive |  |  | 113 |  | 56 | THP-1 |  | H | Human | Blood | Monocyte | Adult | L | 48 | 1 | XTT | TetrazoliumSalt |  | 119.65 | 0.01 | 152 | 10.1021/nn2000756
3947 | 2011 | Polystyrene | O | Sphere | NH2 | Miniemulsion Polymerization | Positive |  |  | 113 |  | 56 | THP-1 |  | H | Human | Blood | Monocyte | Adult | L | 48 | 10 | XTT | TetrazoliumSalt |  | 117.22 | 0.01 | 152 | 10.1021/nn2000756
3948 | 2011 | Polystyrene | O | Sphere | NH2 | Miniemulsion Polymerization | Positive |  |  | 113 |  | 56 | THP-1 |  | H | Human | Blood | Monocyte | Adult | L | 48 | 100 | XTT | TetrazoliumSalt |  | 106.84 | 0.01 | 152 | 10.1021/nn2000756
3949 | 2021 | MWCNT | C | Nanotube | None | Commercial | Negative |  | 254.4 |  | -26.8 |  | A549 | 2000 | H | Human | Lung | Epithelial | Adult | L | 24 | 11 | MTS | TetrazoliumSalt |  | 47.25806 |  | 153 | 10.1016/j.clay.2021.106041�
3950 | 2021 | MWCNT | C | Nanotube | None | Commercial | Negative |  | 254.4 |  | -26.8 |  | A549 | 2000 | H | Human | Lung | Epithelial | Adult | L | 24 | 33 | MTS | TetrazoliumSalt |  | 16.29032 |  | 153 | 10.1016/j.clay.2021.106041�
3951 | 2021 | MWCNT | C | Nanotube | None | Commercial | Negative |  | 254.4 |  | -26.8 |  | A549 | 2000 | H | Human | Lung | Epithelial | Adult | L | 24 | 100 | MTS | TetrazoliumSalt |  | 10.96774 |  | 153 | 10.1016/j.clay.2021.106041�
3952 | 2021 | MWCNT | C | Nanotube | None | Commercial | Negative |  | 254.4 |  | -26.8 |  | A549 | 2000 | H | Human | Lung | Epithelial | Adult | L | 24 | 300 | MTS | TetrazoliumSalt |  | 5.16129 |  | 153 | 10.1016/j.clay.2021.106041�
3953 | 2021 | MWCNT | C | Nanotube | None | Commercial | Negative |  | 254.4 |  | -26.8 |  | A549 | 2000 | H | Human | Lung | Epithelial | Adult | L | 24 | 900 | MTS | TetrazoliumSalt |  | 0.564516 |  | 153 | 10.1016/j.clay.2021.106041�
3954 | 2021 | Graphene Oxide | C | Flat | None | Commercial | Negative |  | 1944 |  | -48.6 |  | A549 | 2000 | H | Human | Lung | Epithelial | Adult | L | 24 | 11 | MTS | TetrazoliumSalt |  | 59.1129 |  | 153 | 10.1016/j.clay.2021.106041�
3955 | 2021 | Graphene Oxide | C | Flat | None | Commercial | Negative |  | 1944 |  | -48.6 |  | A549 | 2000 | H | Human | Lung | Epithelial | Adult | L | 24 | 33 | MTS | TetrazoliumSalt |  | 24.75806 |  | 153 | 10.1016/j.clay.2021.106041�
3956 | 2021 | Graphene Oxide | C | Flat | None | Commercial | Negative |  | 1944 |  | -48.6 |  | A549 | 2000 | H | Human | Lung | Epithelial | Adult | L | 24 | 100 | MTS | TetrazoliumSalt |  | 1.290323 |  | 153 | 10.1016/j.clay.2021.106041�
3957 | 2021 | Graphene Oxide | C | Flat | None | Commercial | Negative |  | 1944 |  | -48.6 |  | A549 | 2000 | H | Human | Lung | Epithelial | Adult | L | 24 | 300 | MTS | TetrazoliumSalt |  | 0.564516 |  | 153 | 10.1016/j.clay.2021.106041�
3958 | 2021 | Graphene Oxide | C | Flat | None | Commercial | Negative |  | 1944 |  | -48.6 |  | A549 | 2000 | H | Human | Lung | Epithelial | Adult | L | 24 | 900 | MTS | TetrazoliumSalt |  | 0.564516 |  | 153 | 10.1016/j.clay.2021.106041�
3959 | 2021 | Kaolinite | I | Flat | None | Commercial | Negative |  | 753.1 |  | -31.5 |  | A549 | 2000 | H | Human | Lung | Epithelial | Adult | L | 24 | 11 | MTS | TetrazoliumSalt |  | 74.35484 |  | 153 | 10.1016/j.clay.2021.106041�
3960 | 2021 | Kaolinite | I | Flat | None | Commercial | Negative |  | 753.1 |  | -31.5 |  | A549 | 2000 | H | Human | Lung | Epithelial | Adult | L | 24 | 33 | MTS | TetrazoliumSalt |  | 36.6129 |  | 153 | 10.1016/j.clay.2021.106041�
3961 | 2021 | Kaolinite | I | Flat | None | Commercial | Negative |  | 753.1 |  | -31.5 |  | A549 | 2000 | H | Human | Lung | Epithelial | Adult | L | 24 | 100 | MTS | TetrazoliumSalt |  | 26.93548 |  | 153 | 10.1016/j.clay.2021.106041�
3962 | 2021 | Kaolinite | I | Flat | None | Commercial | Negative |  | 753.1 |  | -31.5 |  | A549 | 2000 | H | Human | Lung | Epithelial | Adult | L | 24 | 300 | MTS | TetrazoliumSalt |  | 14.35484 |  | 153 | 10.1016/j.clay.2021.106041�
3963 | 2021 | Kaolinite | I | Flat | None | Commercial | Negative |  | 753.1 |  | -31.5 |  | A549 | 2000 | H | Human | Lung | Epithelial | Adult | L | 24 | 900 | MTS | TetrazoliumSalt |  | 0.322581 |  | 153 | 10.1016/j.clay.2021.106041�
3964 | 2021 | Halloysite | I | Nanotube | None | Commercial | Negative |  | 310.5 |  | -31.8 |  | A549 | 2000 | H | Human | Lung | Epithelial | Adult | L | 24 | 11 | MTS | TetrazoliumSalt |  | 76.77419 |  | 153 | 10.1016/j.clay.2021.106041�
3965 | 2021 | Halloysite | I | Nanotube | None | Commercial | Negative |  | 310.5 |  | -31.8 |  | A549 | 2000 | H | Human | Lung | Epithelial | Adult | L | 24 | 33 | MTS | TetrazoliumSalt |  | 51.6129 |  | 153 | 10.1016/j.clay.2021.106041�
3966 | 2021 | Halloysite | I | Nanotube | None | Commercial | Negative |  | 310.5 |  | -31.8 |  | A549 | 2000 | H | Human | Lung | Epithelial | Adult | L | 24 | 100 | MTS | TetrazoliumSalt |  | 36.6129 |  | 153 | 10.1016/j.clay.2021.106041�
3967 | 2021 | Halloysite | I | Nanotube | None | Commercial | Negative |  | 310.5 |  | -31.8 |  | A549 | 2000 | H | Human | Lung | Epithelial | Adult | L | 24 | 300 | MTS | TetrazoliumSalt |  | 23.06452 |  | 153 | 10.1016/j.clay.2021.106041�
3968 | 2021 | Halloysite | I | Nanotube | None | Commercial | Negative |  | 310.5 |  | -31.8 |  | A549 | 2000 | H | Human | Lung | Epithelial | Adult | L | 24 | 900 | MTS | TetrazoliumSalt |  | 0.322581 |  | 153 | 10.1016/j.clay.2021.106041�
3969 | 2021 | Carbon | C | Irregular | None | Commercial | Negative | 22.7 | 811.2 | 1142 | -15.32163743 |  | HaCat | 10000 | H | Human | Skin | Keratinocyte | Adult | L | 3 | 40 | MTT | TetrazoliumSalt |  | 101.0732 | 0.586 | 154 | 10.3390/biomedicines9091155
3970 | 2021 | Carbon | C | Irregular | None | Commercial | Negative | 22.7 | 811.2 | 1142 | -15.32163743 |  | HaCat | 10000 | H | Human | Skin | Keratinocyte | Adult | L | 3 | 80 | MTT | TetrazoliumSalt |  | 103.9191 | 0.586 | 154 | 10.3390/biomedicines9091155
3971 | 2021 | Carbon | C | Irregular | None | Commercial | Negative | 22.7 | 811.2 | 1142 | -15.32163743 |  | HaCat | 10000 | H | Human | Skin | Keratinocyte | Adult | L | 3 | 150 | MTT | TetrazoliumSalt |  | 99.98696 | 0.586 | 154 | 10.3390/biomedicines9091155
3972 | 2021 | Carbon | C | Irregular | None | Commercial | Negative | 22.7 | 811.2 | 1142 | -15.32163743 |  | HaCat | 10000 | H | Human | Skin | Keratinocyte | Adult | L | 3 | 300 | MTT | TetrazoliumSalt |  | 104.5293 | 0.586 | 154 | 10.3390/biomedicines9091155
3973 | 2021 | Carbon | C | Irregular | None | Commercial | Negative | 22.7 | 811.2 | 1142 | -15.32163743 |  | HaCat | 10000 | H | Human | Skin | Keratinocyte | Adult | L | 3 | 500 | MTT | TetrazoliumSalt |  | 115.8511 | 0.586 | 154 | 10.3390/biomedicines9091155
3974 | 2021 | Carbon | C | Irregular | None | Commercial | Negative | 22.7 | 811.2 | 1142 | -15.32163743 |  | HaCat | 10000 | H | Human | Skin | Keratinocyte | Adult | L | 3 | 800 | MTT | TetrazoliumSalt |  | 113.6139 | 0.586 | 154 | 10.3390/biomedicines9091155
3975 | 2021 | Ag | I | Sphere | None | Commercial | Negative | 110 | 461.3 | 1693 | -22.10526316 |  | HaCat | 10000 | H | Human | Skin | Keratinocyte | Adult | L | 3 | 40 | MTT | TetrazoliumSalt |  | 96.28571 | 0.471 | 154 | 10.3390/biomedicines9091155
3976 | 2021 | Ag | I | Sphere | None | Commercial | Negative | 110 | 461.3 | 1693 | -22.10526316 |  | HaCat | 10000 | H | Human | Skin | Keratinocyte | Adult | L | 3 | 80 | MTT | TetrazoliumSalt |  | 101.7143 | 0.471 | 154 | 10.3390/biomedicines9091155
3977 | 2021 | Ag | I | Sphere | None | Commercial | Negative | 110 | 461.3 | 1693 | -22.10526316 |  | HaCat | 10000 | H | Human | Skin | Keratinocyte | Adult | L | 3 | 150 | MTT | TetrazoliumSalt |  | 93.42857 | 0.471 | 154 | 10.3390/biomedicines9091155
3978 | 2021 | Ag | I | Sphere | None | Commercial | Negative | 110 | 461.3 | 1693 | -22.10526316 |  | HaCat | 10000 | H | Human | Skin | Keratinocyte | Adult | L | 3 | 300 | MTT | TetrazoliumSalt |  | 96 | 0.471 | 154 | 10.3390/biomedicines9091155
3979 | 2021 | Ag | I | Sphere | None | Commercial | Negative | 110 | 461.3 | 1693 | -22.10526316 |  | HaCat | 10000 | H | Human | Skin | Keratinocyte | Adult | L | 3 | 500 | MTT | TetrazoliumSalt |  | 97.42857 | 0.471 | 154 | 10.3390/biomedicines9091155
3980 | 2021 | Ag | I | Sphere | None | Commercial | Negative | 110 | 461.3 | 1693 | -22.10526316 |  | HaCat | 10000 | H | Human | Skin | Keratinocyte | Adult | L | 3 | 800 | MTT | TetrazoliumSalt |  | 103.7143 | 0.471 | 154 | 10.3390/biomedicines9091155
3981 | 2021 | Carbon | C | Irregular | None | Commercial | Negative | 22.7 | 811.2 | 1142 | -15.32163743 |  | HaCat | 10000 | H | Human | Skin | Keratinocyte | Adult | L | 12 | 20 | MTT | TetrazoliumSalt |  | 102.8094 | 0.586 | 154 | 10.3390/biomedicines9091155
3982 | 2021 | Carbon | C | Irregular | None | Commercial | Negative | 22.7 | 811.2 | 1142 | -15.32163743 |  | HaCat | 10000 | H | Human | Skin | Keratinocyte | Adult | L | 12 | 40 | MTT | TetrazoliumSalt |  | 100.3483 | 0.586 | 154 | 10.3390/biomedicines9091155
3983 | 2021 | Carbon | C | Irregular | None | Commercial | Negative | 22.7 | 811.2 | 1142 | -15.32163743 |  | HaCat | 10000 | H | Human | Skin | Keratinocyte | Adult | L | 12 | 80 | MTT | TetrazoliumSalt |  | 99.05924 | 0.586 | 154 | 10.3390/biomedicines9091155
3984 | 2021 | Carbon | C | Irregular | None | Commercial | Negative | 22.7 | 811.2 | 1142 | -15.32163743 |  | HaCat | 10000 | H | Human | Skin | Keratinocyte | Adult | L | 12 | 150 | MTT | TetrazoliumSalt |  | 75.79378 | 0.586 | 154 | 10.3390/biomedicines9091155
3985 | 2021 | Carbon | C | Irregular | None | Commercial | Negative | 22.7 | 811.2 | 1142 | -15.32163743 |  | HaCat | 10000 | H | Human | Skin | Keratinocyte | Adult | L | 12 | 300 | MTT | TetrazoliumSalt |  | 62.78315 | 0.586 | 154 | 10.3390/biomedicines9091155
3986 | 2021 | Carbon | C | Irregular | None | Commercial | Negative | 22.7 | 811.2 | 1142 | -15.32163743 |  | HaCat | 10000 | H | Human | Skin | Keratinocyte | Adult | L | 12 | 500 | MTT | TetrazoliumSalt |  | 53.28901 | 0.586 | 154 | 10.3390/biomedicines9091155
3987 | 2021 | Carbon | C | Irregular | None | Commercial | Negative | 22.7 | 811.2 | 1142 | -15.32163743 |  | HaCat | 10000 | H | Human | Skin | Keratinocyte | Adult | L | 12 | 800 | MTT | TetrazoliumSalt |  | 46.13918 | 0.586 | 154 | 10.3390/biomedicines9091155
3988 | 2021 | Ag | I | Sphere | None | Commercial | Negative | 110 | 461.3 | 1693 | -22.10526316 |  | HaCat | 10000 | H | Human | Skin | Keratinocyte | Adult | L | 12 | 20 | MTT | TetrazoliumSalt |  | 100.295 | 0.471 | 154 | 10.3390/biomedicines9091155
3989 | 2021 | Ag | I | Sphere | None | Commercial | Negative | 110 | 461.3 | 1693 | -22.10526316 |  | HaCat | 10000 | H | Human | Skin | Keratinocyte | Adult | L | 12 | 40 | MTT | TetrazoliumSalt |  | 91.38537 | 0.471 | 154 | 10.3390/biomedicines9091155
3990 | 2021 | Ag | I | Sphere | None | Commercial | Negative | 110 | 461.3 | 1693 | -22.10526316 |  | HaCat | 10000 | H | Human | Skin | Keratinocyte | Adult | L | 12 | 80 | MTT | TetrazoliumSalt |  | 88.04349 | 0.471 | 154 | 10.3390/biomedicines9091155
3991 | 2021 | Ag | I | Sphere | None | Commercial | Negative | 110 | 461.3 | 1693 | -22.10526316 |  | HaCat | 10000 | H | Human | Skin | Keratinocyte | Adult | L | 12 | 150 | MTT | TetrazoliumSalt |  | 74.73825 | 0.471 | 154 | 10.3390/biomedicines9091155
3992 | 2021 | Ag | I | Sphere | None | Commercial | Negative | 110 | 461.3 | 1693 | -22.10526316 |  | HaCat | 10000 | H | Human | Skin | Keratinocyte | Adult | L | 12 | 300 | MTT | TetrazoliumSalt |  | 63.48428 | 0.471 | 154 | 10.3390/biomedicines9091155
3993 | 2021 | Ag | I | Sphere | None | Commercial | Negative | 110 | 461.3 | 1693 | -22.10526316 |  | HaCat | 10000 | H | Human | Skin | Keratinocyte | Adult | L | 12 | 500 | MTT | TetrazoliumSalt |  | 58.67878 | 0.471 | 154 | 10.3390/biomedicines9091155
3994 | 2021 | Ag | I | Sphere | None | Commercial | Negative | 110 | 461.3 | 1693 | -22.10526316 |  | HaCat | 10000 | H | Human | Skin | Keratinocyte | Adult | L | 12 | 800 | MTT | TetrazoliumSalt |  | 58.85181 | 0.471 | 154 | 10.3390/biomedicines9091155
3995 | 2021 | Carbon | C | Irregular | None | Commercial | Negative | 22.7 | 811.2 | 1142 | -15.32163743 |  | HaCat | 10000 | H | Human | Skin | Keratinocyte | Adult | L | 24 | 20 | MTT | TetrazoliumSalt |  | 98.47025 | 0.586 | 154 | 10.3390/biomedicines9091155
3996 | 2021 | Carbon | C | Irregular | None | Commercial | Negative | 22.7 | 811.2 | 1142 | -15.32163743 |  | HaCat | 10000 | H | Human | Skin | Keratinocyte | Adult | L | 24 | 40 | MTT | TetrazoliumSalt |  | 95.92068 | 0.586 | 154 | 10.3390/biomedicines9091155
3997 | 2021 | Carbon | C | Irregular | None | Commercial | Negative | 22.7 | 811.2 | 1142 | -15.32163743 |  | HaCat | 10000 | H | Human | Skin | Keratinocyte | Adult | L | 24 | 80 | MTT | TetrazoliumSalt |  | 83.45609 | 0.586 | 154 | 10.3390/biomedicines9091155
3998 | 2021 | Carbon | C | Irregular | None | Commercial | Negative | 22.7 | 811.2 | 1142 | -15.32163743 |  | HaCat | 10000 | H | Human | Skin | Keratinocyte | Adult | L | 24 | 150 | MTT | TetrazoliumSalt |  | 83.1728 | 0.586 | 154 | 10.3390/biomedicines9091155
3999 | 2021 | Carbon | C | Irregular | None | Commercial | Negative | 22.7 | 811.2 | 1142 | -15.32163743 |  | HaCat | 10000 | H | Human | Skin | Keratinocyte | Adult | L | 24 | 300 | MTT | TetrazoliumSalt |  | 63.05949 | 0.586 | 154 | 10.3390/biomedicines9091155
4000 | 2021 | Carbon | C | Irregular | None | Commercial | Negative | 22.7 | 811.2 | 1142 | -15.32163743 |  | HaCat | 10000 | H | Human | Skin | Keratinocyte | Adult | L | 24 | 500 | MTT | TetrazoliumSalt |  | 60.50992 | 0.586 | 154 | 10.3390/biomedicines9091155
4001 | 2021 | Carbon | C | Irregular | None | Commercial | Negative | 22.7 | 811.2 | 1142 | -15.32163743 |  | HaCat | 10000 | H | Human | Skin | Keratinocyte | Adult | L | 24 | 800 | MTT | TetrazoliumSalt |  | 44.36261 | 0.586 | 154 | 10.3390/biomedicines9091155
4002 | 2021 | Ag | I | Sphere | None | Commercial | Negative | 110 | 461.3 | 1693 | -22.10526316 |  | HaCat | 10000 | H | Human | Skin | Keratinocyte | Adult | L | 24 | 20 | MTT | TetrazoliumSalt |  | 99.6034 | 0.471 | 154 | 10.3390/biomedicines9091155
4003 | 2021 | Ag | I | Sphere | None | Commercial | Negative | 110 | 461.3 | 1693 | -22.10526316 |  | HaCat | 10000 | H | Human | Skin | Keratinocyte | Adult | L | 24 | 40 | MTT | TetrazoliumSalt |  | 94.50425 | 0.471 | 154 | 10.3390/biomedicines9091155
4004 | 2021 | Ag | I | Sphere | None | Commercial | Negative | 110 | 461.3 | 1693 | -22.10526316 |  | HaCat | 10000 | H | Human | Skin | Keratinocyte | Adult | L | 24 | 80 | MTT | TetrazoliumSalt |  | 84.87252 | 0.471 | 154 | 10.3390/biomedicines9091155
4005 | 2021 | Ag | I | Sphere | None | Commercial | Negative | 110 | 461.3 | 1693 | -22.10526316 |  | HaCat | 10000 | H | Human | Skin | Keratinocyte | Adult | L | 24 | 150 | MTT | TetrazoliumSalt |  | 78.64023 | 0.471 | 154 | 10.3390/biomedicines9091155
4006 | 2021 | Ag | I | Sphere | None | Commercial | Negative | 110 | 461.3 | 1693 | -22.10526316 |  | HaCat | 10000 | H | Human | Skin | Keratinocyte | Adult | L | 24 | 300 | MTT | TetrazoliumSalt |  | 72.69122 | 0.471 | 154 | 10.3390/biomedicines9091155
4007 | 2021 | Ag | I | Sphere | None | Commercial | Negative | 110 | 461.3 | 1693 | -22.10526316 |  | HaCat | 10000 | H | Human | Skin | Keratinocyte | Adult | L | 24 | 500 | MTT | TetrazoliumSalt |  | 60.50992 | 0.471 | 154 | 10.3390/biomedicines9091155
4008 | 2021 | Ag | I | Sphere | None | Commercial | Negative | 110 | 461.3 | 1693 | -22.10526316 |  | HaCat | 10000 | H | Human | Skin | Keratinocyte | Adult | L | 24 | 800 | MTT | TetrazoliumSalt |  | 34.73088 | 0.471 | 154 | 10.3390/biomedicines9091155
4009 | 2021 | CeO2 | I | Irregular | None | Commercial |  | 15 |  |  |  |  | ARPE-19 | 10000 | H | Human | Retina | Epithelial | Adult | L | 24 | 3.125 | MTS | TetrazoliumSalt |  | 100.0773 |  | 155 | 10.2147/IJN.S305676
4010 | 2021 | CeO2 | I | Irregular | None | Commercial |  | 30 |  |  |  |  | ARPE-19 | 10000 | H | Human | Retina | Epithelial | Adult | L | 24 | 3.125 | MTS | TetrazoliumSalt |  | 97.29521 |  | 155 | 10.2147/IJN.S305676
4011 | 2021 | CeO2 | I | Irregular | None | Commercial |  | 45 |  |  |  |  | ARPE-19 | 10000 | H | Human | Retina | Epithelial | Adult | L | 24 | 3.125 | MTS | TetrazoliumSalt |  | 98.22257 |  | 155 | 10.2147/IJN.S305676
4012 | 2021 | CeO2 | I | Irregular | None | Commercial |  | 15 |  |  |  |  | ARPE-19 | 10000 | H | Human | Retina | Epithelial | Adult | L | 24 | 6.25 | MTS | TetrazoliumSalt |  | 98.22257 |  | 155 | 10.2147/IJN.S305676
4013 | 2021 | CeO2 | I | Irregular | None | Commercial |  | 30 |  |  |  |  | ARPE-19 | 10000 | H | Human | Retina | Epithelial | Adult | L | 24 | 6.25 | MTS | TetrazoliumSalt |  | 90.80371 |  | 155 | 10.2147/IJN.S305676
4014 | 2021 | CeO2 | I | Irregular | None | Commercial |  | 45 |  |  |  |  | ARPE-19 | 10000 | H | Human | Retina | Epithelial | Adult | L | 24 | 6.25 | MTS | TetrazoliumSalt |  | 95.28594 |  | 155 | 10.2147/IJN.S305676
4015 | 2021 | CeO2 | I | Irregular | None | Commercial |  | 15 |  |  |  |  | ARPE-19 | 10000 | H | Human | Retina | Epithelial | Adult | L | 24 | 12.5 | MTS | TetrazoliumSalt |  | 89.87635 |  | 155 | 10.2147/IJN.S305676
4016 | 2021 | CeO2 | I | Irregular | None | Commercial |  | 30 |  |  |  |  | ARPE-19 | 10000 | H | Human | Retina | Epithelial | Adult | L | 24 | 12.5 | MTS | TetrazoliumSalt |  | 98.22257 |  | 155 | 10.2147/IJN.S305676
4017 | 2021 | CeO2 | I | Irregular | None | Commercial |  | 45 |  |  |  |  | ARPE-19 | 10000 | H | Human | Retina | Epithelial | Adult | L | 24 | 12.5 | MTS | TetrazoliumSalt |  | 96.21329 |  | 155 | 10.2147/IJN.S305676
4018 | 2021 | CeO2 | I | Irregular | None | Commercial |  | 15 |  |  |  |  | ARPE-19 | 10000 | H | Human | Retina | Epithelial | Adult | L | 24 | 25 | MTS | TetrazoliumSalt |  | 76.42968 |  | 155 | 10.2147/IJN.S305676
4019 | 2021 | CeO2 | I | Irregular | None | Commercial |  | 30 |  |  |  |  | ARPE-19 | 10000 | H | Human | Retina | Epithelial | Adult | L | 24 | 25 | MTS | TetrazoliumSalt |  | 94.6677 |  | 155 | 10.2147/IJN.S305676
4020 | 2021 | CeO2 | I | Irregular | None | Commercial |  | 45 |  |  |  |  | ARPE-19 | 10000 | H | Human | Retina | Epithelial | Adult | L | 24 | 25 | MTS | TetrazoliumSalt |  | 97.14065 |  | 155 | 10.2147/IJN.S305676
4021 | 2021 | CeO2 | I | Irregular | None | Commercial |  | 15 |  |  |  |  | ARPE-19 | 10000 | H | Human | Retina | Epithelial | Adult | L | 24 | 50 | MTS | TetrazoliumSalt |  | 70.71097 |  | 155 | 10.2147/IJN.S305676
4022 | 2021 | CeO2 | I | Irregular | None | Commercial |  | 30 |  |  |  |  | ARPE-19 | 10000 | H | Human | Retina | Epithelial | Adult | L | 24 | 50 | MTS | TetrazoliumSalt |  | 101.1592 |  | 155 | 10.2147/IJN.S305676
4023 | 2021 | CeO2 | I | Irregular | None | Commercial |  | 45 |  |  |  |  | ARPE-19 | 10000 | H | Human | Retina | Epithelial | Adult | L | 24 | 50 | MTS | TetrazoliumSalt |  | 98.37713 |  | 155 | 10.2147/IJN.S305676
4024 | 2021 | CeO2 | I | Irregular | None | Commercial |  | 15 |  |  |  |  | ARPE-19 | 10000 | H | Human | Retina | Epithelial | Adult | L | 24 | 100 | MTS | TetrazoliumSalt |  | 75.65688 |  | 155 | 10.2147/IJN.S305676
4025 | 2021 | CeO2 | I | Irregular | None | Commercial |  | 30 |  |  |  |  | ARPE-19 | 10000 | H | Human | Retina | Epithelial | Adult | L | 24 | 100 | MTS | TetrazoliumSalt |  | 83.07573 |  | 155 | 10.2147/IJN.S305676
4026 | 2021 | CeO2 | I | Irregular | None | Commercial |  | 45 |  |  |  |  | ARPE-19 | 10000 | H | Human | Retina | Epithelial | Adult | L | 24 | 100 | MTS | TetrazoliumSalt |  | 99.92272 |  | 155 | 10.2147/IJN.S305676
4027 | 2021 | CeO2 | I | Irregular | None | Commercial |  | 15 |  |  |  |  | ARPE-19 | 10000 | H | Human | Retina | Epithelial | Adult | L | 48 | 3.125 | MTS | TetrazoliumSalt |  | 69.63874 |  | 155 | 10.2147/IJN.S305676
4028 | 2021 | CeO2 | I | Irregular | None | Commercial |  | 30 |  |  |  |  | ARPE-19 | 10000 | H | Human | Retina | Epithelial | Adult | L | 48 | 3.125 | MTS | TetrazoliumSalt |  | 73.33282 |  | 155 | 10.2147/IJN.S305676
4029 | 2021 | CeO2 | I | Irregular | None | Commercial |  | 45 |  |  |  |  | ARPE-19 | 10000 | H | Human | Retina | Epithelial | Adult | L | 48 | 3.125 | MTS | TetrazoliumSalt |  | 73.00679 |  | 155 | 10.2147/IJN.S305676
4030 | 2021 | CeO2 | I | Irregular | None | Commercial |  | 15 |  |  |  |  | ARPE-19 | 10000 | H | Human | Retina | Epithelial | Adult | L | 48 | 6.25 | MTS | TetrazoliumSalt |  | 67.82953 |  | 155 | 10.2147/IJN.S305676
4031 | 2021 | CeO2 | I | Irregular | None | Commercial |  | 30 |  |  |  |  | ARPE-19 | 10000 | H | Human | Retina | Epithelial | Adult | L | 48 | 6.25 | MTS | TetrazoliumSalt |  | 69.8489 |  | 155 | 10.2147/IJN.S305676
4032 | 2021 | CeO2 | I | Irregular | None | Commercial |  | 45 |  |  |  |  | ARPE-19 | 10000 | H | Human | Retina | Epithelial | Adult | L | 48 | 6.25 | MTS | TetrazoliumSalt |  | 69.02036 |  | 155 | 10.2147/IJN.S305676
4033 | 2021 | CeO2 | I | Irregular | None | Commercial |  | 15 |  |  |  |  | ARPE-19 | 10000 | H | Human | Retina | Epithelial | Adult | L | 48 | 12.5 | MTS | TetrazoliumSalt |  | 65.35064 |  | 155 | 10.2147/IJN.S305676
4034 | 2021 | CeO2 | I | Irregular | None | Commercial |  | 30 |  |  |  |  | ARPE-19 | 10000 | H | Human | Retina | Epithelial | Adult | L | 48 | 12.5 | MTS | TetrazoliumSalt |  | 67.36967 |  | 155 | 10.2147/IJN.S305676
4035 | 2021 | CeO2 | I | Irregular | None | Commercial |  | 45 |  |  |  |  | ARPE-19 | 10000 | H | Human | Retina | Epithelial | Adult | L | 48 | 12.5 | MTS | TetrazoliumSalt |  | 67.21131 |  | 155 | 10.2147/IJN.S305676
4036 | 2021 | CeO2 | I | Irregular | None | Commercial |  | 15 |  |  |  |  | ARPE-19 | 10000 | H | Human | Retina | Epithelial | Adult | L | 48 | 25 | MTS | TetrazoliumSalt |  | 65.71897 |  | 155 | 10.2147/IJN.S305676
4037 | 2021 | CeO2 | I | Irregular | None | Commercial |  | 30 |  |  |  |  | ARPE-19 | 10000 | H | Human | Retina | Epithelial | Adult | L | 48 | 25 | MTS | TetrazoliumSalt |  | 61.54052 |  | 155 | 10.2147/IJN.S305676
4038 | 2021 | CeO2 | I | Irregular | None | Commercial |  | 45 |  |  |  |  | ARPE-19 | 10000 | H | Human | Retina | Epithelial | Adult | L | 48 | 25 | MTS | TetrazoliumSalt |  | 65.23476 |  | 155 | 10.2147/IJN.S305676
4039 | 2021 | CeO2 | I | Irregular | None | Commercial |  | 15 |  |  |  |  | ARPE-19 | 10000 | H | Human | Retina | Epithelial | Adult | L | 48 | 50 | MTS | TetrazoliumSalt |  | 57.54477 |  | 155 | 10.2147/IJN.S305676
4040 | 2021 | CeO2 | I | Irregular | None | Commercial |  | 30 |  |  |  |  | ARPE-19 | 10000 | H | Human | Retina | Epithelial | Adult | L | 48 | 50 | MTS | TetrazoliumSalt |  | 61.90886 |  | 155 | 10.2147/IJN.S305676
4041 | 2021 | CeO2 | I | Irregular | None | Commercial |  | 45 |  |  |  |  | ARPE-19 | 10000 | H | Human | Retina | Epithelial | Adult | L | 48 | 50 | MTS | TetrazoliumSalt |  | 63.25822 |  | 155 | 10.2147/IJN.S305676
4042 | 2021 | CeO2 | I | Irregular | None | Commercial |  | 15 |  |  |  |  | ARPE-19 | 10000 | H | Human | Retina | Epithelial | Adult | L | 48 | 100 | MTS | TetrazoliumSalt |  | 58.24829 |  | 155 | 10.2147/IJN.S305676
4043 | 2021 | CeO2 | I | Irregular | None | Commercial |  | 30 |  |  |  |  | ARPE-19 | 10000 | H | Human | Retina | Epithelial | Adult | L | 48 | 100 | MTS | TetrazoliumSalt |  | 61.77503 |  | 155 | 10.2147/IJN.S305676
4044 | 2021 | CeO2 | I | Irregular | None | Commercial |  | 45 |  |  |  |  | ARPE-19 | 10000 | H | Human | Retina | Epithelial | Adult | L | 48 | 100 | MTS | TetrazoliumSalt |  | 60.77898 |  | 155 | 10.2147/IJN.S305676
4045 | 2021 | Carbon | C | Sphere | OH | Chemical Vapor Deposition |  | 27.7 |  |  |  |  | A549 | 10000 | H | Human | Lung | Epithelial | Adult | L | 48 | 2000 | MTT | TetrazoliumSalt |  | 75.80830965 |  | 156 | 10.3390/nano11061455
4046 | 2021 | CoFe2O4 | I | Sphere | Chitosan | Hydrothermal | Positive | 13 | 39 |  | 48.5 |  | HepG2 | 50000 | H | Human | Liver | Epithelial | Adult | L | 48 | 12.5 | SRB | SRB |  | 95.0324 |  | 157 | 10.1016/j.physe.2021.114862
4047 | 2021 | CoFe2O4 | I | Sphere | Chitosan | Hydrothermal | Positive | 13 | 39 |  | 48.5 |  | HepG2 | 50000 | H | Human | Liver | Epithelial | Adult | L | 48 | 25 | SRB | SRB |  | 94.5836 |  | 157 | 10.1016/j.physe.2021.114862
4048 | 2021 | CoFe2O4 | I | Sphere | Chitosan | Hydrothermal | Positive | 13 | 39 |  | 48.5 |  | HepG2 | 50000 | H | Human | Liver | Epithelial | Adult | L | 48 | 50 | SRB | SRB |  | 94.93998 |  | 157 | 10.1016/j.physe.2021.114862
4049 | 2021 | CoFe2O4 | I | Sphere | Chitosan | Hydrothermal | Positive | 13 | 39 |  | 48.5 |  | HepG2 | 50000 | H | Human | Liver | Epithelial | Adult | L | 48 | 75 | SRB | SRB |  | 93.68345 |  | 157 | 10.1016/j.physe.2021.114862
4050 | 2021 | CoFe2O4 | I | Sphere | Chitosan | Hydrothermal | Positive | 13 | 39 |  | 48.5 |  | HepG2 | 50000 | H | Human | Liver | Epithelial | Adult | L | 48 | 100 | SRB | SRB |  | 91.08411 |  | 157 | 10.1016/j.physe.2021.114862
4051 | 2021 | CoFe2O4 | I | Sphere | Chitosan | Hydrothermal | Positive | 13 | 39 |  | 48.5 |  | HepG2 | 50000 | H | Human | Liver | Epithelial | Adult | L | 48 | 150 | SRB | SRB |  | 89.0224 |  | 157 | 10.1016/j.physe.2021.114862
4052 | 2021 | CoFe2O4 | I | Sphere | Chitosan | Hydrothermal | Positive | 13 | 39 |  | 48.5 |  | HepG2 | 50000 | H | Human | Liver | Epithelial | Adult | L | 48 | 300 | SRB | SRB |  | 86.68934 |  | 157 | 10.1016/j.physe.2021.114862
4053 | 2021 | CoFe2O4 | I | Sphere | Chitosan | Hydrothermal | Positive | 13 | 39 |  | 48.5 |  | MCF-7 | 50000 | H | Human | Breast | Epithelial | Adult | L | 48 | 12.5 | SRB | SRB |  | 120.5722 |  | 157 | 10.1016/j.physe.2021.114862
4054 | 2021 | CoFe2O4 | I | Sphere | Chitosan | Hydrothermal | Positive | 13 | 39 |  | 48.5 |  | MCF-7 | 50000 | H | Human | Breast | Epithelial | Adult | L | 48 | 25 | SRB | SRB |  | 108.833 |  | 157 | 10.1016/j.physe.2021.114862
4055 | 2021 | CoFe2O4 | I | Sphere | Chitosan | Hydrothermal | Positive | 13 | 39 |  | 48.5 |  | MCF-7 | 50000 | H | Human | Breast | Epithelial | Adult | L | 48 | 50 | SRB | SRB |  | 110.5348 |  | 157 | 10.1016/j.physe.2021.114862
4056 | 2021 | CoFe2O4 | I | Sphere | Chitosan | Hydrothermal | Positive | 13 | 39 |  | 48.5 |  | MCF-7 | 50000 | H | Human | Breast | Epithelial | Adult | L | 48 | 75 | SRB | SRB |  | 105.2472 |  | 157 | 10.1016/j.physe.2021.114862
4057 | 2021 | CoFe2O4 | I | Sphere | Chitosan | Hydrothermal | Positive | 13 | 39 |  | 48.5 |  | MCF-7 | 50000 | H | Human | Breast | Epithelial | Adult | L | 48 | 100 | SRB | SRB |  | 107.2178 |  | 157 | 10.1016/j.physe.2021.114862
4058 | 2021 | CoFe2O4 | I | Sphere | Chitosan | Hydrothermal | Positive | 13 | 39 |  | 48.5 |  | MCF-7 | 50000 | H | Human | Breast | Epithelial | Adult | L | 48 | 150 | SRB | SRB |  | 99.5122 |  | 157 | 10.1016/j.physe.2021.114862
4059 | 2021 | CoFe2O4 | I | Sphere | Chitosan | Hydrothermal | Positive | 13 | 39 |  | 48.5 |  | MCF-7 | 50000 | H | Human | Breast | Epithelial | Adult | L | 48 | 300 | SRB | SRB |  | 92.34296 |  | 157 | 10.1016/j.physe.2021.114862
4060 | 2022 | Y2O3 | I | Irregular | COOH | Green Synthesis |  | 30 |  |  |  |  | HeLa | 100000 | H | Human | Cervix | Epithelial | Adult | L | 24 | 1.56 | MTT | TetrazoliumSalt |  | 95.23568 |  | 158 | 10.3390/ nano12142393
4061 | 2022 | Y2O3 | I | Irregular | COOH | Green Synthesis |  | 30 |  |  |  |  | HeLa | 100000 | H | Human | Cervix | Epithelial | Adult | L | 24 | 3.12 | MTT | TetrazoliumSalt |  | 88.62327 |  | 158 | 10.3390/ nano12142393
4062 | 2022 | Y2O3 | I | Irregular | COOH | Green Synthesis |  | 30 |  |  |  |  | HeLa | 100000 | H | Human | Cervix | Epithelial | Adult | L | 24 | 6.25 | MTT | TetrazoliumSalt |  | 75.27199 |  | 158 | 10.3390/ nano12142393
4063 | 2022 | Y2O3 | I | Irregular | COOH | Green Synthesis |  | 30 |  |  |  |  | HeLa | 100000 | H | Human | Cervix | Epithelial | Adult | L | 24 | 12.5 | MTT | TetrazoliumSalt |  | 67.13772 |  | 158 | 10.3390/ nano12142393
4064 | 2022 | Y2O3 | I | Irregular | COOH | Green Synthesis |  | 30 |  |  |  |  | HeLa | 100000 | H | Human | Cervix | Epithelial | Adult | L | 24 | 25 | MTT | TetrazoliumSalt |  | 51.17762 |  | 158 | 10.3390/ nano12142393
4065 | 2022 | Y2O3 | I | Irregular | COOH | Green Synthesis |  | 30 |  |  |  |  | HeLa | 100000 | H | Human | Cervix | Epithelial | Adult | L | 24 | 50 | MTT | TetrazoliumSalt |  | 45.761 |  | 158 | 10.3390/ nano12142393
4066 | 2022 | Y2O3 | I | Irregular | COOH | Green Synthesis |  | 30 |  |  |  |  | HeLa | 100000 | H | Human | Cervix | Epithelial | Adult | L | 24 | 100 | MTT | TetrazoliumSalt |  | 38.60537 |  | 158 | 10.3390/ nano12142393
4067 | 2021 | SLN | O | Sphere | Gelucire | Commercial | Negative |  | 85.91549296 |  | -26.14196625 |  | Caco-2 | 5000 | H | Human | Colon | Epithelial | Adult | L | 24 | 980.3922 | MTS | TetrazoliumSalt |  | 97.69231 | 0.266666667 | 159 | 10.3390/pharmaceutics13040437
4068 | 2021 | SLN | O | Sphere | Gelucire | Commercial | Negative |  | 85.91549296 |  | -26.14196625 |  | Caco-2 | 5000 | H | Human | Colon | Epithelial | Adult | L | 24 | 495.0495 | MTS | TetrazoliumSalt |  | 99.53846 | 0.266666667 | 159 | 10.3390/pharmaceutics13040437
4069 | 2021 | SLN | O | Sphere | Gelucire | Commercial | Negative |  | 85.91549296 |  | -26.14196625 |  | Caco-2 | 5000 | H | Human | Colon | Epithelial | Adult | L | 24 | 248.7562 | MTS | TetrazoliumSalt |  | 100.4615 | 0.266666667 | 159 | 10.3390/pharmaceutics13040437
4070 | 2021 | NLC | O | Sphere | Gelucire | Commercial | Negative |  | 89.83050847 |  | -26 |  | Caco-2 | 5000 | H | Human | Colon | Epithelial | Adult | L | 24 | 980.3922 | MTS | TetrazoliumSalt |  | 100.1687 | 0.403636364 | 159 | 10.3390/pharmaceutics13040437
4071 | 2021 | NLC | O | Sphere | Gelucire | Commercial | Negative |  | 89.83050847 |  | -26 |  | Caco-2 | 5000 | H | Human | Colon | Epithelial | Adult | L | 24 | 495.0495 | MTS | TetrazoliumSalt |  | 107.3785 | 0.403636364 | 159 | 10.3390/pharmaceutics13040437
4072 | 2021 | NLC | O | Sphere | Gelucire | Commercial | Negative |  | 89.83050847 |  | -26 |  | Caco-2 | 5000 | H | Human | Colon | Epithelial | Adult | L | 24 | 248.7562 | MTS | TetrazoliumSalt |  | 106.3707 | 0.403636364 | 159 | 10.3390/pharmaceutics13040437
4073 | 2021 | NLC | O | Sphere | Gelucire | Commercial | Negative |  | 66.10169492 |  | -26 |  | Caco-2 | 5000 | H | Human | Colon | Epithelial | Adult | L | 24 | 980.3922 | MTS | TetrazoliumSalt |  | 98.98833 | 0.303636364 | 159 | 10.3390/pharmaceutics13040437
4074 | 2021 | NLC | O | Sphere | Gelucire | Commercial | Negative |  | 66.10169492 |  | -26 |  | Caco-2 | 5000 | H | Human | Colon | Epithelial | Adult | L | 24 | 495.0495 | MTS | TetrazoliumSalt |  | 97.89883 | 0.303636364 | 159 | 10.3390/pharmaceutics13040437
4075 | 2021 | NLC | O | Sphere | Gelucire | Commercial | Negative |  | 66.10169492 |  | -26 |  | Caco-2 | 5000 | H | Human | Colon | Epithelial | Adult | L | 24 | 248.7562 | MTS | TetrazoliumSalt |  | 106.4591 | 0.303636364 | 159 | 10.3390/pharmaceutics13040437
4076 | 2021 | NLC | O | Sphere | Gelucire | Commercial | Negative |  | 55.93220339 |  | -23.9047619 |  | Caco-2 | 5000 | H | Human | Colon | Epithelial | Adult | L | 24 | 980.3922 | MTS | TetrazoliumSalt |  | 97.33507059 | 0.276363636 | 159 | 10.3390/pharmaceutics13040437
4077 | 2021 | NLC | O | Sphere | Gelucire | Commercial | Negative |  | 55.93220339 |  | -23.9047619 |  | Caco-2 | 5000 | H | Human | Colon | Epithelial | Adult | L | 24 | 495.0495 | MTS | TetrazoliumSalt |  | 99.42120803 | 0.276363636 | 159 | 10.3390/pharmaceutics13040437
4078 | 2021 | NLC | O | Sphere | Gelucire | Commercial | Negative |  | 55.93220339 |  | -23.9047619 |  | Caco-2 | 5000 | H | Human | Colon | Epithelial | Adult | L | 24 | 248.7562 | MTS | TetrazoliumSalt |  | 104.9035944 | 0.276363636 | 159 | 10.3390/pharmaceutics13040437
4079 | 2020 | Au | I | Sphere | MUA | Commercial |  | 15 | 1950 | 52.62 |  |  | HepaRG |  | H | Human | Liver | Epithelial | Adult | L | 24 | 0.1969666 | MTT | TetrazoliumSalt |  | 108.3504 | 0.32 | 160 | 10.1016/j.tiv.2020.105046
4080 | 2020 | Au | I | Sphere | MUA | Commercial |  | 15 | 1950 | 52.62 |  |  | HepaRG |  | H | Human | Liver | Epithelial | Adult | L | 24 | 0.9848328 | MTT | TetrazoliumSalt |  | 103.0172 | 0.32 | 160 | 10.1016/j.tiv.2020.105046
4081 | 2020 | Au | I | Sphere | MUA | Commercial |  | 15 | 1950 | 52.62 |  |  | HepaRG |  | H | Human | Liver | Epithelial | Adult | L | 24 | 1.969666 | MTT | TetrazoliumSalt |  | 100.5874 | 0.32 | 160 | 10.1016/j.tiv.2020.105046
4082 | 2020 | Au | I | Sphere | MUA | Commercial |  | 15 | 1950 | 52.62 |  |  | HepaRG |  | H | Human | Liver | Epithelial | Adult | L | 24 | 3.939331 | MTT | TetrazoliumSalt |  | 96.70579 | 0.32 | 160 | 10.1016/j.tiv.2020.105046
4083 | 2020 | Au | I | Sphere | MUA | Commercial |  | 15 | 1950 | 52.62 |  |  | HepaRG |  | H | Human | Liver | Epithelial | Adult | L | 24 | 7.878663 | MTT | TetrazoliumSalt |  | 94.03406 | 0.32 | 160 | 10.1016/j.tiv.2020.105046
4084 | 2020 | Au | I | Sphere | MUA | Commercial |  | 15 | 1950 | 52.62 |  |  | HepaRG |  | H | Human | Liver | Epithelial | Adult | L | 24 | 11.81799 | MTT | TetrazoliumSalt |  | 66.44299 | 0.32 | 160 | 10.1016/j.tiv.2020.105046
4085 | 2020 | Au | I | Sphere | Citrate | Commercial |  | 15 | 2259 | 77.17 |  |  | HepaRG |  | H | Human | Liver | Epithelial | Adult | L | 24 | 0.1969666 | MTT | TetrazoliumSalt |  | 98.85171 | 0.863 | 160 | 10.1016/j.tiv.2020.105046
4086 | 2020 | Au | I | Sphere | Citrate | Commercial |  | 15 | 2259 | 77.17 |  |  | HepaRG |  | H | Human | Liver | Epithelial | Adult | L | 24 | 0.9848328 | MTT | TetrazoliumSalt |  | 102.7122 | 0.863 | 160 | 10.1016/j.tiv.2020.105046
4087 | 2020 | Au | I | Sphere | Citrate | Commercial |  | 15 | 2259 | 77.17 |  |  | HepaRG |  | H | Human | Liver | Epithelial | Adult | L | 24 | 1.969666 | MTT | TetrazoliumSalt |  | 92.78226 | 0.863 | 160 | 10.1016/j.tiv.2020.105046
4088 | 2020 | Au | I | Sphere | Citrate | Commercial |  | 15 | 2259 | 77.17 |  |  | HepaRG |  | H | Human | Liver | Epithelial | Adult | L | 24 | 3.939331 | MTT | TetrazoliumSalt |  | 93.49763 | 0.863 | 160 | 10.1016/j.tiv.2020.105046
4089 | 2020 | Au | I | Sphere | Citrate | Commercial |  | 15 | 2259 | 77.17 |  |  | HepaRG |  | H | Human | Liver | Epithelial | Adult | L | 24 | 7.878663 | MTT | TetrazoliumSalt |  | 93.00313 | 0.863 | 160 | 10.1016/j.tiv.2020.105046
4090 | 2020 | Au | I | Sphere | Citrate | Commercial |  | 15 | 2259 | 77.17 |  |  | HepaRG |  | H | Human | Liver | Epithelial | Adult | L | 24 | 11.81799 | MTT | TetrazoliumSalt |  | 70.00883 | 0.863 | 160 | 10.1016/j.tiv.2020.105046
4091 | 2020 | Au | I | Sphere | Citrate | Commercial |  | 60 | 1574 | 219.7 |  |  | HepaRG |  | H | Human | Liver | Epithelial | Adult | L | 24 | 0.1969666 | MTT | TetrazoliumSalt |  | 97.09517 | 0.745 | 160 | 10.1016/j.tiv.2020.105046
4092 | 2020 | Au | I | Sphere | Citrate | Commercial |  | 60 | 1574 | 219.7 |  |  | HepaRG |  | H | Human | Liver | Epithelial | Adult | L | 24 | 0.9848328 | MTT | TetrazoliumSalt |  | 87.89099 | 0.745 | 160 | 10.1016/j.tiv.2020.105046
4093 | 2020 | Au | I | Sphere | Citrate | Commercial |  | 60 | 1574 | 219.7 |  |  | HepaRG |  | H | Human | Liver | Epithelial | Adult | L | 24 | 1.969666 | MTT | TetrazoliumSalt |  | 88.8483 | 0.745 | 160 | 10.1016/j.tiv.2020.105046
4094 | 2020 | Au | I | Sphere | Citrate | Commercial |  | 60 | 1574 | 219.7 |  |  | HepaRG |  | H | Human | Liver | Epithelial | Adult | L | 24 | 3.939331 | MTT | TetrazoliumSalt |  | 83.99896 | 0.745 | 160 | 10.1016/j.tiv.2020.105046
4095 | 2020 | Au | I | Sphere | Citrate | Commercial |  | 60 | 1574 | 219.7 |  |  | HepaRG |  | H | Human | Liver | Epithelial | Adult | L | 24 | 7.878663 | MTT | TetrazoliumSalt |  | 83.02078 | 0.745 | 160 | 10.1016/j.tiv.2020.105046
4096 | 2020 | Au | I | Sphere | Citrate | Commercial |  | 60 | 1574 | 219.7 |  |  | HepaRG |  | H | Human | Liver | Epithelial | Adult | L | 24 | 11.81799 | MTT | TetrazoliumSalt |  | 75.75229 | 0.745 | 160 | 10.1016/j.tiv.2020.105046
4097 | 2020 | Au | I | Star | MUA | Commercial |  | 60 | 908 | 110 |  |  | HepaRG |  | H | Human | Liver | Epithelial | Adult | L | 24 | 0.1969666 | MTT | TetrazoliumSalt |  | 98.96766 | 0.24 | 160 | 10.1016/j.tiv.2020.105046
4098 | 2020 | Au | I | Star | MUA | Commercial |  | 60 | 908 | 110 |  |  | HepaRG |  | H | Human | Liver | Epithelial | Adult | L | 24 | 0.9848328 | MTT | TetrazoliumSalt |  | 99.68284 | 0.24 | 160 | 10.1016/j.tiv.2020.105046
4099 | 2020 | Au | I | Star | MUA | Commercial |  | 60 | 908 | 110 |  |  | HepaRG |  | H | Human | Liver | Epithelial | Adult | L | 24 | 1.969666 | MTT | TetrazoliumSalt |  | 96.52704 | 0.24 | 160 | 10.1016/j.tiv.2020.105046
4100 | 2020 | Au | I | Star | MUA | Commercial |  | 60 | 908 | 110 |  |  | HepaRG |  | H | Human | Liver | Epithelial | Adult | L | 24 | 3.939331 | MTT | TetrazoliumSalt |  | 96.75855 | 0.24 | 160 | 10.1016/j.tiv.2020.105046
4101 | 2020 | Au | I | Star | MUA | Commercial |  | 60 | 908 | 110 |  |  | HepaRG |  | H | Human | Liver | Epithelial | Adult | L | 24 | 7.878663 | MTT | TetrazoliumSalt |  | 93.60295 | 0.24 | 160 | 10.1016/j.tiv.2020.105046
4102 | 2020 | Au | I | Star | MUA | Commercial |  | 60 | 908 | 110 |  |  | HepaRG |  | H | Human | Liver | Epithelial | Adult | L | 24 | 11.81799 | MTT | TetrazoliumSalt |  | 90.44716 | 0.24 | 160 | 10.1016/j.tiv.2020.105046
4103 | 2022 | TiO2 | I | Sphere | None | Commercial |  | 30.76 |  | 302.08 |  | -12.81 | HaCat | 150000 | H | Human | Skin | Keratinocyte | Adult | L | 24 | 10 | CCK-8 | TetrazoliumSalt |  | 99.49845 |  | 161 | 10.3390/nano12162769
4104 | 2022 | TiO2 | I | Sphere | None | Commercial |  | 30.76 |  |  |  |  | HaCat | 150000 | H | Human | Skin | Keratinocyte | Adult | L | 24 | 30 | CCK-8 | TetrazoliumSalt |  | 99.57561 |  | 161 | 10.3390/nano12162769
4105 | 2022 | TiO2 | I | Sphere | None | Commercial |  | 30.76 |  | 292.52 |  | -12.12 | HaCat | 150000 | H | Human | Skin | Keratinocyte | Adult | L | 24 | 100 | CCK-8 | TetrazoliumSalt |  | 95.63945 |  | 161 | 10.3390/nano12162769
4106 | 2022 | TiO2 | I | Sphere | None | Commercial |  | 30.76 |  |  |  |  | HaCat | 150000 | H | Human | Skin | Keratinocyte | Adult | L | 24 | 200 | CCK-8 | TetrazoliumSalt |  | 97.10552 |  | 161 | 10.3390/nano12162769
4107 | 2022 | TiO2 | I | Sphere | None | Commercial |  | 30.76 |  |  |  |  | HaCat | 150000 | H | Human | Skin | Keratinocyte | Adult | L | 24 | 300 | CCK-8 | TetrazoliumSalt |  | 94.25053 |  | 161 | 10.3390/nano12162769
4108 | 2022 | ZnO | I | Sphere | None | Commercial |  | 33.21 |  |  |  |  | HaCat | 150000 | H | Human | Skin | Keratinocyte | Adult | L | 24 | 5 | CCK-8 | TetrazoliumSalt |  | 97.88686 |  | 161 | 10.3390/nano12162769
4109 | 2022 | ZnO | I | Sphere | None | Commercial |  | 33.21 |  | 74.55 |  | -11.21 | HaCat | 150000 | H | Human | Skin | Keratinocyte | Adult | L | 24 | 10 | CCK-8 | TetrazoliumSalt |  | 96.21926 |  | 161 | 10.3390/nano12162769
4110 | 2022 | ZnO | I | Sphere | None | Commercial |  | 33.21 |  | 117.3 |  | -12.8 | HaCat | 150000 | H | Human | Skin | Keratinocyte | Adult | L | 24 | 20 | CCK-8 | TetrazoliumSalt |  | 76.40433 |  | 161 | 10.3390/nano12162769
4111 | 2022 | ZnO | I | Sphere | None | Commercial |  | 33.21 |  |  |  |  | HaCat | 150000 | H | Human | Skin | Keratinocyte | Adult | L | 24 | 30 | CCK-8 | TetrazoliumSalt |  | 19.71234 |  | 161 | 10.3390/nano12162769
4112 | 2022 | ZnO | I | Sphere | None | Commercial |  | 33.21 |  |  |  |  | HaCat | 150000 | H | Human | Skin | Keratinocyte | Adult | L | 24 | 50 | CCK-8 | TetrazoliumSalt |  | 6.922796 |  | 161 | 10.3390/nano12162769
4113 | 2022 | ZnO | I | Sphere | None | Commercial |  | 33.21 |  | 362.6 |  | -11.2 | HaCat | 150000 | H | Human | Skin | Keratinocyte | Adult | L | 24 | 100 | CCK-8 | TetrazoliumSalt |  | 3.791288 |  | 161 | 10.3390/nano12162769
4114 | 2021 | NaYE4:Yb3,Er3 | I | Sphere | None | Precipitation | Positive | 45.9 | 59.6 |  | 33.49822 |  | MRC-5 | 5000 | H | Human | Lung | Fibroblast | Fetus | L | 48 | 3.125 | WST-1 | TetrazoliumSalt |  | 104.8485 | 0.3892617 | 162 | 10.1016/j.jcis.2021.08.093
4115 | 2021 | NaYE4:Yb3,Er3 | I | Sphere | None | Precipitation | Positive | 45.9 | 59.6 |  | 33.49822 |  | MRC-5 | 5000 | H | Human | Lung | Fibroblast | Fetus | L | 48 | 6.25 | WST-1 | TetrazoliumSalt |  | 90.45455 | 0.3892617 | 162 | 10.1016/j.jcis.2021.08.093
4116 | 2021 | NaYE4:Yb3,Er3 | I | Sphere | None | Precipitation | Positive | 45.9 | 59.6 |  | 33.49822 |  | MRC-5 | 5000 | H | Human | Lung | Fibroblast | Fetus | L | 48 | 12.5 | WST-1 | TetrazoliumSalt |  | 88.18182 | 0.3892617 | 162 | 10.1016/j.jcis.2021.08.093
4117 | 2021 | NaYE4:Yb3,Er3 | I | Sphere | None | Precipitation | Positive | 45.9 | 59.6 |  | 33.49822 |  | MRC-5 | 5000 | H | Human | Lung | Fibroblast | Fetus | L | 48 | 25 | WST-1 | TetrazoliumSalt |  | 77.87879 | 0.3892617 | 162 | 10.1016/j.jcis.2021.08.093
4118 | 2021 | NaYE4:Yb3,Er3 | I | Sphere | None | Precipitation | Positive | 45.9 | 59.6 |  | 33.49822 |  | MRC-5 | 5000 | H | Human | Lung | Fibroblast | Fetus | L | 48 | 50 | WST-1 | TetrazoliumSalt |  | 70.45455 | 0.3892617 | 162 | 10.1016/j.jcis.2021.08.093
4119 | 2021 | NaYE4:Yb3,Er3 | I | Sphere | None | Precipitation | Positive | 45.9 | 59.6 |  | 33.49822 |  | MRC-5 | 5000 | H | Human | Lung | Fibroblast | Fetus | L | 48 | 100 | WST-1 | TetrazoliumSalt |  | 63.63636 | 0.3892617 | 162 | 10.1016/j.jcis.2021.08.093
4120 | 2021 | NaYE4:Yb3,Er3 | I | Sphere | None | Precipitation | Positive | 13.6 | 34.8 |  | 38.16879983 |  | MRC-5 | 5000 | H | Human | Lung | Fibroblast | Fetus | L | 48 | 3.125 | WST-1 | TetrazoliumSalt |  | 91.51515 | 0.433908 | 162 | 10.1016/j.jcis.2021.08.093
4121 | 2021 | NaYE4:Yb3,Er3 | I | Sphere | None | Precipitation | Positive | 13.6 | 34.8 |  | 38.16879983 |  | MRC-5 | 5000 | H | Human | Lung | Fibroblast | Fetus | L | 48 | 6.25 | WST-1 | TetrazoliumSalt |  | 89.09091 | 0.433908 | 162 | 10.1016/j.jcis.2021.08.093
4122 | 2021 | NaYE4:Yb3,Er3 | I | Sphere | None | Precipitation | Positive | 13.6 | 34.8 |  | 38.16879983 |  | MRC-5 | 5000 | H | Human | Lung | Fibroblast | Fetus | L | 48 | 12.5 | WST-1 | TetrazoliumSalt |  | 95.75758 | 0.433908 | 162 | 10.1016/j.jcis.2021.08.093
4123 | 2021 | NaYE4:Yb3,Er3 | I | Sphere | None | Precipitation | Positive | 13.6 | 34.8 |  | 38.16879983 |  | MRC-5 | 5000 | H | Human | Lung | Fibroblast | Fetus | L | 48 | 25 | WST-1 | TetrazoliumSalt |  | 99.54545 | 0.433908 | 162 | 10.1016/j.jcis.2021.08.093
4124 | 2021 | NaYE4:Yb3,Er3 | I | Sphere | None | Precipitation | Positive | 13.6 | 34.8 |  | 38.16879983 |  | MRC-5 | 5000 | H | Human | Lung | Fibroblast | Fetus | L | 48 | 50 | WST-1 | TetrazoliumSalt |  | 90.75758 | 0.433908 | 162 | 10.1016/j.jcis.2021.08.093
4125 | 2021 | NaYE4:Yb3,Er3 | I | Sphere | None | Precipitation | Positive | 13.6 | 34.8 |  | 38.16879983 |  | MRC-5 | 5000 | H | Human | Lung | Fibroblast | Fetus | L | 48 | 100 | WST-1 | TetrazoliumSalt |  | 70.15152 | 0.433908 | 162 | 10.1016/j.jcis.2021.08.093
4126 | 2021 | NaYE4:Yb3,Er3 | I | Sphere | None | Precipitation | Positive | 11.4 | 45.6 |  | 32.06986991 |  | MRC-5 | 5000 | H | Human | Lung | Fibroblast | Fetus | L | 48 | 3.125 | WST-1 | TetrazoliumSalt |  | 80.65534 | 0.3004386 | 162 | 10.1016/j.jcis.2021.08.093
4127 | 2021 | NaYE4:Yb3,Er3 | I | Sphere | None | Precipitation | Positive | 11.4 | 45.6 |  | 32.06986991 |  | MRC-5 | 5000 | H | Human | Lung | Fibroblast | Fetus | L | 48 | 6.25 | WST-1 | TetrazoliumSalt |  | 88.19592 | 0.3004386 | 162 | 10.1016/j.jcis.2021.08.093
4128 | 2021 | NaYE4:Yb3,Er3 | I | Sphere | None | Precipitation | Positive | 11.4 | 45.6 |  | 32.06986991 |  | MRC-5 | 5000 | H | Human | Lung | Fibroblast | Fetus | L | 48 | 12.5 | WST-1 | TetrazoliumSalt |  | 84.00016 | 0.3004386 | 162 | 10.1016/j.jcis.2021.08.093
4129 | 2021 | NaYE4:Yb3,Er3 | I | Sphere | None | Precipitation | Positive | 11.4 | 45.6 |  | 32.06986991 |  | MRC-5 | 5000 | H | Human | Lung | Fibroblast | Fetus | L | 48 | 25 | WST-1 | TetrazoliumSalt |  | 84.35248 | 0.3004386 | 162 | 10.1016/j.jcis.2021.08.093
4130 | 2021 | NaYE4:Yb3,Er3 | I | Sphere | None | Precipitation | Positive | 11.4 | 45.6 |  | 32.06986991 |  | MRC-5 | 5000 | H | Human | Lung | Fibroblast | Fetus | L | 48 | 50 | WST-1 | TetrazoliumSalt |  | 88.51817 | 0.3004386 | 162 | 10.1016/j.jcis.2021.08.093
4131 | 2021 | NaYE4:Yb3,Er3 | I | Sphere | None | Precipitation | Positive | 11.4 | 45.6 |  | 32.06986991 |  | MRC-5 | 5000 | H | Human | Lung | Fibroblast | Fetus | L | 48 | 100 | WST-1 | TetrazoliumSalt |  | 69.06569 | 0.3004386 | 162 | 10.1016/j.jcis.2021.08.093
4132 | 2021 | Ag | I | Sphere | COOH | Green Synthesis | Negative |  | 100 |  | -36.7 |  | L6 |  | A | Rat | Muscle Tissue | Myoblast | Adult | L | 48 | 1 | MTT | TetrazoliumSalt |  | 2.45 | 0.3 | 163 | 10.1016/j.envres.2021.111987
4133 | 2021 | Ag | I | Sphere | COOH | Green Synthesis | Negative |  | 100 |  | -36.7 |  | L6 |  | A | Rat | Muscle Tissue | Myoblast | Adult | L | 48 | 2 | MTT | TetrazoliumSalt |  | 17.07 | 0.3 | 163 | 10.1016/j.envres.2021.111987
4134 | 2021 | Ag | I | Sphere | COOH | Green Synthesis | Negative |  | 100 |  | -36.7 |  | L6 |  | A | Rat | Muscle Tissue | Myoblast | Adult | L | 48 | 5 | MTT | TetrazoliumSalt |  | 43.97 | 0.3 | 163 | 10.1016/j.envres.2021.111987
4135 | 2021 | Ag | I | Sphere | COOH | Green Synthesis | Negative |  | 100 |  | -36.7 |  | L6 |  | A | Rat | Muscle Tissue | Myoblast | Adult | L | 48 | 10 | MTT | TetrazoliumSalt |  | 49.11 | 0.3 | 163 | 10.1016/j.envres.2021.111987
4136 | 2021 | Ag | I | Sphere | COOH | Green Synthesis | Negative |  | 100 |  | -36.7 |  | L6 |  | A | Rat | Muscle Tissue | Myoblast | Adult | L | 48 | 25 | MTT | TetrazoliumSalt |  | 52.9 | 0.3 | 163 | 10.1016/j.envres.2021.111987
4137 | 2021 | Ag | I | Sphere | COOH | Green Synthesis | Negative |  | 100 |  | -36.7 |  | L6 |  | A | Rat | Muscle Tissue | Myoblast | Adult | L | 48 | 50 | MTT | TetrazoliumSalt |  | 56.81 | 0.3 | 163 | 10.1016/j.envres.2021.111987
4138 | 2021 | TiO2 | I | Sphere | None | Hydrothermal | Negative | 15 | 211.4 | 226 | -13.2 | -33.8 | A549 | 1500000 | H | Human | Lung | Epithelial | Adult | L | 24 | 15 | Live/Dead | TrypanBlue |  | 64.35967 | 0.145 | 164 | 10.1021/acs.chemrestox.0c00354
4139 | 2021 | TiO2 | I | Sphere | None | Hydrothermal | Negative | 15 | 211.4 | 226 | -13.2 | -33.8 | A549 | 1500000 | H | Human | Lung | Epithelial | Adult | L | 24 | 30 | Live/Dead | TrypanBlue |  | 75.14986 | 0.145 | 164 | 10.1021/acs.chemrestox.0c00354
4140 | 2021 | TiO2 | I | Sphere | None | Hydrothermal | Negative | 15 | 211.4 | 226 | -13.2 | -33.8 | A549 | 1500000 | H | Human | Lung | Epithelial | Adult | L | 24 | 60 | Live/Dead | TrypanBlue |  | 85.2861 | 0.145 | 164 | 10.1021/acs.chemrestox.0c00354
4141 | 2021 | TiO2 | I | Sphere | None | Hydrothermal | Negative | 15 | 211.4 | 226 | -13.2 | -33.8 | A549 | 1500000 | H | Human | Lung | Epithelial | Adult | L | 24 | 120 | Live/Dead | TrypanBlue |  | 78.58311 | 0.145 | 164 | 10.1021/acs.chemrestox.0c00354
4142 | 2021 | TiO2 | I | Sphere | None | Hydrothermal | Negative | 15 | 321 | 292.1 | -9.01 | -8 | A549 | 1500000 | H | Human | Lung | Epithelial | Adult | L | 24 | 15 | Live/Dead | TrypanBlue |  | 74.98638 | 0.415 | 164 | 10.1021/acs.chemrestox.0c00354
4143 | 2021 | TiO2 | I | Sphere | None | Hydrothermal | Negative | 15 | 321 | 292.1 | -9.01 | -8 | A549 | 1500000 | H | Human | Lung | Epithelial | Adult | L | 24 | 30 | Live/Dead | TrypanBlue |  | 75.80381 | 0.415 | 164 | 10.1021/acs.chemrestox.0c00354
4144 | 2021 | TiO2 | I | Sphere | None | Hydrothermal | Negative | 15 | 321 | 292.1 | -9.01 | -8 | A549 | 1500000 | H | Human | Lung | Epithelial | Adult | L | 24 | 60 | Live/Dead | TrypanBlue |  | 71.55313 | 0.415 | 164 | 10.1021/acs.chemrestox.0c00354
4145 | 2021 | TiO2 | I | Sphere | None | Hydrothermal | Negative | 15 | 321 | 292.1 | -9.01 | -8 | A549 | 1500000 | H | Human | Lung | Epithelial | Adult | L | 24 | 120 | Live/Dead | TrypanBlue |  | 59.78202 | 0.415 | 164 | 10.1021/acs.chemrestox.0c00354
4146 | 2021 | TiO2 | I | Sphere | None | Hydrothermal | Negative | 30 | 969.3 | 1094 | -13.8 | -32.6 | A549 | 1500000 | H | Human | Lung | Epithelial | Adult | L | 24 | 15 | Live/Dead | TrypanBlue |  | 88.71935 | 0.266 | 164 | 10.1021/acs.chemrestox.0c00354
4147 | 2021 | TiO2 | I | Sphere | None | Hydrothermal | Negative | 30 | 969.3 | 1094 | -13.8 | -32.6 | A549 | 1500000 | H | Human | Lung | Epithelial | Adult | L | 24 | 30 | Live/Dead | TrypanBlue |  | 80.87193 | 0.266 | 164 | 10.1021/acs.chemrestox.0c00354
4148 | 2021 | TiO2 | I | Sphere | None | Hydrothermal | Negative | 30 | 969.3 | 1094 | -13.8 | -32.6 | A549 | 1500000 | H | Human | Lung | Epithelial | Adult | L | 24 | 60 | Live/Dead | TrypanBlue |  | 76.78474 | 0.266 | 164 | 10.1021/acs.chemrestox.0c00354
4149 | 2021 | TiO2 | I | Sphere | None | Hydrothermal | Negative | 30 | 969.3 | 1094 | -13.8 | -32.6 | A549 | 1500000 | H | Human | Lung | Epithelial | Adult | L | 24 | 120 | Live/Dead | TrypanBlue |  | 69.59128 | 0.266 | 164 | 10.1021/acs.chemrestox.0c00354
4150 | 2021 | TiO2 | I | Sphere | None | Hydrothermal | Negative | 30 | 1531 | 1149 | -8.36 | -5.3 | A549 | 1500000 | H | Human | Lung | Epithelial | Adult | L | 24 | 15 | Live/Dead | TrypanBlue |  | 78.41962 | 0.136 | 164 | 10.1021/acs.chemrestox.0c00354
4151 | 2021 | TiO2 | I | Sphere | None | Hydrothermal | Negative | 30 | 1531 | 1149 | -8.36 | -5.3 | A549 | 1500000 | H | Human | Lung | Epithelial | Adult | L | 24 | 30 | Live/Dead | TrypanBlue |  | 75.47684 | 0.136 | 164 | 10.1021/acs.chemrestox.0c00354
4152 | 2021 | TiO2 | I | Sphere | None | Hydrothermal | Negative | 30 | 1531 | 1149 | -8.36 | -5.3 | A549 | 1500000 | H | Human | Lung | Epithelial | Adult | L | 24 | 60 | Live/Dead | TrypanBlue |  | 62.7248 | 0.136 | 164 | 10.1021/acs.chemrestox.0c00354
4153 | 2021 | TiO2 | I | Sphere | None | Hydrothermal | Negative | 30 | 1531 | 1149 | -8.36 | -5.3 | A549 | 1500000 | H | Human | Lung | Epithelial | Adult | L | 24 | 120 | Live/Dead | TrypanBlue |  | 60.43597 | 0.136 | 164 | 10.1021/acs.chemrestox.0c00354
4154 | 2021 | TiO2 | I | Rod | None | Hydrothermal | Negative |  | 1409 | 1275 | -15.8 | -33.7 | A549 | 1500000 | H | Human | Lung | Epithelial | Adult | L | 24 | 15 | Live/Dead | TrypanBlue |  | 57.69755 | 0.114 | 164 | 10.1021/acs.chemrestox.0c00354
4155 | 2021 | TiO2 | I | Rod | None | Hydrothermal | Negative |  | 1409 | 1275 | -15.8 | -33.7 | A549 | 1500000 | H | Human | Lung | Epithelial | Adult | L | 24 | 30 | Live/Dead | TrypanBlue |  | 49.2714 | 0.114 | 164 | 10.1021/acs.chemrestox.0c00354
4156 | 2021 | TiO2 | I | Rod | None | Hydrothermal | Negative |  | 1409 | 1275 | -15.8 | -33.7 | A549 | 1500000 | H | Human | Lung | Epithelial | Adult | L | 24 | 60 | Live/Dead | TrypanBlue |  | 28.13411 | 0.114 | 164 | 10.1021/acs.chemrestox.0c00354
4157 | 2021 | TiO2 | I | Rod | None | Hydrothermal | Negative |  | 1409 | 1275 | -15.8 | -33.7 | A549 | 1500000 | H | Human | Lung | Epithelial | Adult | L | 24 | 120 | Live/Dead | TrypanBlue |  | 16.06458 | 0.114 | 164 | 10.1021/acs.chemrestox.0c00354
4158 | 2021 | TiO2 | I | Rod | None | Hydrothermal | Negative |  | 1795 | 1299 | -7.04 | -7.5 | A549 | 1500000 | H | Human | Lung | Epithelial | Adult | L | 24 | 15 | Live/Dead | TrypanBlue |  | 50.75872 | 0.545 | 164 | 10.1021/acs.chemrestox.0c00354
4159 | 2021 | TiO2 | I | Rod | None | Hydrothermal | Negative |  | 1795 | 1299 | -7.04 | -7.5 | A549 | 1500000 | H | Human | Lung | Epithelial | Adult | L | 24 | 30 | Live/Dead | TrypanBlue |  | 42.53666 | 0.545 | 164 | 10.1021/acs.chemrestox.0c00354
4160 | 2021 | TiO2 | I | Rod | None | Hydrothermal | Negative |  | 1795 | 1299 | -7.04 | -7.5 | A549 | 1500000 | H | Human | Lung | Epithelial | Adult | L | 24 | 60 | Live/Dead | TrypanBlue |  | 23.44019 | 0.545 | 164 | 10.1021/acs.chemrestox.0c00354
4161 | 2021 | TiO2 | I | Rod | None | Hydrothermal | Negative |  | 1795 | 1299 | -7.04 | -7.5 | A549 | 1500000 | H | Human | Lung | Epithelial | Adult | L | 24 | 120 | Live/Dead | TrypanBlue |  | 5.248929 | 0.545 | 164 | 10.1021/acs.chemrestox.0c00354
4162 | 2021 | TiO2 | I | Sphere | APTES | Hydrothermal | Positive | 30 | 1204 | 1398 | 12.3 | -36.4 | A549 | 1500000 | H | Human | Lung | Epithelial | Adult | L | 24 | 15 | Live/Dead | TrypanBlue |  | 88.87935 | 0.16 | 164 | 10.1021/acs.chemrestox.0c00354
4163 | 2021 | TiO2 | I | Sphere | APTES | Hydrothermal | Positive | 30 | 1204 | 1398 | 12.3 | -36.4 | A549 | 1500000 | H | Human | Lung | Epithelial | Adult | L | 24 | 30 | Live/Dead | TrypanBlue |  | 78.61796 | 0.16 | 164 | 10.1021/acs.chemrestox.0c00354
4164 | 2021 | TiO2 | I | Sphere | APTES | Hydrothermal | Positive | 30 | 1204 | 1398 | 12.3 | -36.4 | A549 | 1500000 | H | Human | Lung | Epithelial | Adult | L | 24 | 60 | Live/Dead | TrypanBlue |  | 68.70449 | 0.16 | 164 | 10.1021/acs.chemrestox.0c00354
4165 | 2021 | TiO2 | I | Sphere | APTES | Hydrothermal | Positive | 30 | 1204 | 1398 | 12.3 | -36.4 | A549 | 1500000 | H | Human | Lung | Epithelial | Adult | L | 24 | 120 | Live/Dead | TrypanBlue |  | 52.14513 | 0.16 | 164 | 10.1021/acs.chemrestox.0c00354
4166 | 2021 | TiO2 | I | Sphere | APTES | Hydrothermal | Negative | 30 | 1231 | 1433 | -8.4 | -9.9 | A549 | 1500000 | H | Human | Lung | Epithelial | Adult | L | 24 | 15 | Live/Dead | TrypanBlue |  | 68.47103 | 0.504 | 164 | 10.1021/acs.chemrestox.0c00354
4167 | 2021 | TiO2 | I | Sphere | APTES | Hydrothermal | Negative | 30 | 1231 | 1433 | -8.4 | -9.9 | A549 | 1500000 | H | Human | Lung | Epithelial | Adult | L | 24 | 30 | Live/Dead | TrypanBlue |  | 61.47422 | 0.504 | 164 | 10.1021/acs.chemrestox.0c00354
4168 | 2021 | TiO2 | I | Sphere | APTES | Hydrothermal | Negative | 30 | 1231 | 1433 | -8.4 | -9.9 | A549 | 1500000 | H | Human | Lung | Epithelial | Adult | L | 24 | 60 | Live/Dead | TrypanBlue |  | 48.09209 | 0.504 | 164 | 10.1021/acs.chemrestox.0c00354
4169 | 2021 | TiO2 | I | Sphere | APTES | Hydrothermal | Negative | 30 | 1231 | 1433 | -8.4 | -9.9 | A549 | 1500000 | H | Human | Lung | Epithelial | Adult | L | 24 | 120 | Live/Dead | TrypanBlue |  | 34.59398 | 0.504 | 164 | 10.1021/acs.chemrestox.0c00354
4170 | 2021 | TiO2 | I | Sphere | None | Commercial | Negative | 21 | 256.4 | 325 | -15.2 | -33.1 | A549 | 1500000 | H | Human | Lung | Epithelial | Adult | L | 24 | 15 | Live/Dead | TrypanBlue |  | 72.71635 | 0.272 | 164 | 10.1021/acs.chemrestox.0c00354
4171 | 2021 | TiO2 | I | Sphere | None | Commercial | Negative | 21 | 256.4 | 325 | -15.2 | -33.1 | A549 | 1500000 | H | Human | Lung | Epithelial | Adult | L | 24 | 30 | Live/Dead | TrypanBlue |  | 53.84615 | 0.272 | 164 | 10.1021/acs.chemrestox.0c00354
4172 | 2021 | TiO2 | I | Sphere | None | Commercial | Negative | 21 | 256.4 | 325 | -15.2 | -33.1 | A549 | 1500000 | H | Human | Lung | Epithelial | Adult | L | 24 | 60 | Live/Dead | TrypanBlue |  | 43.14904 | 0.272 | 164 | 10.1021/acs.chemrestox.0c00354
4173 | 2021 | TiO2 | I | Sphere | None | Commercial | Negative | 21 | 256.4 | 325 | -15.2 | -33.1 | A549 | 1500000 | H | Human | Lung | Epithelial | Adult | L | 24 | 120 | Live/Dead | TrypanBlue |  | 32.21154 | 0.272 | 164 | 10.1021/acs.chemrestox.0c00354
4174 | 2021 | TiO2 | I | Sphere | None | Commercial | Negative | 21 | 410 | 353.6 | -9.95 | -7.7 | A549 | 1500000 | H | Human | Lung | Epithelial | Adult | L | 24 | 15 | Live/Dead | TrypanBlue |  | 53.24519 | 0.383 | 164 | 10.1021/acs.chemrestox.0c00354
4175 | 2021 | TiO2 | I | Sphere | None | Commercial | Negative | 21 | 410 | 353.6 | -9.95 | -7.7 | A549 | 1500000 | H | Human | Lung | Epithelial | Adult | L | 24 | 30 | Live/Dead | TrypanBlue |  | 42.30769 | 0.383 | 164 | 10.1021/acs.chemrestox.0c00354
4176 | 2021 | TiO2 | I | Sphere | None | Commercial | Negative | 21 | 410 | 353.6 | -9.95 | -7.7 | A549 | 1500000 | H | Human | Lung | Epithelial | Adult | L | 24 | 60 | Live/Dead | TrypanBlue |  | 33.65385 | 0.383 | 164 | 10.1021/acs.chemrestox.0c00354
4177 | 2021 | TiO2 | I | Sphere | None | Commercial | Negative | 21 | 410 | 353.6 | -9.95 | -7.7 | A549 | 1500000 | H | Human | Lung | Epithelial | Adult | L | 24 | 120 | Live/Dead | TrypanBlue |  | 21.51442 | 0.383 | 164 | 10.1021/acs.chemrestox.0c00354
4178 | 2021 | Au | I | Sphere | None | Commercial | Negative |  | 190.2 |  | -13.3 |  | BxPC-3 |  | H | Human | Pancreas | Epithelial | Adult | L | 24 | 0 | LDH | LDHrelease |  | 100.2039662 | 0.2875 | 165 | 10.3390/ijms222212100
4179 | 2021 | Pt | I | Sphere | None | Commercial | Negative |  | 80 |  | -21.7 |  | BxPC-3 |  | H | Human | Pancreas | Epithelial | Adult | L | 24 | 0 | LDH | LDHrelease |  | 100.1957935 | 0.092 | 165 | 10.3390/ijms222212100
4180 | 2021 | Au | I | Sphere | None | Commercial | Negative |  | 190.2 |  | -13.3 |  | BxPC-3 |  | H | Human | Pancreas | Epithelial | Adult | L | 24 | 0.1 | LDH | LDHrelease |  | 101.0610432 | 0.2875 | 165 | 10.3390/ijms222212100
4181 | 2021 | Pt | I | Sphere | None | Commercial | Negative |  | 80 |  | -21.7 |  | BxPC-3 |  | H | Human | Pancreas | Epithelial | Adult | L | 24 | 0.1 | LDH | LDHrelease |  | 105.6974316 | 0.092 | 165 | 10.3390/ijms222212100
4182 | 2021 | Au | I | Sphere | None | Commercial | Negative |  | 190.2 |  | -13.3 |  | BxPC-3 |  | H | Human | Pancreas | Epithelial | Adult | L | 24 | 0.5 | LDH | LDHrelease |  | 99.53360203 | 0.2875 | 165 | 10.3390/ijms222212100
4183 | 2021 | Pt | I | Sphere | None | Commercial | Negative |  | 80 |  | -21.7 |  | BxPC-3 |  | H | Human | Pancreas | Epithelial | Adult | L | 24 | 0.5 | LDH | LDHrelease |  | 104.5465595 | 0.092 | 165 | 10.3390/ijms222212100
4184 | 2021 | Au | I | Sphere | None | Commercial | Negative |  | 190.2 |  | -13.3 |  | BxPC-3 |  | H | Human | Pancreas | Epithelial | Adult | L | 24 | 1 | LDH | LDHrelease |  | 99.26118147 | 0.2875 | 165 | 10.3390/ijms222212100
4185 | 2021 | Pt | I | Sphere | None | Commercial | Negative |  | 80 |  | -21.7 |  | BxPC-3 |  | H | Human | Pancreas | Epithelial | Adult | L | 24 | 1 | LDH | LDHrelease |  | 104.0230929 | 0.092 | 165 | 10.3390/ijms222212100
4186 | 2021 | Au | I | Sphere | None | Commercial | Negative |  | 190.2 |  | -13.3 |  | BxPC-3 |  | H | Human | Pancreas | Epithelial | Adult | L | 24 | 2 | LDH | LDHrelease |  | 99.99294501 | 0.2875 | 165 | 10.3390/ijms222212100
4187 | 2021 | Pt | I | Sphere | None | Commercial | Negative |  | 80 |  | -21.7 |  | BxPC-3 |  | H | Human | Pancreas | Epithelial | Adult | L | 24 | 2 | LDH | LDHrelease |  | 101.6167811 | 0.092 | 165 | 10.3390/ijms222212100
4188 | 2021 | Au | I | Sphere | None | Commercial | Negative |  | 190.2 |  | -13.3 |  | BxPC-3 |  | H | Human | Pancreas | Epithelial | Adult | L | 24 | 5 | LDH | LDHrelease |  | 98.21424829 | 0.2875 | 165 | 10.3390/ijms222212100
4189 | 2021 | Pt | I | Sphere | None | Commercial | Negative |  | 80 |  | -21.7 |  | BxPC-3 |  | H | Human | Pancreas | Epithelial | Adult | L | 24 | 5 | LDH | LDHrelease |  | 94.31507184 | 0.092 | 165 | 10.3390/ijms222212100
4190 | 2021 | Au | I | Sphere | None | Commercial | Negative |  | 190.2 |  | -13.3 |  | AsPC-1 |  | H | Human | Pancreas | Epithelial | Adult | L | 24 | 0 | LDH | LDHrelease |  | 99.76117797 | 0.2875 | 165 | 10.3390/ijms222212100
4191 | 2021 | Pt | I | Sphere | None | Commercial | Negative |  | 80 |  | -21.7 |  | AsPC-1 |  | H | Human | Pancreas | Epithelial | Adult | L | 24 | 0 | LDH | LDHrelease |  | 99.75342447 | 0.092 | 165 | 10.3390/ijms222212100
4192 | 2021 | Au | I | Sphere | None | Commercial | Negative |  | 190.2 |  | -13.3 |  | AsPC-1 |  | H | Human | Pancreas | Epithelial | Adult | L | 24 | 0.1 | LDH | LDHrelease |  | 100.6186741 | 0.2875 | 165 | 10.3390/ijms222212100
4193 | 2021 | Pt | I | Sphere | None | Commercial | Negative |  | 80 |  | -21.7 |  | AsPC-1 |  | H | Human | Pancreas | Epithelial | Adult | L | 24 | 0.1 | LDH | LDHrelease |  | 102.3678236 | 0.092 | 165 | 10.3390/ijms222212100
4194 | 2021 | Au | I | Sphere | None | Commercial | Negative |  | 190.2 |  | -13.3 |  | AsPC-1 |  | H | Human | Pancreas | Epithelial | Adult | L | 24 | 0.5 | LDH | LDHrelease |  | 96.70608615 | 0.2875 | 165 | 10.3390/ijms222212100
4195 | 2021 | Pt | I | Sphere | None | Commercial | Negative |  | 80 |  | -21.7 |  | AsPC-1 |  | H | Human | Pancreas | Epithelial | Adult | L | 24 | 0.5 | LDH | LDHrelease |  | 100.3382905 | 0.092 | 165 | 10.3390/ijms222212100
4196 | 2021 | Au | I | Sphere | None | Commercial | Negative |  | 190.2 |  | -13.3 |  | AsPC-1 |  | H | Human | Pancreas | Epithelial | Adult | L | 24 | 1 | LDH | LDHrelease |  | 101.3290631 | 0.2875 | 165 | 10.3390/ijms222212100
4197 | 2021 | Pt | I | Sphere | None | Commercial | Negative |  | 80 |  | -21.7 |  | AsPC-1 |  | H | Human | Pancreas | Epithelial | Adult | L | 24 | 1 | LDH | LDHrelease |  | 99.81482387 | 0.092 | 165 | 10.3390/ijms222212100
4198 | 2021 | Au | I | Sphere | None | Commercial | Negative |  | 190.2 |  | -13.3 |  | AsPC-1 |  | H | Human | Pancreas | Epithelial | Adult | L | 24 | 2 | LDH | LDHrelease |  | 101.9353036 | 0.2875 | 165 | 10.3390/ijms222212100
4199 | 2021 | Pt | I | Sphere | None | Commercial | Negative |  | 80 |  | -21.7 |  | AsPC-1 |  | H | Human | Pancreas | Epithelial | Adult | L | 24 | 2 | LDH | LDHrelease |  | 98.78926523 | 0.092 | 165 | 10.3390/ijms222212100
4200 | 2021 | Au | I | Sphere | None | Commercial | Negative |  | 190.2 |  | -13.3 |  | AsPC-1 |  | H | Human | Pancreas | Epithelial | Adult | L | 24 | 5 | LDH | LDHrelease |  | 102.0394521 | 0.2875 | 165 | 10.3390/ijms222212100
4201 | 2021 | Pt | I | Sphere | None | Commercial | Negative |  | 80 |  | -21.7 |  | AsPC-1 |  | H | Human | Pancreas | Epithelial | Adult | L | 24 | 5 | LDH | LDHrelease |  | 94.62584084 | 0.092 | 165 | 10.3390/ijms222212100
4202 | 2021 | Au | I | Sphere | None | Commercial | Negative |  | 190.2 |  | -13.3 |  | HFFF-2 |  | H | Human | Foreskin/ foetal | Fibroblast | Fetus | L | 24 | 0 | LDH | LDHrelease |  | 100.1141486 | 0.2875 | 165 | 10.3390/ijms222212100
4203 | 2021 | Pt | I | Sphere | None | Commercial | Negative |  | 80 |  | -21.7 |  | HFFF-2 |  | H | Human | Foreskin/ foetal | Fibroblast | Fetus | L | 24 | 0 | LDH | LDHrelease |  | 100.0978715 | 0.092 | 165 | 10.3390/ijms222212100
4204 | 2021 | Au | I | Sphere | None | Commercial | Negative |  | 190.2 |  | -13.3 |  | HFFF-2 |  | H | Human | Foreskin/ foetal | Fibroblast | Fetus | L | 24 | 0.1 | LDH | LDHrelease |  | 98.19657763 | 0.2875 | 165 | 10.3390/ijms222212100
4205 | 2021 | Pt | I | Sphere | None | Commercial | Negative |  | 80 |  | -21.7 |  | HFFF-2 |  | H | Human | Foreskin/ foetal | Fibroblast | Fetus | L | 24 | 0.1 | LDH | LDHrelease |  | 102.4303005 | 0.092 | 165 | 10.3390/ijms222212100
4206 | 2021 | Au | I | Sphere | None | Commercial | Negative |  | 190.2 |  | -13.3 |  | HFFF-2 |  | H | Human | Foreskin/ foetal | Fibroblast | Fetus | L | 24 | 0.5 | LDH | LDHrelease |  | 91.27900668 | 0.2875 | 165 | 10.3390/ijms222212100
4207 | 2021 | Pt | I | Sphere | None | Commercial | Negative |  | 80 |  | -21.7 |  | HFFF-2 |  | H | Human | Foreskin/ foetal | Fibroblast | Fetus | L | 24 | 0.5 | LDH | LDHrelease |  | 98.63814691 | 0.092 | 165 | 10.3390/ijms222212100
4208 | 2021 | Au | I | Sphere | None | Commercial | Negative |  | 190.2 |  | -13.3 |  | HFFF-2 |  | H | Human | Foreskin/ foetal | Fibroblast | Fetus | L | 24 | 1 | LDH | LDHrelease |  | 97.48643573 | 0.2875 | 165 | 10.3390/ijms222212100
4209 | 2021 | Pt | I | Sphere | None | Commercial | Negative |  | 80 |  | -21.7 |  | HFFF-2 |  | H | Human | Foreskin/ foetal | Fibroblast | Fetus | L | 24 | 1 | LDH | LDHrelease |  | 97.59557596 | 0.092 | 165 | 10.3390/ijms222212100
4210 | 2021 | Au | I | Sphere | None | Commercial | Negative |  | 190.2 |  | -13.3 |  | HFFF-2 |  | H | Human | Foreskin/ foetal | Fibroblast | Fetus | L | 24 | 2 | LDH | LDHrelease |  | 100.0692821 | 0.2875 | 165 | 10.3390/ijms222212100
4211 | 2021 | Pt | I | Sphere | None | Commercial | Negative |  | 80 |  | -21.7 |  | HFFF-2 |  | H | Human | Foreskin/ foetal | Fibroblast | Fetus | L | 24 | 2 | LDH | LDHrelease |  | 96.17800501 | 0.092 | 165 | 10.3390/ijms222212100
4212 | 2021 | Au | I | Sphere | None | Commercial | Negative |  | 190.2 |  | -13.3 |  | HFFF-2 |  | H | Human | Foreskin/ foetal | Fibroblast | Fetus | L | 24 | 5 | LDH | LDHrelease |  | 101.2767112 | 0.2875 | 165 | 10.3390/ijms222212100
4213 | 2021 | Pt | I | Sphere | None | Commercial | Negative |  | 80 |  | -21.7 |  | HFFF-2 |  | H | Human | Foreskin/ foetal | Fibroblast | Fetus | L | 24 | 5 | LDH | LDHrelease |  | 89.63543406 | 0.092 | 165 | 10.3390/ijms222212100
4214 | 2021 | Au | I | Sphere | None | Commercial | Negative |  | 190.2 |  | -13.3 |  | HS-5 |  | H | Human | BoneMarrow | Fibroblast | Adult | L | 24 | 0 | LDH | LDHrelease |  | 99.47808848 | 0.2875 | 165 | 10.3390/ijms222212100
4215 | 2021 | Pt | I | Sphere | None | Commercial | Negative |  | 80 |  | -21.7 |  | HS-5 |  | H | Human | BoneMarrow | Fibroblast | Adult | L | 24 | 0 | LDH | LDHrelease |  | 99.46222871 | 0.092 | 165 | 10.3390/ijms222212100
4216 | 2021 | Au | I | Sphere | None | Commercial | Negative |  | 190.2 |  | -13.3 |  | HS-5 |  | H | Human | BoneMarrow | Fibroblast | Adult | L | 24 | 0.1 | LDH | LDHrelease |  | 102.5605175 | 0.2875 | 165 | 10.3390/ijms222212100
4217 | 2021 | Pt | I | Sphere | None | Commercial | Negative |  | 80 |  | -21.7 |  | HS-5 |  | H | Human | BoneMarrow | Fibroblast | Adult | L | 24 | 0.1 | LDH | LDHrelease |  | 102.4196578 | 0.092 | 165 | 10.3390/ijms222212100
4218 | 2021 | Au | I | Sphere | None | Commercial | Negative |  | 190.2 |  | -13.3 |  | HS-5 |  | H | Human | BoneMarrow | Fibroblast | Adult | L | 24 | 0.5 | LDH | LDHrelease |  | 98.51836394 | 0.2875 | 165 | 10.3390/ijms222212100
4219 | 2021 | Pt | I | Sphere | None | Commercial | Negative |  | 80 |  | -21.7 |  | HS-5 |  | H | Human | BoneMarrow | Fibroblast | Adult | L | 24 | 0.5 | LDH | LDHrelease |  | 102.2525042 | 0.092 | 165 | 10.3390/ijms222212100
4220 | 2021 | Au | I | Sphere | None | Commercial | Negative |  | 190.2 |  | -13.3 |  | HS-5 |  | H | Human | BoneMarrow | Fibroblast | Adult | L | 24 | 1 | LDH | LDHrelease |  | 95.47621035 | 0.2875 | 165 | 10.3390/ijms222212100
4221 | 2021 | Pt | I | Sphere | None | Commercial | Negative |  | 80 |  | -21.7 |  | HS-5 |  | H | Human | BoneMarrow | Fibroblast | Adult | L | 24 | 1 | LDH | LDHrelease |  | 102.9603506 | 0.092 | 165 | 10.3390/ijms222212100
4222 | 2021 | Au | I | Sphere | None | Commercial | Negative |  | 190.2 |  | -13.3 |  | HS-5 |  | H | Human | BoneMarrow | Fibroblast | Adult | L | 24 | 2 | LDH | LDHrelease |  | 98.68405676 | 0.2875 | 165 | 10.3390/ijms222212100
4223 | 2021 | Pt | I | Sphere | None | Commercial | Negative |  | 80 |  | -21.7 |  | HS-5 |  | H | Human | BoneMarrow | Fibroblast | Adult | L | 24 | 2 | LDH | LDHrelease |  | 102.7927796 | 0.092 | 165 | 10.3390/ijms222212100
4224 | 2021 | Au | I | Sphere | None | Commercial | Negative |  | 190.2 |  | -13.3 |  | HS-5 |  | H | Human | BoneMarrow | Fibroblast | Adult | L | 24 | 5 | LDH | LDHrelease |  | 99.89190317 | 0.2875 | 165 | 10.3390/ijms222212100
4225 | 2021 | Pt | I | Sphere | None | Commercial | Negative |  | 80 |  | -21.7 |  | HS-5 |  | H | Human | BoneMarrow | Fibroblast | Adult | L | 24 | 5 | LDH | LDHrelease |  | 100.250626 | 0.092 | 165 | 10.3390/ijms222212100
4226 | 2021 | GO | C | Flake | None | Commercial | Negative |  | 419.6 |  | -38.9 |  | BxPC-3 |  | H | Human | Pancreas | Epithelial | Adult | L | 24 | 0 | LDH | LDHrelease |  | 100.2041856 | 0.0317 | 165 | 10.3390/ijms222212100
4227 | 2021 | ND | C | Sphere | None | Commercial | Positive |  | 157.6 |  | 23.2 |  | BxPC-3 |  | H | Human | Pancreas | Epithelial | Adult | L | 24 | 0 | LDH | LDHrelease |  | 100.1907788 | 0.0071 | 165 | 10.3390/ijms222212100
4228 | 2021 | C60 | C | Sphere | OH | Commercial | Negative |  | 185.3 |  | -48.1 |  | BxPC-3 |  | H | Human | Pancreas | Epithelial | Adult | L | 24 | 0 | LDH | LDHrelease |  | 100.177372 | 0.024 | 165 | 10.3390/ijms222212100
4229 | 2021 | GO | C | Flake | None | Commercial | Negative |  | 419.6 |  | -38.9 |  | BxPC-3 |  | H | Human | Pancreas | Epithelial | Adult | L | 24 | 10 | LDH | LDHrelease |  | 98.73694513 | 0.0317 | 165 | 10.3390/ijms222212100
4230 | 2021 | ND | C | Sphere | None | Commercial | Positive |  | 157.6 |  | 23.2 |  | BxPC-3 |  | H | Human | Pancreas | Epithelial | Adult | L | 24 | 10 | LDH | LDHrelease |  | 97.30563488 | 0.0071 | 165 | 10.3390/ijms222212100
4231 | 2021 | C60 | C | Sphere | OH | Commercial | Negative |  | 185.3 |  | -48.1 |  | BxPC-3 |  | H | Human | Pancreas | Epithelial | Adult | L | 24 | 10 | LDH | LDHrelease |  | 99.70411187 | 0.024 | 165 | 10.3390/ijms222212100
4232 | 2021 | GO | C | Flake | None | Commercial | Negative |  | 419.6 |  | -38.9 |  | BxPC-3 |  | H | Human | Pancreas | Epithelial | Adult | L | 24 | 20 | LDH | LDHrelease |  | 98.54737294 | 0.0317 | 165 | 10.3390/ijms222212100
4233 | 2021 | ND | C | Sphere | None | Commercial | Positive |  | 157.6 |  | 23.2 |  | BxPC-3 |  | H | Human | Pancreas | Epithelial | Adult | L | 24 | 20 | LDH | LDHrelease |  | 83.78219308 | 0.0071 | 165 | 10.3390/ijms222212100
4234 | 2021 | C60 | C | Sphere | OH | Commercial | Negative |  | 185.3 |  | -48.1 |  | BxPC-3 |  | H | Human | Pancreas | Epithelial | Adult | L | 24 | 20 | LDH | LDHrelease |  | 99.08847149 | 0.024 | 165 | 10.3390/ijms222212100
4235 | 2021 | GO | C | Flake | None | Commercial | Negative |  | 419.6 |  | -38.9 |  | BxPC-3 |  | H | Human | Pancreas | Epithelial | Adult | L | 24 | 50 | LDH | LDHrelease |  | 100.0593921 | 0.0317 | 165 | 10.3390/ijms222212100
4236 | 2021 | ND | C | Sphere | None | Commercial | Positive |  | 157.6 |  | 23.2 |  | BxPC-3 |  | H | Human | Pancreas | Epithelial | Adult | L | 24 | 50 | LDH | LDHrelease |  | 85.43659253 | 0.0071 | 165 | 10.3390/ijms222212100
4237 | 2021 | C60 | C | Sphere | OH | Commercial | Negative |  | 185.3 |  | -48.1 |  | BxPC-3 |  | H | Human | Pancreas | Epithelial | Adult | L | 24 | 50 | LDH | LDHrelease |  | 99.60758289 | 0.024 | 165 | 10.3390/ijms222212100
4238 | 2021 | GO | C | Flake | None | Commercial | Negative |  | 419.6 |  | -38.9 |  | BxPC-3 |  | H | Human | Pancreas | Epithelial | Adult | L | 24 | 100 | LDH | LDHrelease |  | 97.59978013 | 0.0317 | 165 | 10.3390/ijms222212100
4239 | 2021 | ND | C | Sphere | None | Commercial | Positive |  | 157.6 |  | 23.2 |  | BxPC-3 |  | H | Human | Pancreas | Epithelial | Adult | L | 24 | 100 | LDH | LDHrelease |  | 80.84932095 | 0.0071 | 165 | 10.3390/ijms222212100
4240 | 2021 | C60 | C | Sphere | OH | Commercial | Negative |  | 185.3 |  | -48.1 |  | BxPC-3 |  | H | Human | Pancreas | Epithelial | Adult | L | 24 | 100 | LDH | LDHrelease |  | 93.60187159 | 0.024 | 165 | 10.3390/ijms222212100
4241 | 2021 | GO | C | Flake | None | Commercial | Negative |  | 419.6 |  | -38.9 |  | BxPC-3 |  | H | Human | Pancreas | Epithelial | Adult | L | 24 | 200 | LDH | LDHrelease |  | 99.96339943 | 0.0317 | 165 | 10.3390/ijms222212100
4242 | 2021 | ND | C | Sphere | None | Commercial | Positive |  | 157.6 |  | 23.2 |  | BxPC-3 |  | H | Human | Pancreas | Epithelial | Adult | L | 24 | 200 | LDH | LDHrelease |  | 80.80105646 | 0.0071 | 165 | 10.3390/ijms222212100
4243 | 2021 | C60 | C | Sphere | OH | Commercial | Negative |  | 185.3 |  | -48.1 |  | BxPC-3 |  | H | Human | Pancreas | Epithelial | Adult | L | 24 | 200 | LDH | LDHrelease |  | 80.50449798 | 0.024 | 165 | 10.3390/ijms222212100
4244 | 2021 | GO | C | Flake | None | Commercial | Negative |  | 419.6 |  | -38.9 |  | AsPC-1 |  | H | Human | Pancreas | Epithelial | Adult | L | 24 | 0 | LDH | LDHrelease |  | 99.710279 | 0.0317 | 165 | 10.3390/ijms222212100
4245 | 2021 | ND | C | Sphere | None | Commercial | Positive |  | 157.6 |  | 23.2 |  | AsPC-1 |  | H | Human | Pancreas | Epithelial | Adult | L | 24 | 0 | LDH | LDHrelease |  | 99.69687219 | 0.0071 | 165 | 10.3390/ijms222212100
4246 | 2021 | C60 | C | Sphere | OH | Commercial | Negative |  | 185.3 |  | -48.1 |  | AsPC-1 |  | H | Human | Pancreas | Epithelial | Adult | L | 24 | 0 | LDH | LDHrelease |  | 99.68400166 | 0.024 | 165 | 10.3390/ijms222212100
4247 | 2021 | GO | C | Flake | None | Commercial | Negative |  | 419.6 |  | -38.9 |  | AsPC-1 |  | H | Human | Pancreas | Epithelial | Adult | L | 24 | 10 | LDH | LDHrelease |  | 96.40013943 | 0.0317 | 165 | 10.3390/ijms222212100
4248 | 2021 | ND | C | Sphere | None | Commercial | Positive |  | 157.6 |  | 23.2 |  | AsPC-1 |  | H | Human | Pancreas | Epithelial | Adult | L | 24 | 10 | LDH | LDHrelease |  | 97.09595249 | 0.0071 | 165 | 10.3390/ijms222212100
4249 | 2021 | C60 | C | Sphere | OH | Commercial | Negative |  | 185.3 |  | -48.1 |  | AsPC-1 |  | H | Human | Pancreas | Epithelial | Adult | L | 24 | 10 | LDH | LDHrelease |  | 97.50861387 | 0.024 | 165 | 10.3390/ijms222212100
4250 | 2021 | GO | C | Flake | None | Commercial | Negative |  | 419.6 |  | -38.9 |  | AsPC-1 |  | H | Human | Pancreas | Epithelial | Adult | L | 24 | 20 | LDH | LDHrelease |  | 97.20347504 | 0.0317 | 165 | 10.3390/ijms222212100
4251 | 2021 | ND | C | Sphere | None | Commercial | Positive |  | 157.6 |  | 23.2 |  | AsPC-1 |  | H | Human | Pancreas | Epithelial | Adult | L | 24 | 20 | LDH | LDHrelease |  | 91.51630938 | 0.0071 | 165 | 10.3390/ijms222212100
4252 | 2021 | C60 | C | Sphere | OH | Commercial | Negative |  | 185.3 |  | -48.1 |  | AsPC-1 |  | H | Human | Pancreas | Epithelial | Adult | L | 24 | 20 | LDH | LDHrelease |  | 98.17010551 | 0.024 | 165 | 10.3390/ijms222212100
4253 | 2021 | GO | C | Flake | None | Commercial | Negative |  | 419.6 |  | -38.9 |  | AsPC-1 |  | H | Human | Pancreas | Epithelial | Adult | L | 24 | 50 | LDH | LDHrelease |  | 97.15521055 | 0.0317 | 165 | 10.3390/ijms222212100
4254 | 2021 | ND | C | Sphere | None | Commercial | Positive |  | 157.6 |  | 23.2 |  | AsPC-1 |  | H | Human | Pancreas | Epithelial | Adult | L | 24 | 50 | LDH | LDHrelease |  | 95.29836839 | 0.0071 | 165 | 10.3390/ijms222212100
4255 | 2021 | C60 | C | Sphere | OH | Commercial | Negative |  | 185.3 |  | -48.1 |  | AsPC-1 |  | H | Human | Pancreas | Epithelial | Adult | L | 24 | 50 | LDH | LDHrelease |  | 97.41315744 | 0.024 | 165 | 10.3390/ijms222212100
4256 | 2021 | GO | C | Flake | None | Commercial | Negative |  | 419.6 |  | -38.9 |  | AsPC-1 |  | H | Human | Pancreas | Epithelial | Adult | L | 24 | 100 | LDH | LDHrelease |  | 98.10039014 | 0.0317 | 165 | 10.3390/ijms222212100
4257 | 2021 | ND | C | Sphere | None | Commercial | Positive |  | 157.6 |  | 23.2 |  | AsPC-1 |  | H | Human | Pancreas | Epithelial | Adult | L | 24 | 100 | LDH | LDHrelease |  | 95.67617209 | 0.0071 | 165 | 10.3390/ijms222212100
4258 | 2021 | C60 | C | Sphere | OH | Commercial | Negative |  | 185.3 |  | -48.1 |  | AsPC-1 |  | H | Human | Pancreas | Epithelial | Adult | L | 24 | 100 | LDH | LDHrelease |  | 94.95354543 | 0.024 | 165 | 10.3390/ijms222212100
4259 | 2021 | GO | C | Flake | None | Commercial | Negative |  | 419.6 |  | -38.9 |  | AsPC-1 |  | H | Human | Pancreas | Epithelial | Adult | L | 24 | 200 | LDH | LDHrelease |  | 97.76897398 | 0.0317 | 165 | 10.3390/ijms222212100
4260 | 2021 | ND | C | Sphere | None | Commercial | Positive |  | 157.6 |  | 23.2 |  | AsPC-1 |  | H | Human | Pancreas | Epithelial | Adult | L | 24 | 200 | LDH | LDHrelease |  | 94.91868774 | 0.0071 | 165 | 10.3390/ijms222212100
4261 | 2021 | C60 | C | Sphere | OH | Commercial | Negative |  | 185.3 |  | -48.1 |  | AsPC-1 |  | H | Human | Pancreas | Epithelial | Adult | L | 24 | 200 | LDH | LDHrelease |  | 88.23915054 | 0.024 | 165 | 10.3390/ijms222212100
4262 | 2021 | GO | C | Flake | None | Commercial | Negative |  | 419.6 |  | -38.9 |  | HFFF-2 |  | H | Human | Foreskin/ foetal | Fibroblast | Fetus | L | 24 | 0 | LDH | LDHrelease |  | 99.96693851 | 0.0317 | 165 | 10.3390/ijms222212100
4263 | 2021 | ND | C | Sphere | None | Commercial | Positive |  | 157.6 |  | 23.2 |  | HFFF-2 |  | H | Human | Foreskin/ foetal | Fibroblast | Fetus | L | 24 | 0 | LDH | LDHrelease |  | 99.96032621 | 0.0071 | 165 | 10.3390/ijms222212100
4264 | 2021 | C60 | C | Sphere | OH | Commercial | Negative |  | 185.3 |  | -48.1 |  | HFFF-2 |  | H | Human | Foreskin/ foetal | Fibroblast | Fetus | L | 24 | 0 | LDH | LDHrelease |  | 100.0969804 | 0.024 | 165 | 10.3390/ijms222212100
4265 | 2021 | GO | C | Flake | None | Commercial | Negative |  | 419.6 |  | -38.9 |  | HFFF-2 |  | H | Human | Foreskin/ foetal | Fibroblast | Fetus | L | 24 | 10 | LDH | LDHrelease |  | 92.34929469 | 0.0317 | 165 | 10.3390/ijms222212100
4266 | 2021 | ND | C | Sphere | None | Commercial | Positive |  | 157.6 |  | 23.2 |  | HFFF-2 |  | H | Human | Foreskin/ foetal | Fibroblast | Fetus | L | 24 | 10 | LDH | LDHrelease |  | 96.21087723 | 0.0071 | 165 | 10.3390/ijms222212100
4267 | 2021 | C60 | C | Sphere | OH | Commercial | Negative |  | 185.3 |  | -48.1 |  | HFFF-2 |  | H | Human | Foreskin/ foetal | Fibroblast | Fetus | L | 24 | 10 | LDH | LDHrelease |  | 95.48793255 | 0.024 | 165 | 10.3390/ijms222212100
4268 | 2021 | GO | C | Flake | None | Commercial | Negative |  | 419.6 |  | -38.9 |  | HFFF-2 |  | H | Human | Foreskin/ foetal | Fibroblast | Fetus | L | 24 | 20 | LDH | LDHrelease |  | 92.46831607 | 0.0317 | 165 | 10.3390/ijms222212100
4269 | 2021 | ND | C | Sphere | None | Commercial | Positive |  | 157.6 |  | 23.2 |  | HFFF-2 |  | H | Human | Foreskin/ foetal | Fibroblast | Fetus | L | 24 | 20 | LDH | LDHrelease |  | 86.01471236 | 0.0071 | 165 | 10.3390/ijms222212100
4270 | 2021 | C60 | C | Sphere | OH | Commercial | Negative |  | 185.3 |  | -48.1 |  | HFFF-2 |  | H | Human | Foreskin/ foetal | Fibroblast | Fetus | L | 24 | 20 | LDH | LDHrelease |  | 96.75308574 | 0.024 | 165 | 10.3390/ijms222212100
4271 | 2021 | GO | C | Flake | None | Commercial | Negative |  | 419.6 |  | -38.9 |  | HFFF-2 |  | H | Human | Foreskin/ foetal | Fibroblast | Fetus | L | 24 | 50 | LDH | LDHrelease |  | 94.16299317 | 0.0317 | 165 | 10.3390/ijms222212100
4272 | 2021 | ND | C | Sphere | None | Commercial | Positive |  | 157.6 |  | 23.2 |  | HFFF-2 |  | H | Human | Foreskin/ foetal | Fibroblast | Fetus | L | 24 | 50 | LDH | LDHrelease |  | 70.08788847 | 0.0071 | 165 | 10.3390/ijms222212100
4273 | 2021 | C60 | C | Sphere | OH | Commercial | Negative |  | 185.3 |  | -48.1 |  | HFFF-2 |  | H | Human | Foreskin/ foetal | Fibroblast | Fetus | L | 24 | 50 | LDH | LDHrelease |  | 96.44203218 | 0.024 | 165 | 10.3390/ijms222212100
4274 | 2021 | GO | C | Flake | None | Commercial | Negative |  | 419.6 |  | -38.9 |  | HFFF-2 |  | H | Human | Foreskin/ foetal | Fibroblast | Fetus | L | 24 | 100 | LDH | LDHrelease |  | 96.14447873 | 0.0317 | 165 | 10.3390/ijms222212100
4275 | 2021 | ND | C | Sphere | None | Commercial | Positive |  | 157.6 |  | 23.2 |  | HFFF-2 |  | H | Human | Foreskin/ foetal | Fibroblast | Fetus | L | 24 | 100 | LDH | LDHrelease |  | 77.94329954 | 0.0071 | 165 | 10.3390/ijms222212100
4276 | 2021 | C60 | C | Sphere | OH | Commercial | Negative |  | 185.3 |  | -48.1 |  | HFFF-2 |  | H | Human | Foreskin/ foetal | Fibroblast | Fetus | L | 24 | 100 | LDH | LDHrelease |  | 93.83899052 | 0.024 | 165 | 10.3390/ijms222212100
4277 | 2021 | GO | C | Flake | None | Commercial | Negative |  | 419.6 |  | -38.9 |  | HFFF-2 |  | H | Human | Foreskin/ foetal | Fibroblast | Fetus | L | 24 | 200 | LDH | LDHrelease |  | 96.40676659 | 0.0317 | 165 | 10.3390/ijms222212100
4278 | 2021 | ND | C | Sphere | None | Commercial | Positive |  | 157.6 |  | 23.2 |  | HFFF-2 |  | H | Human | Foreskin/ foetal | Fibroblast | Fetus | L | 24 | 200 | LDH | LDHrelease |  | 86.22823452 | 0.0071 | 165 | 10.3390/ijms222212100
4279 | 2021 | C60 | C | Sphere | OH | Commercial | Negative |  | 185.3 |  | -48.1 |  | HFFF-2 |  | H | Human | Foreskin/ foetal | Fibroblast | Fetus | L | 24 | 200 | LDH | LDHrelease |  | 86.79468812 | 0.024 | 165 | 10.3390/ijms222212100
4280 | 2021 | GO | C | Flake | None | Commercial | Negative |  | 419.6 |  | -38.9 |  | HS-5 |  | H | Human | BoneMarrow | Fibroblast | Adult | L | 24 | 0 | LDH | LDHrelease |  | 99.57020057 | 0.0317 | 165 | 10.3390/ijms222212100
4281 | 2021 | ND | C | Sphere | None | Commercial | Positive |  | 157.6 |  | 23.2 |  | HS-5 |  | H | Human | BoneMarrow | Fibroblast | Adult | L | 24 | 0 | LDH | LDHrelease |  | 99.56358827 | 0.0071 | 165 | 10.3390/ijms222212100
4282 | 2021 | C60 | C | Sphere | OH | Commercial | Negative |  | 185.3 |  | -48.1 |  | HS-5 |  | H | Human | BoneMarrow | Fibroblast | Adult | L | 24 | 0 | LDH | LDHrelease |  | 99.55697598 | 0.024 | 165 | 10.3390/ijms222212100
4283 | 2021 | GO | C | Flake | None | Commercial | Negative |  | 419.6 |  | -38.9 |  | HS-5 |  | H | Human | BoneMarrow | Fibroblast | Adult | L | 24 | 10 | LDH | LDHrelease |  | 99.25942253 | 0.0317 | 165 | 10.3390/ijms222212100
4284 | 2021 | ND | C | Sphere | None | Commercial | Positive |  | 157.6 |  | 23.2 |  | HS-5 |  | H | Human | BoneMarrow | Fibroblast | Adult | L | 24 | 10 | LDH | LDHrelease |  | 100.541933 | 0.0071 | 165 | 10.3390/ijms222212100
4285 | 2021 | C60 | C | Sphere | OH | Commercial | Negative |  | 185.3 |  | -48.1 |  | HS-5 |  | H | Human | BoneMarrow | Fibroblast | Adult | L | 24 | 10 | LDH | LDHrelease |  | 100.1055213 | 0.024 | 165 | 10.3390/ijms222212100
4286 | 2021 | GO | C | Flake | None | Commercial | Negative |  | 419.6 |  | -38.9 |  | HS-5 |  | H | Human | BoneMarrow | Fibroblast | Adult | L | 24 | 20 | LDH | LDHrelease |  | 100.5243002 | 0.0317 | 165 | 10.3390/ijms222212100
4287 | 2021 | ND | C | Sphere | None | Commercial | Positive |  | 157.6 |  | 23.2 |  | HS-5 |  | H | Human | BoneMarrow | Fibroblast | Adult | L | 24 | 20 | LDH | LDHrelease |  | 100.6609544 | 0.0071 | 165 | 10.3390/ijms222212100
4288 | 2021 | C60 | C | Sphere | OH | Commercial | Negative |  | 185.3 |  | -48.1 |  | HS-5 |  | H | Human | BoneMarrow | Fibroblast | Adult | L | 24 | 20 | LDH | LDHrelease |  | 101.0841415 | 0.024 | 165 | 10.3390/ijms222212100
4289 | 2021 | GO | C | Flake | None | Commercial | Negative |  | 419.6 |  | -38.9 |  | HS-5 |  | H | Human | BoneMarrow | Fibroblast | Adult | L | 24 | 50 | LDH | LDHrelease |  | 101.073121 | 0.0317 | 165 | 10.3390/ijms222212100
4290 | 2021 | ND | C | Sphere | None | Commercial | Positive |  | 157.6 |  | 23.2 |  | HS-5 |  | H | Human | BoneMarrow | Fibroblast | Adult | L | 24 | 50 | LDH | LDHrelease |  | 91.61092131 | 0.0071 | 165 | 10.3390/ijms222212100
4291 | 2021 | C60 | C | Sphere | OH | Commercial | Negative |  | 185.3 |  | -48.1 |  | HS-5 |  | H | Human | BoneMarrow | Fibroblast | Adult | L | 24 | 50 | LDH | LDHrelease |  | 98.62436632 | 0.024 | 165 | 10.3390/ijms222212100
4292 | 2021 | GO | C | Flake | None | Commercial | Negative |  | 419.6 |  | -38.9 |  | HS-5 |  | H | Human | BoneMarrow | Fibroblast | Adult | L | 24 | 100 | LDH | LDHrelease |  | 98.61334582 | 0.0317 | 165 | 10.3390/ijms222212100
4293 | 2021 | ND | C | Sphere | None | Commercial | Positive |  | 157.6 |  | 23.2 |  | HS-5 |  | H | Human | BoneMarrow | Fibroblast | Adult | L | 24 | 100 | LDH | LDHrelease |  | 91.58667622 | 0.0071 | 165 | 10.3390/ijms222212100
4294 | 2021 | C60 | C | Sphere | OH | Commercial | Negative |  | 185.3 |  | -48.1 |  | HS-5 |  | H | Human | BoneMarrow | Fibroblast | Adult | L | 24 | 100 | LDH | LDHrelease |  | 96.45112409 | 0.024 | 165 | 10.3390/ijms222212100
4295 | 2021 | GO | C | Flake | None | Commercial | Negative |  | 419.6 |  | -38.9 |  | HS-5 |  | H | Human | BoneMarrow | Fibroblast | Adult | L | 24 | 200 | LDH | LDHrelease |  | 100.165032 | 0.0317 | 165 | 10.3390/ijms222212100
4296 | 2021 | ND | C | Sphere | None | Commercial | Positive |  | 157.6 |  | 23.2 |  | HS-5 |  | H | Human | BoneMarrow | Fibroblast | Adult | L | 24 | 200 | LDH | LDHrelease |  | 92.70856293 | 0.0071 | 165 | 10.3390/ijms222212100
4297 | 2021 | C60 | C | Sphere | OH | Commercial | Negative |  | 185.3 |  | -48.1 |  | HS-5 |  | H | Human | BoneMarrow | Fibroblast | Adult | L | 24 | 200 | LDH | LDHrelease |  | 91.84207626 | 0.024 | 165 | 10.3390/ijms222212100
4298 | 2021 | Ag | I | Sphere | None | Commercial | Negative |  | 244.2 |  | -23.2 |  | BxPC-3 |  | H | Human | Pancreas | Epithelial | Adult | L | 24 | 0 | MTT | TetrazoliumSalt |  | 99.63545227 | 0.2177 | 165 | 10.3390/ijms222212100
4299 | 2021 | Au | I | Sphere | None | Commercial | Negative |  | 190.2 |  | -13.3 |  | BxPC-3 |  | H | Human | Pancreas | Epithelial | Adult | L | 24 | 0 | MTT | TetrazoliumSalt |  | 99.65254044 | 0.2875 | 165 | 10.3390/ijms222212100
4300 | 2021 | Pt | I | Sphere | None | Commercial | Negative |  | 80 |  | -21.7 |  | BxPC-3 |  | H | Human | Pancreas | Epithelial | Adult | L | 24 | 0 | MTT | TetrazoliumSalt |  | 99.67026151 | 0.092 | 165 | 10.3390/ijms222212100
4301 | 2021 | Ag | I | Sphere | None | Commercial | Negative |  | 244.2 |  | -23.2 |  | BxPC-3 |  | H | Human | Pancreas | Epithelial | Adult | L | 24 | 0.1 | MTT | TetrazoliumSalt |  | 109.4738108 | 0.2177 | 165 | 10.3390/ijms222212100
4302 | 2021 | Au | I | Sphere | None | Commercial | Negative |  | 190.2 |  | -13.3 |  | BxPC-3 |  | H | Human | Pancreas | Epithelial | Adult | L | 24 | 0.1 | MTT | TetrazoliumSalt |  | 107.6111997 | 0.2875 | 165 | 10.3390/ijms222212100
4303 | 2021 | Pt | I | Sphere | None | Commercial | Negative |  | 80 |  | -21.7 |  | BxPC-3 |  | H | Human | Pancreas | Epithelial | Adult | L | 24 | 0.1 | MTT | TetrazoliumSalt |  | 111.7642591 | 0.092 | 165 | 10.3390/ijms222212100
4304 | 2021 | Ag | I | Sphere | None | Commercial | Negative |  | 244.2 |  | -23.2 |  | BxPC-3 |  | H | Human | Pancreas | Epithelial | Adult | L | 24 | 0.5 | MTT | TetrazoliumSalt |  | 103.8986355 | 0.2177 | 165 | 10.3390/ijms222212100
4305 | 2021 | Au | I | Sphere | None | Commercial | Negative |  | 190.2 |  | -13.3 |  | BxPC-3 |  | H | Human | Pancreas | Epithelial | Adult | L | 24 | 0.5 | MTT | TetrazoliumSalt |  | 97.90068606 | 0.2875 | 165 | 10.3390/ijms222212100
4306 | 2021 | Pt | I | Sphere | None | Commercial | Negative |  | 80 |  | -21.7 |  | BxPC-3 |  | H | Human | Pancreas | Epithelial | Adult | L | 24 | 0.5 | MTT | TetrazoliumSalt |  | 104.3093846 | 0.092 | 165 | 10.3390/ijms222212100
4307 | 2021 | Ag | I | Sphere | None | Commercial | Negative |  | 244.2 |  | -23.2 |  | BxPC-3 |  | H | Human | Pancreas | Epithelial | Adult | L | 24 | 1 | MTT | TetrazoliumSalt |  | 110.7294752 | 0.2177 | 165 | 10.3390/ijms222212100
4308 | 2021 | Au | I | Sphere | None | Commercial | Negative |  | 190.2 |  | -13.3 |  | BxPC-3 |  | H | Human | Pancreas | Epithelial | Adult | L | 24 | 1 | MTT | TetrazoliumSalt |  | 100.2202476 | 0.2875 | 165 | 10.3390/ijms222212100
4309 | 2021 | Pt | I | Sphere | None | Commercial | Negative |  | 80 |  | -21.7 |  | BxPC-3 |  | H | Human | Pancreas | Epithelial | Adult | L | 24 | 1 | MTT | TetrazoliumSalt |  | 102.117035 | 0.092 | 165 | 10.3390/ijms222212100
4310 | 2021 | Ag | I | Sphere | None | Commercial | Negative |  | 244.2 |  | -23.2 |  | BxPC-3 |  | H | Human | Pancreas | Epithelial | Adult | L | 24 | 2 | MTT | TetrazoliumSalt |  | 108.9136984 | 0.2177 | 165 | 10.3390/ijms222212100
4311 | 2021 | Au | I | Sphere | None | Commercial | Negative |  | 190.2 |  | -13.3 |  | BxPC-3 |  | H | Human | Pancreas | Epithelial | Adult | L | 24 | 2 | MTT | TetrazoliumSalt |  | 105.9232678 | 0.2875 | 165 | 10.3390/ijms222212100
4312 | 2021 | Pt | I | Sphere | None | Commercial | Negative |  | 80 |  | -21.7 |  | BxPC-3 |  | H | Human | Pancreas | Epithelial | Adult | L | 24 | 2 | MTT | TetrazoliumSalt |  | 92.0312144 | 0.092 | 165 | 10.3390/ijms222212100
4313 | 2021 | Ag | I | Sphere | None | Commercial | Negative |  | 244.2 |  | -23.2 |  | BxPC-3 |  | H | Human | Pancreas | Epithelial | Adult | L | 24 | 5 | MTT | TetrazoliumSalt |  | 95.06721349 | 0.2177 | 165 | 10.3390/ijms222212100
4314 | 2021 | Au | I | Sphere | None | Commercial | Negative |  | 190.2 |  | -13.3 |  | BxPC-3 |  | H | Human | Pancreas | Epithelial | Adult | L | 24 | 5 | MTT | TetrazoliumSalt |  | 102.9790385 | 0.2875 | 165 | 10.3390/ijms222212100
4315 | 2021 | Pt | I | Sphere | None | Commercial | Negative |  | 80 |  | -21.7 |  | BxPC-3 |  | H | Human | Pancreas | Epithelial | Adult | L | 24 | 5 | MTT | TetrazoliumSalt |  | 99.23736108 | 0.092 | 165 | 10.3390/ijms222212100
4316 | 2021 | Ag | I | Sphere | None | Commercial | Negative |  | 244.2 |  | -23.2 |  | AsPC-1 |  | H | Human | Pancreas | Epithelial | Adult | L | 24 | 0 | MTT | TetrazoliumSalt |  | 100.2170831 | 0.2177 | 165 | 10.3390/ijms222212100
4317 | 2021 | Au | I | Sphere | None | Commercial | Negative |  | 190.2 |  | -13.3 |  | AsPC-1 |  | H | Human | Pancreas | Epithelial | Adult | L | 24 | 0 | MTT | TetrazoliumSalt |  | 100.2341713 | 0.2875 | 165 | 10.3390/ijms222212100
4318 | 2021 | Pt | I | Sphere | None | Commercial | Negative |  | 80 |  | -21.7 |  | AsPC-1 |  | H | Human | Pancreas | Epithelial | Adult | L | 24 | 0 | MTT | TetrazoliumSalt |  | 100.2518924 | 0.092 | 165 | 10.3390/ijms222212100
4319 | 2021 | Ag | I | Sphere | None | Commercial | Negative |  | 244.2 |  | -23.2 |  | AsPC-1 |  | H | Human | Pancreas | Epithelial | Adult | L | 24 | 0.1 | MTT | TetrazoliumSalt |  | 84.86747171 | 0.2177 | 165 | 10.3390/ijms222212100
4320 | 2021 | Au | I | Sphere | None | Commercial | Negative |  | 190.2 |  | -13.3 |  | AsPC-1 |  | H | Human | Pancreas | Epithelial | Adult | L | 24 | 0.1 | MTT | TetrazoliumSalt |  | 93.53180932 | 0.2875 | 165 | 10.3390/ijms222212100
4321 | 2021 | Pt | I | Sphere | None | Commercial | Negative |  | 80 |  | -21.7 |  | AsPC-1 |  | H | Human | Pancreas | Epithelial | Adult | L | 24 | 0.1 | MTT | TetrazoliumSalt |  | 86.0301005 | 0.092 | 165 | 10.3390/ijms222212100
4322 | 2021 | Ag | I | Sphere | None | Commercial | Negative |  | 244.2 |  | -23.2 |  | AsPC-1 |  | H | Human | Pancreas | Epithelial | Adult | L | 24 | 0.5 | MTT | TetrazoliumSalt |  | 76.2847776 | 0.2177 | 165 | 10.3390/ijms222212100
4323 | 2021 | Au | I | Sphere | None | Commercial | Negative |  | 190.2 |  | -13.3 |  | AsPC-1 |  | H | Human | Pancreas | Epithelial | Adult | L | 24 | 0.5 | MTT | TetrazoliumSalt |  | 86.82818157 | 0.2875 | 165 | 10.3390/ijms222212100
4324 | 2021 | Pt | I | Sphere | None | Commercial | Negative |  | 80 |  | -21.7 |  | AsPC-1 |  | H | Human | Pancreas | Epithelial | Adult | L | 24 | 0.5 | MTT | TetrazoliumSalt |  | 89.85342143 | 0.092 | 165 | 10.3390/ijms222212100
4325 | 2021 | Ag | I | Sphere | None | Commercial | Negative |  | 244.2 |  | -23.2 |  | AsPC-1 |  | H | Human | Pancreas | Epithelial | Adult | L | 24 | 1 | MTT | TetrazoliumSalt |  | 88.75471507 | 0.2177 | 165 | 10.3390/ijms222212100
4326 | 2021 | Au | I | Sphere | None | Commercial | Negative |  | 190.2 |  | -13.3 |  | AsPC-1 |  | H | Human | Pancreas | Epithelial | Adult | L | 24 | 1 | MTT | TetrazoliumSalt |  | 84.6364649 | 0.2875 | 165 | 10.3390/ijms222212100
4327 | 2021 | Pt | I | Sphere | None | Commercial | Negative |  | 80 |  | -21.7 |  | AsPC-1 |  | H | Human | Pancreas | Epithelial | Adult | L | 24 | 1 | MTT | TetrazoliumSalt |  | 90.29328371 | 0.092 | 165 | 10.3390/ijms222212100
4328 | 2021 | Ag | I | Sphere | None | Commercial | Negative |  | 244.2 |  | -23.2 |  | AsPC-1 |  | H | Human | Pancreas | Epithelial | Adult | L | 24 | 2 | MTT | TetrazoliumSalt |  | 86.18705856 | 0.2177 | 165 | 10.3390/ijms222212100
4329 | 2021 | Au | I | Sphere | None | Commercial | Negative |  | 190.2 |  | -13.3 |  | AsPC-1 |  | H | Human | Pancreas | Epithelial | Adult | L | 24 | 2 | MTT | TetrazoliumSalt |  | 79.81316929 | 0.2875 | 165 | 10.3390/ijms222212100
4330 | 2021 | Pt | I | Sphere | None | Commercial | Negative |  | 80 |  | -21.7 |  | AsPC-1 |  | H | Human | Pancreas | Epithelial | Adult | L | 24 | 2 | MTT | TetrazoliumSalt |  | 80.58277006 | 0.092 | 165 | 10.3390/ijms222212100
4331 | 2021 | Ag | I | Sphere | None | Commercial | Negative |  | 244.2 |  | -23.2 |  | AsPC-1 |  | H | Human | Pancreas | Epithelial | Adult | L | 24 | 5 | MTT | TetrazoliumSalt |  | 71.213387 | 0.2177 | 165 | 10.3390/ijms222212100
4332 | 2021 | Au | I | Sphere | None | Commercial | Negative |  | 190.2 |  | -13.3 |  | AsPC-1 |  | H | Human | Pancreas | Epithelial | Adult | L | 24 | 5 | MTT | TetrazoliumSalt |  | 82.13273082 | 0.2875 | 165 | 10.3390/ijms222212100
4333 | 2021 | Pt | I | Sphere | None | Commercial | Negative |  | 80 |  | -21.7 |  | AsPC-1 |  | H | Human | Pancreas | Epithelial | Adult | L | 24 | 5 | MTT | TetrazoliumSalt |  | 78.76699324 | 0.092 | 165 | 10.3390/ijms222212100
4334 | 2021 | Ag | I | Sphere | None | Commercial | Negative |  | 244.2 |  | -23.2 |  | HFFF-2 |  | H | Human | Foreskin/ foetal | Fibroblast | Fetus | L | 24 | 0 | MTT | TetrazoliumSalt |  | 100.6234414 | 0.2177 | 165 | 10.3390/ijms222212100
4335 | 2021 | Au | I | Sphere | None | Commercial | Negative |  | 190.2 |  | -13.3 |  | HFFF-2 |  | H | Human | Foreskin/ foetal | Fibroblast | Fetus | L | 24 | 0 | MTT | TetrazoliumSalt |  | 100.6234414 | 0.2875 | 165 | 10.3390/ijms222212100
4336 | 2021 | Pt | I | Sphere | None | Commercial | Negative |  | 80 |  | -21.7 |  | HFFF-2 |  | H | Human | Foreskin/ foetal | Fibroblast | Fetus | L | 24 | 0 | MTT | TetrazoliumSalt |  | 100.6234414 | 0.092 | 165 | 10.3390/ijms222212100
4337 | 2021 | Ag | I | Sphere | None | Commercial | Negative |  | 244.2 |  | -23.2 |  | HFFF-2 |  | H | Human | Foreskin/ foetal | Fibroblast | Fetus | L | 24 | 0.1 | MTT | TetrazoliumSalt |  | 108.8528678 | 0.2177 | 165 | 10.3390/ijms222212100
4338 | 2021 | Au | I | Sphere | None | Commercial | Negative |  | 190.2 |  | -13.3 |  | HFFF-2 |  | H | Human | Foreskin/ foetal | Fibroblast | Fetus | L | 24 | 0.1 | MTT | TetrazoliumSalt |  | 114.8379052 | 0.2875 | 165 | 10.3390/ijms222212100
4339 | 2021 | Pt | I | Sphere | None | Commercial | Negative |  | 80 |  | -21.7 |  | HFFF-2 |  | H | Human | Foreskin/ foetal | Fibroblast | Fetus | L | 24 | 0.1 | MTT | TetrazoliumSalt |  | 116.3341646 | 0.092 | 165 | 10.3390/ijms222212100
4340 | 2021 | Ag | I | Sphere | None | Commercial | Negative |  | 244.2 |  | -23.2 |  | HFFF-2 |  | H | Human | Foreskin/ foetal | Fibroblast | Fetus | L | 24 | 0.5 | MTT | TetrazoliumSalt |  | 95.7605985 | 0.2177 | 165 | 10.3390/ijms222212100
4341 | 2021 | Au | I | Sphere | None | Commercial | Negative |  | 190.2 |  | -13.3 |  | HFFF-2 |  | H | Human | Foreskin/ foetal | Fibroblast | Fetus | L | 24 | 0.5 | MTT | TetrazoliumSalt |  | 114.4638404 | 0.2875 | 165 | 10.3390/ijms222212100
4342 | 2021 | Pt | I | Sphere | None | Commercial | Negative |  | 80 |  | -21.7 |  | HFFF-2 |  | H | Human | Foreskin/ foetal | Fibroblast | Fetus | L | 24 | 0.5 | MTT | TetrazoliumSalt |  | 114.4638404 | 0.092 | 165 | 10.3390/ijms222212100
4343 | 2021 | Ag | I | Sphere | None | Commercial | Negative |  | 244.2 |  | -23.2 |  | HFFF-2 |  | H | Human | Foreskin/ foetal | Fibroblast | Fetus | L | 24 | 1 | MTT | TetrazoliumSalt |  | 105.8603491 | 0.2177 | 165 | 10.3390/ijms222212100
4344 | 2021 | Au | I | Sphere | None | Commercial | Negative |  | 190.2 |  | -13.3 |  | HFFF-2 |  | H | Human | Foreskin/ foetal | Fibroblast | Fetus | L | 24 | 1 | MTT | TetrazoliumSalt |  | 108.8528678 | 0.2875 | 165 | 10.3390/ijms222212100
4345 | 2021 | Pt | I | Sphere | None | Commercial | Negative |  | 80 |  | -21.7 |  | HFFF-2 |  | H | Human | Foreskin/ foetal | Fibroblast | Fetus | L | 24 | 1 | MTT | TetrazoliumSalt |  | 115.5860349 | 0.092 | 165 | 10.3390/ijms222212100
4346 | 2021 | Ag | I | Sphere | None | Commercial | Negative |  | 244.2 |  | -23.2 |  | HFFF-2 |  | H | Human | Foreskin/ foetal | Fibroblast | Fetus | L | 24 | 2 | MTT | TetrazoliumSalt |  | 116.3341646 | 0.2177 | 165 | 10.3390/ijms222212100
4347 | 2021 | Au | I | Sphere | None | Commercial | Negative |  | 190.2 |  | -13.3 |  | HFFF-2 |  | H | Human | Foreskin/ foetal | Fibroblast | Fetus | L | 24 | 2 | MTT | TetrazoliumSalt |  | 114.4638404 | 0.2875 | 165 | 10.3390/ijms222212100
4348 | 2021 | Pt | I | Sphere | None | Commercial | Negative |  | 80 |  | -21.7 |  | HFFF-2 |  | H | Human | Foreskin/ foetal | Fibroblast | Fetus | L | 24 | 2 | MTT | TetrazoliumSalt |  | 111.4713217 | 0.092 | 165 | 10.3390/ijms222212100
4349 | 2021 | Ag | I | Sphere | None | Commercial | Negative |  | 244.2 |  | -23.2 |  | HFFF-2 |  | H | Human | Foreskin/ foetal | Fibroblast | Fetus | L | 24 | 5 | MTT | TetrazoliumSalt |  | 112.967581 | 0.2177 | 165 | 10.3390/ijms222212100
4350 | 2021 | Au | I | Sphere | None | Commercial | Negative |  | 190.2 |  | -13.3 |  | HS-5 |  | H | Human | BoneMarrow | Fibroblast | Adult | L | 24 | 5 | MTT | TetrazoliumSalt |  | 106.9825436 | 0.2875 | 165 | 10.3390/ijms222212100
4351 | 2021 | Pt | I | Sphere | None | Commercial | Negative |  | 80 |  | -21.7 |  | HS-5 |  | H | Human | BoneMarrow | Fibroblast | Adult | L | 24 | 5 | MTT | TetrazoliumSalt |  | 90.89775561 | 0.092 | 165 | 10.3390/ijms222212100
4352 | 2021 | Ag | I | Sphere | None | Commercial | Negative |  | 244.2 |  | -23.2 |  | HS-5 |  | H | Human | BoneMarrow | Fibroblast | Adult | L | 24 | 0 | MTT | TetrazoliumSalt |  | 100.9975062 | 0.2177 | 165 | 10.3390/ijms222212100
4353 | 2021 | Au | I | Sphere | None | Commercial | Negative |  | 190.2 |  | -13.3 |  | HS-5 |  | H | Human | BoneMarrow | Fibroblast | Adult | L | 24 | 0 | MTT | TetrazoliumSalt |  | 100.9975062 | 0.2875 | 165 | 10.3390/ijms222212100
4354 | 2021 | Pt | I | Sphere | None | Commercial | Negative |  | 80 |  | -21.7 |  | HS-5 |  | H | Human | BoneMarrow | Fibroblast | Adult | L | 24 | 0 | MTT | TetrazoliumSalt |  | 100.9975062 | 0.092 | 165 | 10.3390/ijms222212100
4355 | 2021 | Ag | I | Sphere | None | Commercial | Negative |  | 244.2 |  | -23.2 |  | HS-5 |  | H | Human | BoneMarrow | Fibroblast | Adult | L | 24 | 0.1 | MTT | TetrazoliumSalt |  | 76.30922693 | 0.2177 | 165 | 10.3390/ijms222212100
4356 | 2021 | Au | I | Sphere | None | Commercial | Negative |  | 190.2 |  | -13.3 |  | HS-5 |  | H | Human | BoneMarrow | Fibroblast | Adult | L | 24 | 0.1 | MTT | TetrazoliumSalt |  | 94.26433915 | 0.2875 | 165 | 10.3390/ijms222212100
4357 | 2021 | Pt | I | Sphere | None | Commercial | Negative |  | 80 |  | -21.7 |  | HS-5 |  | H | Human | BoneMarrow | Fibroblast | Adult | L | 24 | 0.1 | MTT | TetrazoliumSalt |  | 90.14962594 | 0.092 | 165 | 10.3390/ijms222212100
4358 | 2021 | Ag | I | Sphere | None | Commercial | Negative |  | 244.2 |  | -23.2 |  | HS-5 |  | H | Human | BoneMarrow | Fibroblast | Adult | L | 24 | 0.5 | MTT | TetrazoliumSalt |  | 74.81296758 | 0.2177 | 165 | 10.3390/ijms222212100
4359 | 2021 | Au | I | Sphere | None | Commercial | Negative |  | 190.2 |  | -13.3 |  | HS-5 |  | H | Human | BoneMarrow | Fibroblast | Adult | L | 24 | 0.5 | MTT | TetrazoliumSalt |  | 86.78304239 | 0.2875 | 165 | 10.3390/ijms222212100
4360 | 2021 | Pt | I | Sphere | None | Commercial | Negative |  | 80 |  | -21.7 |  | HS-5 |  | H | Human | BoneMarrow | Fibroblast | Adult | L | 24 | 0.5 | MTT | TetrazoliumSalt |  | 85.66084788 | 0.092 | 165 | 10.3390/ijms222212100
4361 | 2021 | Ag | I | Sphere | None | Commercial | Negative |  | 244.2 |  | -23.2 |  | HS-5 |  | H | Human | BoneMarrow | Fibroblast | Adult | L | 24 | 1 | MTT | TetrazoliumSalt |  | 108.478803 | 0.2177 | 165 | 10.3390/ijms222212100
4362 | 2021 | Au | I | Sphere | None | Commercial | Negative |  | 190.2 |  | -13.3 |  | HS-5 |  | H | Human | BoneMarrow | Fibroblast | Adult | L | 24 | 1 | MTT | TetrazoliumSalt |  | 83.41645885 | 0.2875 | 165 | 10.3390/ijms222212100
4363 | 2021 | Pt | I | Sphere | None | Commercial | Negative |  | 80 |  | -21.7 |  | HS-5 |  | H | Human | BoneMarrow | Fibroblast | Adult | L | 24 | 1 | MTT | TetrazoliumSalt |  | 85.66084788 | 0.092 | 165 | 10.3390/ijms222212100
4364 | 2021 | Ag | I | Sphere | None | Commercial | Negative |  | 244.2 |  | -23.2 |  | HS-5 |  | H | Human | BoneMarrow | Fibroblast | Adult | L | 24 | 2 | MTT | TetrazoliumSalt |  | 103.2418953 | 0.2177 | 165 | 10.3390/ijms222212100
4365 | 2021 | Au | I | Sphere | None | Commercial | Negative |  | 190.2 |  | -13.3 |  | HS-5 |  | H | Human | BoneMarrow | Fibroblast | Adult | L | 24 | 2 | MTT | TetrazoliumSalt |  | 81.17206983 | 0.2875 | 165 | 10.3390/ijms222212100
4366 | 2021 | Pt | I | Sphere | None | Commercial | Negative |  | 80 |  | -21.7 |  | HS-5 |  | H | Human | BoneMarrow | Fibroblast | Adult | L | 24 | 2 | MTT | TetrazoliumSalt |  | 80.42394015 | 0.092 | 165 | 10.3390/ijms222212100
4367 | 2021 | Ag | I | Sphere | None | Commercial | Negative |  | 244.2 |  | -23.2 |  | HS-5 |  | H | Human | BoneMarrow | Fibroblast | Adult | L | 24 | 5 | MTT | TetrazoliumSalt |  | 100.9975062 | 0.2177 | 165 | 10.3390/ijms222212100
4368 | 2021 | Au | I | Sphere | None | Commercial | Negative |  | 190.2 |  | -13.3 |  | HS-5 |  | H | Human | BoneMarrow | Fibroblast | Adult | L | 24 | 5 | MTT | TetrazoliumSalt |  | 88.27930175 | 0.2875 | 165 | 10.3390/ijms222212100
4369 | 2021 | Pt | I | Sphere | None | Commercial | Negative |  | 80 |  | -21.7 |  | HS-5 |  | H | Human | BoneMarrow | Fibroblast | Adult | L | 24 | 5 | MTT | TetrazoliumSalt |  | 79.67581047 | 0.092 | 165 | 10.3390/ijms222212100
4370 | 2021 | GO | C | Flake | None | Commercial | Negative |  | 419.6 |  | -38.9 |  | BxPC-3 |  | H | Human | Pancreas | Epithelial | Adult | L | 24 | 0 | MTT | TetrazoliumSalt |  | 100.4273504 | 0.0317 | 165 | 10.3390/ijms222212100
4371 | 2021 | ND | C | Sphere | None | Commercial | Positive |  | 157.6 |  | 23.2 |  | BxPC-3 |  | H | Human | Pancreas | Epithelial | Adult | L | 24 | 0 | MTT | TetrazoliumSalt |  | 100.4273504 | 0.0071 | 165 | 10.3390/ijms222212100
4372 | 2021 | C60 | C | Sphere | OH | Commercial | Negative |  | 185.3 |  | -48.1 |  | BxPC-3 |  | H | Human | Pancreas | Epithelial | Adult | L | 24 | 0 | MTT | TetrazoliumSalt |  | 100.4273504 | 0.024 | 165 | 10.3390/ijms222212100
4373 | 2021 | GO | C | Flake | None | Commercial | Negative |  | 419.6 |  | -38.9 |  | BxPC-3 |  | H | Human | Pancreas | Epithelial | Adult | L | 24 | 10 | MTT | TetrazoliumSalt |  | 83.76068376 | 0.0317 | 165 | 10.3390/ijms222212100
4374 | 2021 | ND | C | Sphere | None | Commercial | Positive |  | 157.6 |  | 23.2 |  | BxPC-3 |  | H | Human | Pancreas | Epithelial | Adult | L | 24 | 10 | MTT | TetrazoliumSalt |  | 70.08547009 | 0.0071 | 165 | 10.3390/ijms222212100
4375 | 2021 | C60 | C | Sphere | OH | Commercial | Negative |  | 185.3 |  | -48.1 |  | BxPC-3 |  | H | Human | Pancreas | Epithelial | Adult | L | 24 | 10 | MTT | TetrazoliumSalt |  | 98.71794872 | 0.024 | 165 | 10.3390/ijms222212100
4376 | 2021 | GO | C | Flake | None | Commercial | Negative |  | 419.6 |  | -38.9 |  | BxPC-3 |  | H | Human | Pancreas | Epithelial | Adult | L | 24 | 20 | MTT | TetrazoliumSalt |  | 89.31623932 | 0.0317 | 165 | 10.3390/ijms222212100
4377 | 2021 | ND | C | Sphere | None | Commercial | Positive |  | 157.6 |  | 23.2 |  | BxPC-3 |  | H | Human | Pancreas | Epithelial | Adult | L | 24 | 20 | MTT | TetrazoliumSalt |  | 44.87179487 | 0.0071 | 165 | 10.3390/ijms222212100
4378 | 2021 | C60 | C | Sphere | OH | Commercial | Negative |  | 185.3 |  | -48.1 |  | BxPC-3 |  | H | Human | Pancreas | Epithelial | Adult | L | 24 | 20 | MTT | TetrazoliumSalt |  | 94.87179487 | 0.024 | 165 | 10.3390/ijms222212100
4379 | 2021 | GO | C | Flake | None | Commercial | Negative |  | 419.6 |  | -38.9 |  | BxPC-3 |  | H | Human | Pancreas | Epithelial | Adult | L | 24 | 50 | MTT | TetrazoliumSalt |  | 86.32478632 | 0.0317 | 165 | 10.3390/ijms222212100
4380 | 2021 | ND | C | Sphere | None | Commercial | Positive |  | 157.6 |  | 23.2 |  | BxPC-3 |  | H | Human | Pancreas | Epithelial | Adult | L | 24 | 50 | MTT | TetrazoliumSalt |  | 47.43589744 | 0.0071 | 165 | 10.3390/ijms222212100
4381 | 2021 | C60 | C | Sphere | OH | Commercial | Negative |  | 185.3 |  | -48.1 |  | BxPC-3 |  | H | Human | Pancreas | Epithelial | Adult | L | 24 | 50 | MTT | TetrazoliumSalt |  | 105.982906 | 0.024 | 165 | 10.3390/ijms222212100
4382 | 2021 | GO | C | Flake | None | Commercial | Negative |  | 419.6 |  | -38.9 |  | BxPC-3 |  | H | Human | Pancreas | Epithelial | Adult | L | 24 | 100 | MTT | TetrazoliumSalt |  | 89.31623932 | 0.0317 | 165 | 10.3390/ijms222212100
4383 | 2021 | ND | C | Sphere | None | Commercial | Positive |  | 157.6 |  | 23.2 |  | BxPC-3 |  | H | Human | Pancreas | Epithelial | Adult | L | 24 | 100 | MTT | TetrazoliumSalt |  | 32.47863248 | 0.0071 | 165 | 10.3390/ijms222212100
4384 | 2021 | C60 | C | Sphere | OH | Commercial | Negative |  | 185.3 |  | -48.1 |  | BxPC-3 |  | H | Human | Pancreas | Epithelial | Adult | L | 24 | 100 | MTT | TetrazoliumSalt |  | 113.2478632 | 0.024 | 165 | 10.3390/ijms222212100
4385 | 2021 | GO | C | Flake | None | Commercial | Negative |  | 419.6 |  | -38.9 |  | BxPC-3 |  | H | Human | Pancreas | Epithelial | Adult | L | 24 | 200 | MTT | TetrazoliumSalt |  | 100 | 0.0317 | 165 | 10.3390/ijms222212100
4386 | 2021 | ND | C | Sphere | None | Commercial | Positive |  | 157.6 |  | 23.2 |  | BxPC-3 |  | H | Human | Pancreas | Epithelial | Adult | L | 24 | 200 | MTT | TetrazoliumSalt |  | 25.64102564 | 0.0071 | 165 | 10.3390/ijms222212100
4387 | 2021 | C60 | C | Sphere | OH | Commercial | Negative |  | 185.3 |  | -48.1 |  | BxPC-3 |  | H | Human | Pancreas | Epithelial | Adult | L | 24 | 200 | MTT | TetrazoliumSalt |  | 121.3675214 | 0.024 | 165 | 10.3390/ijms222212100
4388 | 2021 | GO | C | Flake | None | Commercial | Negative |  | 419.6 |  | -38.9 |  | AsPC-1 |  | H | Human | Pancreas | Epithelial | Adult | L | 24 | 0 | MTT | TetrazoliumSalt |  | 99.14529915 | 0.0317 | 165 | 10.3390/ijms222212100
4389 | 2021 | ND | C | Sphere | None | Commercial | Positive |  | 157.6 |  | 23.2 |  | AsPC-1 |  | H | Human | Pancreas | Epithelial | Adult | L | 24 | 0 | MTT | TetrazoliumSalt |  | 99.14529915 | 0.0071 | 165 | 10.3390/ijms222212100
4390 | 2021 | C60 | C | Sphere | OH | Commercial | Negative |  | 185.3 |  | -48.1 |  | AsPC-1 |  | H | Human | Pancreas | Epithelial | Adult | L | 24 | 0 | MTT | TetrazoliumSalt |  | 99.14529915 | 0.024 | 165 | 10.3390/ijms222212100
4391 | 2021 | GO | C | Flake | None | Commercial | Negative |  | 419.6 |  | -38.9 |  | AsPC-1 |  | H | Human | Pancreas | Epithelial | Adult | L | 24 | 10 | MTT | TetrazoliumSalt |  | 82.90598291 | 0.0317 | 165 | 10.3390/ijms222212100
4392 | 2021 | ND | C | Sphere | None | Commercial | Positive |  | 157.6 |  | 23.2 |  | AsPC-1 |  | H | Human | Pancreas | Epithelial | Adult | L | 24 | 10 | MTT | TetrazoliumSalt |  | 100.8547009 | 0.0071 | 165 | 10.3390/ijms222212100
4393 | 2021 | C60 | C | Sphere | OH | Commercial | Negative |  | 185.3 |  | -48.1 |  | AsPC-1 |  | H | Human | Pancreas | Epithelial | Adult | L | 24 | 10 | MTT | TetrazoliumSalt |  | 115.3846154 | 0.024 | 165 | 10.3390/ijms222212100
4394 | 2021 | GO | C | Flake | None | Commercial | Negative |  | 419.6 |  | -38.9 |  | AsPC-1 |  | H | Human | Pancreas | Epithelial | Adult | L | 24 | 20 | MTT | TetrazoliumSalt |  | 85.04273504 | 0.0317 | 165 | 10.3390/ijms222212100
4395 | 2021 | ND | C | Sphere | None | Commercial | Positive |  | 157.6 |  | 23.2 |  | AsPC-1 |  | H | Human | Pancreas | Epithelial | Adult | L | 24 | 20 | MTT | TetrazoliumSalt |  | 89.31623932 | 0.0071 | 165 | 10.3390/ijms222212100
4396 | 2021 | C60 | C | Sphere | OH | Commercial | Negative |  | 185.3 |  | -48.1 |  | AsPC-1 |  | H | Human | Pancreas | Epithelial | Adult | L | 24 | 20 | MTT | TetrazoliumSalt |  | 91.02564103 | 0.024 | 165 | 10.3390/ijms222212100
4397 | 2021 | GO | C | Flake | None | Commercial | Negative |  | 419.6 |  | -38.9 |  | AsPC-1 |  | H | Human | Pancreas | Epithelial | Adult | L | 24 | 50 | MTT | TetrazoliumSalt |  | 127.3504274 | 0.0317 | 165 | 10.3390/ijms222212100
4398 | 2021 | ND | C | Sphere | None | Commercial | Positive |  | 157.6 |  | 23.2 |  | AsPC-1 |  | H | Human | Pancreas | Epithelial | Adult | L | 24 | 50 | MTT | TetrazoliumSalt |  | 76.06837607 | 0.0071 | 165 | 10.3390/ijms222212100
4399 | 2021 | C60 | C | Sphere | OH | Commercial | Negative |  | 185.3 |  | -48.1 |  | AsPC-1 |  | H | Human | Pancreas | Epithelial | Adult | L | 24 | 50 | MTT | TetrazoliumSalt |  | 95.2991453 | 0.024 | 165 | 10.3390/ijms222212100
4400 | 2021 | GO | C | Flake | None | Commercial | Negative |  | 419.6 |  | -38.9 |  | AsPC-1 |  | H | Human | Pancreas | Epithelial | Adult | L | 24 | 100 | MTT | TetrazoliumSalt |  | 125.2136752 | 0.0317 | 165 | 10.3390/ijms222212100
4401 | 2021 | ND | C | Sphere | None | Commercial | Positive |  | 157.6 |  | 23.2 |  | AsPC-1 |  | H | Human | Pancreas | Epithelial | Adult | L | 24 | 100 | MTT | TetrazoliumSalt |  | 55.98290598 | 0.0071 | 165 | 10.3390/ijms222212100
4402 | 2021 | C60 | C | Sphere | OH | Commercial | Negative |  | 185.3 |  | -48.1 |  | AsPC-1 |  | H | Human | Pancreas | Epithelial | Adult | L | 24 | 100 | MTT | TetrazoliumSalt |  | 88.88888889 | 0.024 | 165 | 10.3390/ijms222212100
4403 | 2021 | GO | C | Flake | None | Commercial | Negative |  | 419.6 |  | -38.9 |  | AsPC-1 |  | H | Human | Pancreas | Epithelial | Adult | L | 24 | 200 | MTT | TetrazoliumSalt |  | 114.5299145 | 0.0317 | 165 | 10.3390/ijms222212100
4404 | 2021 | ND | C | Sphere | None | Commercial | Positive |  | 157.6 |  | 23.2 |  | AsPC-1 |  | H | Human | Pancreas | Epithelial | Adult | L | 24 | 200 | MTT | TetrazoliumSalt |  | 66.23931624 | 0.0071 | 165 | 10.3390/ijms222212100
4405 | 2021 | C60 | C | Sphere | OH | Commercial | Negative |  | 185.3 |  | -48.1 |  | AsPC-1 |  | H | Human | Pancreas | Epithelial | Adult | L | 24 | 200 | MTT | TetrazoliumSalt |  | 98.71794872 | 0.024 | 165 | 10.3390/ijms222212100
4406 | 2021 | GO | C | Flake | None | Commercial | Negative |  | 419.6 |  | -38.9 |  | HFFF-2 |  | H | Human | Foreskin/ foetal | Fibroblast | Fetus | L | 24 | 0 | MTT | TetrazoliumSalt |  | 98.6561303 | 0.0317 | 165 | 10.3390/ijms222212100
4407 | 2021 | ND | C | Sphere | None | Commercial | Positive |  | 157.6 |  | 23.2 |  | HFFF-2 |  | H | Human | Foreskin/ foetal | Fibroblast | Fetus | L | 24 | 0 | MTT | TetrazoliumSalt |  | 98.67002043 | 0.0071 | 165 | 10.3390/ijms222212100
4408 | 2021 | C60 | C | Sphere | OH | Commercial | Negative |  | 185.3 |  | -48.1 |  | HFFF-2 |  | H | Human | Foreskin/ foetal | Fibroblast | Fetus | L | 24 | 0 | MTT | TetrazoliumSalt |  | 98.68391055 | 0.024 | 165 | 10.3390/ijms222212100
4409 | 2021 | GO | C | Flake | None | Commercial | Negative |  | 419.6 |  | -38.9 |  | HFFF-2 |  | H | Human | Foreskin/ foetal | Fibroblast | Fetus | L | 24 | 10 | MTT | TetrazoliumSalt |  | 107.7297042 | 0.0317 | 165 | 10.3390/ijms222212100
4410 | 2021 | ND | C | Sphere | None | Commercial | Positive |  | 157.6 |  | 23.2 |  | HFFF-2 |  | H | Human | Foreskin/ foetal | Fibroblast | Fetus | L | 24 | 10 | MTT | TetrazoliumSalt |  | 81.27746886 | 0.0071 | 165 | 10.3390/ijms222212100
4411 | 2021 | C60 | C | Sphere | OH | Commercial | Negative |  | 185.3 |  | -48.1 |  | HFFF-2 |  | H | Human | Foreskin/ foetal | Fibroblast | Fetus | L | 24 | 10 | MTT | TetrazoliumSalt |  | 111.9680044 | 0.024 | 165 | 10.3390/ijms222212100
4412 | 2021 | GO | C | Flake | None | Commercial | Negative |  | 419.6 |  | -38.9 |  | HFFF-2 |  | H | Human | Foreskin/ foetal | Fibroblast | Fetus | L | 24 | 20 | MTT | TetrazoliumSalt |  | 114.3972667 | 0.0317 | 165 | 10.3390/ijms222212100
4413 | 2021 | ND | C | Sphere | None | Commercial | Positive |  | 157.6 |  | 23.2 |  | HFFF-2 |  | H | Human | Foreskin/ foetal | Fibroblast | Fetus | L | 24 | 20 | MTT | TetrazoliumSalt |  | 71.70415239 | 0.0071 | 165 | 10.3390/ijms222212100
4414 | 2021 | C60 | C | Sphere | OH | Commercial | Negative |  | 185.3 |  | -48.1 |  | HFFF-2 |  | H | Human | Foreskin/ foetal | Fibroblast | Fetus | L | 24 | 20 | MTT | TetrazoliumSalt |  | 100.5901794 | 0.024 | 165 | 10.3390/ijms222212100
4415 | 2021 | GO | C | Flake | None | Commercial | Negative |  | 419.6 |  | -38.9 |  | HFFF-2 |  | H | Human | Foreskin/ foetal | Fibroblast | Fetus | L | 24 | 50 | MTT | TetrazoliumSalt |  | 117.7562615 | 0.0317 | 165 | 10.3390/ijms222212100
4416 | 2021 | ND | C | Sphere | None | Commercial | Positive |  | 157.6 |  | 23.2 |  | HFFF-2 |  | H | Human | Foreskin/ foetal | Fibroblast | Fetus | L | 24 | 50 | MTT | TetrazoliumSalt |  | 88.59726334 | 0.0071 | 165 | 10.3390/ijms222212100
4417 | 2021 | C60 | C | Sphere | OH | Commercial | Negative |  | 185.3 |  | -48.1 |  | HFFF-2 |  | H | Human | Foreskin/ foetal | Fibroblast | Fetus | L | 24 | 50 | MTT | TetrazoliumSalt |  | 95.52843626 | 0.024 | 165 | 10.3390/ijms222212100
4418 | 2021 | GO | C | Flake | None | Commercial | Negative |  | 419.6 |  | -38.9 |  | HFFF-2 |  | H | Human | Foreskin/ foetal | Fibroblast | Fetus | L | 24 | 100 | MTT | TetrazoliumSalt |  | 146.6794295 | 0.0317 | 165 | 10.3390/ijms222212100
4419 | 2021 | ND | C | Sphere | None | Commercial | Positive |  | 157.6 |  | 23.2 |  | HFFF-2 |  | H | Human | Foreskin/ foetal | Fibroblast | Fetus | L | 24 | 100 | MTT | TetrazoliumSalt |  | 79.3246983 | 0.0071 | 165 | 10.3390/ijms222212100
4420 | 2021 | C60 | C | Sphere | OH | Commercial | Negative |  | 185.3 |  | -48.1 |  | HFFF-2 |  | H | Human | Foreskin/ foetal | Fibroblast | Fetus | L | 24 | 100 | MTT | TetrazoliumSalt |  | 94.97766256 | 0.024 | 165 | 10.3390/ijms222212100
4421 | 2021 | GO | C | Flake | None | Commercial | Negative |  | 419.6 |  | -38.9 |  | HFFF-2 |  | H | Human | Foreskin/ foetal | Fibroblast | Fetus | L | 24 | 200 | MTT | TetrazoliumSalt |  | 141.6173844 | 0.0317 | 165 | 10.3390/ijms222212100
4422 | 2021 | ND | C | Sphere | None | Commercial | Positive |  | 157.6 |  | 23.2 |  | HS-5 |  | H | Human | BoneMarrow | Fibroblast | Adult | L | 24 | 200 | MTT | TetrazoliumSalt |  | 90.20278074 | 0.0071 | 165 | 10.3390/ijms222212100
4423 | 2021 | C60 | C | Sphere | OH | Commercial | Negative |  | 185.3 |  | -48.1 |  | HS-5 |  | H | Human | BoneMarrow | Fibroblast | Adult | L | 24 | 200 | MTT | TetrazoliumSalt |  | 94.1264394 | 0.024 | 165 | 10.3390/ijms222212100
4424 | 2021 | GO | C | Flake | None | Commercial | Negative |  | 419.6 |  | -38.9 |  | HS-5 |  | H | Human | BoneMarrow | Fibroblast | Adult | L | 24 | 0 | MTT | TetrazoliumSalt |  | 100.2808989 | 0.0317 | 165 | 10.3390/ijms222212100
4425 | 2021 | ND | C | Sphere | None | Commercial | Positive |  | 157.6 |  | 23.2 |  | HS-5 |  | H | Human | BoneMarrow | Fibroblast | Adult | L | 24 | 0 | MTT | TetrazoliumSalt |  | 100.2808989 | 0.0071 | 165 | 10.3390/ijms222212100
4426 | 2021 | C60 | C | Sphere | OH | Commercial | Negative |  | 185.3 |  | -48.1 |  | HS-5 |  | H | Human | BoneMarrow | Fibroblast | Adult | L | 24 | 0 | MTT | TetrazoliumSalt |  | 100.2808989 | 0.024 | 165 | 10.3390/ijms222212100
4427 | 2021 | GO | C | Flake | None | Commercial | Negative |  | 419.6 |  | -38.9 |  | HS-5 |  | H | Human | BoneMarrow | Fibroblast | Adult | L | 24 | 10 | MTT | TetrazoliumSalt |  | 44.66292135 | 0.0317 | 165 | 10.3390/ijms222212100
4428 | 2021 | ND | C | Sphere | None | Commercial | Positive |  | 157.6 |  | 23.2 |  | HS-5 |  | H | Human | BoneMarrow | Fibroblast | Adult | L | 24 | 10 | MTT | TetrazoliumSalt |  | 77.10674157 | 0.0071 | 165 | 10.3390/ijms222212100
4429 | 2021 | C60 | C | Sphere | OH | Commercial | Negative |  | 185.3 |  | -48.1 |  | HS-5 |  | H | Human | BoneMarrow | Fibroblast | Adult | L | 24 | 10 | MTT | TetrazoliumSalt |  | 80.47752809 | 0.024 | 165 | 10.3390/ijms222212100
4430 | 2021 | GO | C | Flake | None | Commercial | Negative |  | 419.6 |  | -38.9 |  | HS-5 |  | H | Human | BoneMarrow | Fibroblast | Adult | L | 24 | 20 | MTT | TetrazoliumSalt |  | 64.04494382 | 0.0317 | 165 | 10.3390/ijms222212100
4431 | 2021 | ND | C | Sphere | None | Commercial | Positive |  | 157.6 |  | 23.2 |  | HS-5 |  | H | Human | BoneMarrow | Fibroblast | Adult | L | 24 | 20 | MTT | TetrazoliumSalt |  | 76.4747191 | 0.0071 | 165 | 10.3390/ijms222212100
4432 | 2021 | C60 | C | Sphere | OH | Commercial | Negative |  | 185.3 |  | -48.1 |  | HS-5 |  | H | Human | BoneMarrow | Fibroblast | Adult | L | 24 | 20 | MTT | TetrazoliumSalt |  | 55.19662921 | 0.024 | 165 | 10.3390/ijms222212100
4433 | 2021 | GO | C | Flake | None | Commercial | Negative |  | 419.6 |  | -38.9 |  | HS-5 |  | H | Human | BoneMarrow | Fibroblast | Adult | L | 24 | 50 | MTT | TetrazoliumSalt |  | 113.7640449 | 0.0317 | 165 | 10.3390/ijms222212100
4434 | 2021 | ND | C | Sphere | None | Commercial | Positive |  | 157.6 |  | 23.2 |  | HS-5 |  | H | Human | BoneMarrow | Fibroblast | Adult | L | 24 | 50 | MTT | TetrazoliumSalt |  | 74.57865169 | 0.0071 | 165 | 10.3390/ijms222212100
4435 | 2021 | C60 | C | Sphere | OH | Commercial | Negative |  | 185.3 |  | -48.1 |  | HS-5 |  | H | Human | BoneMarrow | Fibroblast | Adult | L | 24 | 50 | MTT | TetrazoliumSalt |  | 57.09269663 | 0.024 | 165 | 10.3390/ijms222212100
4436 | 2021 | GO | C | Flake | None | Commercial | Negative |  | 419.6 |  | -38.9 |  | HS-5 |  | H | Human | BoneMarrow | Fibroblast | Adult | L | 24 | 100 | MTT | TetrazoliumSalt |  | 108.497191 | 0.0317 | 165 | 10.3390/ijms222212100
4437 | 2021 | ND | C | Sphere | None | Commercial | Positive |  | 157.6 |  | 23.2 |  | HS-5 |  | H | Human | BoneMarrow | Fibroblast | Adult | L | 24 | 100 | MTT | TetrazoliumSalt |  | 45.29494382 | 0.0071 | 165 | 10.3390/ijms222212100
4438 | 2021 | C60 | C | Sphere | OH | Commercial | Negative |  | 185.3 |  | -48.1 |  | HS-5 |  | H | Human | BoneMarrow | Fibroblast | Adult | L | 24 | 100 | MTT | TetrazoliumSalt |  | 57.51404494 | 0.024 | 165 | 10.3390/ijms222212100
4439 | 2021 | GO | C | Flake | None | Commercial | Negative |  | 419.6 |  | -38.9 |  | HS-5 |  | H | Human | BoneMarrow | Fibroblast | Adult | L | 24 | 200 | MTT | TetrazoliumSalt |  | 103.2303371 | 0.0317 | 165 | 10.3390/ijms222212100
4440 | 2021 | ND | C | Sphere | None | Commercial | Positive |  | 157.6 |  | 23.2 |  | HS-5 |  | H | Human | BoneMarrow | Fibroblast | Adult | L | 24 | 200 | MTT | TetrazoliumSalt |  | 49.29775281 | 0.0071 | 165 | 10.3390/ijms222212100
4441 | 2021 | C60 | C | Sphere | OH | Commercial | Negative |  | 185.3 |  | -48.1 |  | HS-5 |  | H | Human | BoneMarrow | Fibroblast | Adult | L | 24 | 200 | MTT | TetrazoliumSalt |  | 50.98314607 | 0.024 | 165 | 10.3390/ijms222212100
4442 | 2021 | Fe2O3 | I | Sphere | citric acid | Combustion |  |  |  | 73.5 |  | -41.3 | MDA-MB-231 | 500000 | H | Human | Breast | Epithelial | Adult | L | 24 | 6 | MTT | TetrazoliumSalt |  | 100.110952 | 0.176 | 167 | 10.3390/nano11051189
4443 | 2021 | Fe2O3 | I | Sphere | citric acid | Combustion |  |  |  | 72.8 |  | -38.7 | MDA-MB-231 | 500000 | H | Human | Breast | Epithelial | Adult | L | 24 | 6 | MTT | TetrazoliumSalt |  | 95.3030303 | 0.183 | 167 | 10.3390/nano11051189
4444 | 2021 | Fe2O3 | I | Sphere | citric acid | Combustion |  |  |  | 73.5 |  | -41.3 | MDA-MB-231 | 500000 | H | Human | Breast | Epithelial | Adult | L | 24 | 30 | MTT | TetrazoliumSalt |  | 103.5604072 | 0.176 | 167 | 10.3390/nano11051189
4445 | 2021 | Fe2O3 | I | Sphere | citric acid | Combustion |  |  |  | 72.8 |  | -38.7 | MDA-MB-231 | 500000 | H | Human | Breast | Epithelial | Adult | L | 24 | 30 | MTT | TetrazoliumSalt |  | 80.56987195 | 0.183 | 167 | 10.3390/nano11051189
4446 | 2021 | Fe2O3 | I | Sphere | citric acid | Combustion |  |  |  | 73.5 |  | -41.3 | MCF7 | 500000 | H | Human | Breast | Epithelial | Adult | L | 24 | 6 | MTT | TetrazoliumSalt |  | 102.6230812 | 0.176 | 167 | 10.3390/nano11051189
4447 | 2021 | Fe2O3 | I | Sphere | citric acid | Combustion |  |  |  | 72.8 |  | -38.7 | MCF7 | 500000 | H | Human | Breast | Epithelial | Adult | L | 24 | 6 | MTT | TetrazoliumSalt |  | 95.08589835 | 0.183 | 167 | 10.3390/nano11051189
4448 | 2021 | Fe2O3 | I | Sphere | citric acid | Combustion |  |  |  | 73.5 |  | -41.3 | MCF7 | 500000 | H | Human | Breast | Epithelial | Adult | L | 24 | 30 | MTT | TetrazoliumSalt |  | 104.5514197 | 0.176 | 167 | 10.3390/nano11051189
4449 | 2021 | Fe2O3 | I | Sphere | citric acid | Combustion |  |  |  | 72.8 |  | -38.7 | MCF7 | 500000 | H | Human | Breast | Epithelial | Adult | L | 24 | 30 | MTT | TetrazoliumSalt |  | 89.43927464 | 0.183 | 167 | 10.3390/nano11051189
4450 | 2021 | Fe2O3 | I | Sphere | citric acid | Combustion |  |  |  | 73.5 |  | -41.3 | MCF-10A | 500000 | H | Human | Breast | Epithelial | Adult | L | 24 | 6 | MTT | TetrazoliumSalt |  | 109.9053023 | 0.176 | 167 | 10.3390/nano11051189
4451 | 2021 | Fe2O3 | I | Sphere | citric acid | Combustion |  |  |  | 72.8 |  | -38.7 | MCF-10A | 500000 | H | Human | Breast | Epithelial | Adult | L | 24 | 6 | MTT | TetrazoliumSalt |  | 105.6411971 | 0.183 | 167 | 10.3390/nano11051189
4452 | 2021 | Fe2O3 | I | Sphere | citric acid | Combustion |  |  |  | 73.5 |  | -41.3 | MCF-10A | 500000 | H | Human | Breast | Epithelial | Adult | L | 24 | 30 | MTT | TetrazoliumSalt |  | 97.82683341 | 0.176 | 167 | 10.3390/nano11051189
4453 | 2021 | Fe2O3 | I | Sphere | citric acid | Combustion |  |  |  | 72.8 |  | -38.7 | MCF-10A | 500000 | H | Human | Breast | Epithelial | Adult | L | 24 | 30 | MTT | TetrazoliumSalt |  | 96.09507717 | 0.183 | 167 | 10.3390/nano11051189
4454 | 2021 | EuCQD | C | Sphere |  | Commercial |  |  | 5 |  |  |  | HBMEC | 20000 | H | Human | Brain | Endothelial |  | L | 24 | 250 | MTT | TetrazoliumSalt |  | 98.29780601 |  | 168 | 10.1016/j.colsurfa.2021.127250
4455 | 2021 | EuCQD | C | Sphere |  | Commercial |  |  | 5 |  |  |  | HTC-116 | 20000 | H | Human | Colon | Epithelial | Adult | L | 24 | 250 | MTT | TetrazoliumSalt |  | 85.20881752 |  | 168 | 10.1016/j.colsurfa.2021.127250
4456 | 2021 | EuCQD | C | Sphere |  | Commercial |  |  | 5 |  |  |  | A549 | 20000 | H | Human | Lung | Epithelial | Adult | L | 24 | 250 | MTT | TetrazoliumSalt |  | 97.94599661 |  | 168 | 10.1016/j.colsurfa.2021.127250
4457 | 2021 | EuCQD | C | Sphere |  | Commercial |  |  | 5 |  |  |  | HBMEC | 20000 | H | Human | Brain | Endothelial |  | L | 24 | 500 | MTT | TetrazoliumSalt |  | 92.32304117 |  | 168 | 10.1016/j.colsurfa.2021.127250
4458 | 2021 | EuCQD | C | Sphere |  | Commercial |  |  | 5 |  |  |  | HTC-116 | 20000 | H | Human | Colon | Epithelial | Adult | L | 24 | 500 | MTT | TetrazoliumSalt |  | 88.78136659 |  | 168 | 10.1016/j.colsurfa.2021.127250
4459 | 2021 | EuCQD | C | Sphere |  | Commercial |  |  | 5 |  |  |  | A549 | 20000 | H | Human | Lung | Epithelial | Adult | L | 24 | 500 | MTT | TetrazoliumSalt |  | 92.58302642 |  | 168 | 10.1016/j.colsurfa.2021.127250
4460 | 2021 | EuCQD | C | Sphere |  | Commercial |  |  | 5 |  |  |  | HBMEC | 20000 | H | Human | Brain | Endothelial |  | L | 24 | 1000 | MTT | TetrazoliumSalt |  | 84.02269725 |  | 168 | 10.1016/j.colsurfa.2021.127250
4461 | 2021 | EuCQD | C | Sphere |  | Commercial |  |  | 5 |  |  |  | HTC-116 | 20000 | H | Human | Colon | Epithelial | Adult | L | 24 | 1000 | MTT | TetrazoliumSalt |  | 71.05620757 |  | 168 | 10.1016/j.colsurfa.2021.127250
4462 | 2021 | EuCQD | C | Sphere |  | Commercial |  |  | 5 |  |  |  | A549 | 20000 | H | Human | Lung | Epithelial | Adult | L | 24 | 1000 | MTT | TetrazoliumSalt |  | 83.67068801 |  | 168 | 10.1016/j.colsurfa.2021.127250
4463 | 2021 | EuCQD | C | Sphere |  | Commercial |  |  | 5 |  |  |  | HBMEC | 20000 | H | Human | Brain | Endothelial |  | L | 24 | 2000 | MTT | TetrazoliumSalt |  | 56.50592611 |  | 168 | 10.1016/j.colsurfa.2021.127250
4464 | 2021 | EuCQD | C | Sphere |  | Commercial |  |  | 5 |  |  |  | HTC-116 | 20000 | H | Human | Colon | Epithelial | Adult | L | 24 | 2000 | MTT | TetrazoliumSalt |  | 58.8390989 |  | 168 | 10.1016/j.colsurfa.2021.127250
4465 | 2021 | EuCQD | C | Sphere |  | Commercial |  |  | 5 |  |  |  | A549 | 20000 | H | Human | Lung | Epithelial | Adult | L | 24 | 2000 | MTT | TetrazoliumSalt |  | 56.39861474 |  | 168 | 10.1016/j.colsurfa.2021.127250
4466 | 2021 | EuCQD | C | Sphere |  | Commercial |  |  | 5 |  |  |  | HBMEC | 20000 | H | Human | Brain | Endothelial |  | L | 24 | 4000 | MTT | TetrazoliumSalt |  | 37.06728242 |  | 168 | 10.1016/j.colsurfa.2021.127250
4467 | 2021 | EuCQD | C | Sphere |  | Commercial |  |  | 5 |  |  |  | HTC-116 | 20000 | H | Human | Colon | Epithelial | Adult | L | 24 | 4000 | MTT | TetrazoliumSalt |  | 37.07477623 |  | 168 | 10.1016/j.colsurfa.2021.127250
4468 | 2021 | EuCQD | C | Sphere |  | Commercial |  |  | 5 |  |  |  | A549 | 20000 | H | Human | Lung | Epithelial | Adult | L | 24 | 4000 | MTT | TetrazoliumSalt |  | 46.50718507 |  | 168 | 10.1016/j.colsurfa.2021.127250
4469 | 2021 | Au | I | Sphere | Arginine | Sono-chemical |  | 10.5 |  |  |  |  | Jurkat | 500000 | H | Human | Blood | Lymphoblast | Adult | L | 2 | 10 | WST-1 | TetrazoliumSalt |  | 93.67169762 |  | 169 | 10.3390/pr9122264
4470 | 2021 | Au | I | Sphere | Arginine | Sono-chemical |  | 10.5 |  |  |  |  | Jurkat | 500000 | H | Human | Blood | Lymphoblast | Adult | L | 2 | 50 | WST-1 | TetrazoliumSalt |  | 101.6801558 |  | 169 | 10.3390/pr9122264
4471 | 2021 | Au | I | Sphere | Arginine | Sono-chemical |  | 10.5 |  |  |  |  | Jurkat | 500000 | H | Human | Blood | Lymphoblast | Adult | L | 2 | 100 | WST-1 | TetrazoliumSalt |  | 83.94720435 |  | 169 | 10.3390/pr9122264
4472 | 2021 | Au | I | Sphere | Arginine | Sono-chemical |  | 10.5 |  |  |  |  | Jurkat | 500000 | H | Human | Blood | Lymphoblast | Adult | L | 4 | 10 | WST-1 | TetrazoliumSalt |  | 98.64334702 |  | 169 | 10.3390/pr9122264
4473 | 2021 | Au | I | Sphere | Arginine | Sono-chemical |  | 10.5 |  |  |  |  | Jurkat | 500000 | H | Human | Blood | Lymphoblast | Adult | L | 4 | 50 | WST-1 | TetrazoliumSalt |  | 99.99411813 |  | 169 | 10.3390/pr9122264
4474 | 2021 | Au | I | Sphere | Arginine | Sono-chemical |  | 10.5 |  |  |  |  | Jurkat | 500000 | H | Human | Blood | Lymphoblast | Adult | L | 4 | 100 | WST-1 | TetrazoliumSalt |  | 92.0262449 |  | 169 | 10.3390/pr9122264
4475 | 2021 | Au | I | Sphere | Arginine | Sono-chemical |  | 10.5 |  |  |  |  | Jurkat | 500000 | H | Human | Blood | Lymphoblast | Adult | L | 8 | 10 | WST-1 | TetrazoliumSalt |  | 99.62179585 |  | 169 | 10.3390/pr9122264
4476 | 2021 | Au | I | Sphere | Arginine | Sono-chemical |  | 10.5 |  |  |  |  | Jurkat | 500000 | H | Human | Blood | Lymphoblast | Adult | L | 8 | 50 | WST-1 | TetrazoliumSalt |  | 100.9716847 |  | 169 | 10.3390/pr9122264
4477 | 2021 | Au | I | Sphere | Arginine | Sono-chemical |  | 10.5 |  |  |  |  | Jurkat | 500000 | H | Human | Blood | Lymphoblast | Adult | L | 8 | 100 | WST-1 | TetrazoliumSalt |  | 82.35380616 |  | 169 | 10.3390/pr9122264
4478 | 2021 | Au | I | Sphere | Arginine | Sono-chemical |  | 10.5 |  |  |  |  | Jurkat | 500000 | H | Human | Blood | Lymphoblast | Adult | L | 24 | 10 | WST-1 | TetrazoliumSalt |  | 97.49285353 |  | 169 | 10.3390/pr9122264
4479 | 2021 | Au | I | Sphere | Arginine | Sono-chemical |  | 10.5 |  |  |  |  | Jurkat | 500000 | H | Human | Blood | Lymphoblast | Adult | L | 24 | 50 | WST-1 | TetrazoliumSalt |  | 87.30604538 |  | 169 | 10.3390/pr9122264
4480 | 2021 | Au | I | Sphere | Arginine | Sono-chemical |  | 10.5 |  |  |  |  | Jurkat | 500000 | H | Human | Blood | Lymphoblast | Adult | L | 24 | 100 | WST-1 | TetrazoliumSalt |  | 84.66273366 |  | 169 | 10.3390/pr9122264
4481 | 2021 | Au | I | Sphere | Arginine | Sono-chemical |  | 10.5 |  |  |  |  | Jurkat | 500000 | H | Human | Blood | Lymphoblast | Adult | L | 48 | 10 | WST-1 | TetrazoliumSalt |  | 103.3529592 |  | 169 | 10.3390/pr9122264
4482 | 2021 | Au | I | Sphere | Arginine | Sono-chemical |  | 10.5 |  |  |  |  | Jurkat | 500000 | H | Human | Blood | Lymphoblast | Adult | L | 48 | 50 | WST-1 | TetrazoliumSalt |  | 112.248109 |  | 169 | 10.3390/pr9122264
4483 | 2021 | Au | I | Sphere | Arginine | Sono-chemical |  | 10.5 |  |  |  |  | Jurkat | 500000 | H | Human | Blood | Lymphoblast | Adult | L | 48 | 100 | WST-1 | TetrazoliumSalt |  | 102.9479925 |  | 169 | 10.3390/pr9122264
4484 | 2021 | Au | I | Sphere | Arginine | Sono-chemical |  | 10.5 |  |  |  |  | Jurkat | 500000 | H | Human | Blood | Lymphoblast | Adult | L | 24 | 10 | WST-1 | TetrazoliumSalt |  | 95.24568565 |  | 169 | 10.3390/pr9122264
4485 | 2021 | Au | I | Sphere | Arginine | Sono-chemical |  | 10.5 |  |  |  |  | Jurkat | 500000 | H | Human | Blood | Lymphoblast | Adult | L | 24 | 50 | WST-1 | TetrazoliumSalt |  | 86.02673897 |  | 169 | 10.3390/pr9122264
4486 | 2021 | Au | I | Sphere | Arginine | Sono-chemical |  | 10.5 |  |  |  |  | Jurkat | 500000 | H | Human | Blood | Lymphoblast | Adult | L | 24 | 100 | WST-1 | TetrazoliumSalt |  | 83.02257461 |  | 169 | 10.3390/pr9122264
4487 | 2021 | Au | I | Sphere | Arginine | Sono-chemical |  | 10.5 |  |  |  |  | PBMC | 500000 | H | Human | Blood | Lymphoblast | Adult | P | 24 | 10 | WST-1 | TetrazoliumSalt |  | 115.3087393 |  | 169 | 10.3390/pr9122264
4488 | 2021 | Au | I | Sphere | Arginine | Sono-chemical |  | 10.5 |  |  |  |  | PBMC | 500000 | H | Human | Blood | Lymphoblast | Adult | P | 24 | 50 | WST-1 | TetrazoliumSalt |  | 88.78121802 |  | 169 | 10.3390/pr9122264
4489 | 2021 | Au | I | Sphere | Arginine | Sono-chemical |  | 10.5 |  |  |  |  | PBMC | 500000 | H | Human | Blood | Lymphoblast | Adult | P | 24 | 100 | WST-1 | TetrazoliumSalt |  | 84.88683285 |  | 169 | 10.3390/pr9122264
4490 | 2021 | Au | I | Rod |  | Commercial |  | 36 |  |  |  |  | Caco-2 and HT29-MTX |  | H | Human | Colon | Epithelial | Adult | L | 2 | 1 | AlamarBlue | AlamarBlue |  | 93.0248542 |  | 170 | 10.3390/nano11061358
4491 | 2021 | Au | I | Sphere |  | Commercial |  | 24 |  |  |  |  | Caco-2 and HT29-MTX |  | H | Human | Colon | Epithelial | Adult | L | 2 | 1 | AlamarBlue | AlamarBlue |  | 76.74024885 |  | 170 | 10.3390/nano11061358
4492 | 2021 | Au | I | Sphere |  | Commercial |  | 214 |  |  |  |  | Caco-2 and HT29-MTX |  | H | Human | Colon | Epithelial | Adult | L | 2 | 1 | AlamarBlue | AlamarBlue |  | 67.89143596 |  | 170 | 10.3390/nano11061358
4493 | 2021 | Ag | I | Sphere |  | Commercial |  | 15.2 |  |  |  |  | Caco-2 and HT29-MTX |  | H | Human | Colon | Epithelial | Adult | L | 2 | 30 | AlamarBlue | AlamarBlue |  | 122.8304376 |  | 170 | 10.3390/nano11061358
4494 | 2021 | Au | I | Rod |  | Commercial |  | 36 |  |  |  |  | Caco-2 and HT29-MTX |  | H | Human | Colon | Epithelial | Adult | L | 24 | 1 | AlamarBlue | AlamarBlue |  | 142.9391936 |  | 170 | 10.3390/nano11061358
4495 | 2021 | Au | I | Sphere |  | Commercial |  | 24 |  |  |  |  | Caco-2 and HT29-MTX |  | H | Human | Colon | Epithelial | Adult | L | 24 | 1 | AlamarBlue | AlamarBlue |  | 90.89824838 |  | 170 | 10.3390/nano11061358
4496 | 2021 | Au | I | Sphere |  | Commercial |  | 214 |  |  |  |  | Caco-2 and HT29-MTX |  | H | Human | Colon | Epithelial | Adult | L | 24 | 1 | AlamarBlue | AlamarBlue |  | 146.9819178 |  | 170 | 10.3390/nano11061358
4497 | 2021 | Ag | I | Sphere |  | Commercial |  | 15.2 |  |  |  |  | Caco-2 and HT29-MTX |  | H | Human | Colon | Epithelial | Adult | L | 24 | 30 | AlamarBlue | AlamarBlue |  | 47.74528235 |  | 170 | 10.3390/nano11061358
4498 | 2021 | PVA | O | Fiber |  | Precipitation Method |  | 350 |  |  |  |  | HDF |  | H | Human | Skin | Fibroblast | Adult | L | 24 |  | AlamarBlue | AlamarBlue |  | 79.2760181 |  | 171 | 10.1039/D1NA00717C
4499 | 2021 | PVA | O | Fiber |  | Precipitation Method |  | 350 |  |  |  |  | HDF |  | H | Human | Skin | Fibroblast | Adult | L | 24 |  | AlamarBlue | AlamarBlue |  | 77.91855204 |  | 171 | 10.1039/D1NA00717C
4500 | 2021 | PVA | O | Fiber |  | Precipitation Method |  | 350 |  |  |  |  | HDF |  | H | Human | Skin | Fibroblast | Adult | L | 24 |  | AlamarBlue | AlamarBlue |  | 89.86425339 |  | 171 | 10.1039/D1NA00717C
4501 | 2021 | PVA | O | Fiber |  | Precipitation Method |  | 350 |  |  |  |  | HDF |  | H | Human | Skin | Fibroblast | Adult | L | 24 |  | AlamarBlue | AlamarBlue |  | 85.7918552 |  | 171 | 10.1039/D1NA00717C
4502 | 2021 | PAN | O | Fiber |  | Precipitation Method |  | 148 |  |  |  |  | HDF |  | H | Human | Skin | Fibroblast | Adult | L | 24 |  | AlamarBlue | AlamarBlue |  | 87.14932127 |  | 171 | 10.1039/D1NA00717C
4503 | 2021 | PCL | O | Fiber |  | Precipitation Method |  | 1320 |  |  |  |  | HDF |  | H | Human | Skin | Fibroblast | Adult | L | 24 |  | AlamarBlue | AlamarBlue |  | 2.171945701 |  | 171 | 10.1039/D1NA00717C
4504 | 2021 | Rutin | O | Sphere | Tween80 | Emolsion-solvent evaporation |  |  | 75 |  |  |  | HGF1-P11 | 5000 | H | Human | Gingiva | Fibroblast | Adult | P | 24 | 9.524 | MTT | TetrazoliumSalt |  | 120.0868504 |  | 172 | 10.1155/2021/9980451
4505 | 2021 | Rutin | O | Sphere | Tween80 | Emolsion-solvent evaporation |  |  | 75 |  |  |  | HGF1-P11 | 5000 | H | Human | Gingiva | Fibroblast | Adult | P | 48 | 9.524 | MTT | TetrazoliumSalt |  | 122.3907355 |  | 172 | 10.1155/2021/9980451
4506 | 2021 | Rutin | O | Sphere | Tween80 | Emolsion-solvent evaporation |  |  | 75 |  |  |  | HGF1-P11 | 5000 | H | Human | Gingiva | Fibroblast | Adult | P | 24 | 19.079 | MTT | TetrazoliumSalt |  | 115.418559 |  | 172 | 10.1155/2021/9980451
4507 | 2021 | Rutin | O | Sphere | Tween80 | Emolsion-solvent evaporation |  |  | 75 |  |  |  | HGF1-P11 | 5000 | H | Human | Gingiva | Fibroblast | Adult | P | 48 | 19.079 | MTT | TetrazoliumSalt |  | 120.0367695 |  | 172 | 10.1155/2021/9980451
4508 | 2021 | Rutin | O | Sphere | Tween80 | Emolsion-solvent evaporation |  |  | 75 |  |  |  | HGF1-P11 | 5000 | H | Human | Gingiva | Fibroblast | Adult | P | 24 | 38.157 | MTT | TetrazoliumSalt |  | 112.1389933 |  | 172 | 10.1155/2021/9980451
4509 | 2021 | Rutin | O | Sphere | Tween80 | Emolsion-solvent evaporation |  |  | 75 |  |  |  | HGF1-P11 | 5000 | H | Human | Gingiva | Fibroblast | Adult | P | 48 | 38.157 | MTT | TetrazoliumSalt |  | 114.4432047 |  | 172 | 10.1155/2021/9980451
4510 | 2021 | Rutin | O | Sphere | Tween80 | Emolsion-solvent evaporation |  |  | 75 |  |  |  | HGF1-P11 | 5000 | H | Human | Gingiva | Fibroblast | Adult | P | 24 | 76.315 | MTT | TetrazoliumSalt |  | 100.2951022 |  | 172 | 10.1155/2021/9980451
4511 | 2021 | Rutin | O | Sphere | Tween80 | Emolsion-solvent evaporation |  |  | 75 |  |  |  | HGF1-P11 | 5000 | H | Human | Gingiva | Fibroblast | Adult | P | 48 | 76.315 | MTT | TetrazoliumSalt |  | 116.7195208 |  | 172 | 10.1155/2021/9980451
4512 | 2021 | Rutin | O | Sphere | Tween80 | Emolsion-solvent evaporation |  |  | 75 |  |  |  | HGF1-P11 | 5000 | H | Human | Gingiva | Fibroblast | Adult | P | 24 | 152.629 | MTT | TetrazoliumSalt |  | 102.5714183 |  | 172 | 10.1155/2021/9980451
4513 | 2021 | Rutin | O | Sphere | Tween80 | Emolsion-solvent evaporation |  |  | 75 |  |  |  | HGF1-P11 | 5000 | H | Human | Gingiva | Fibroblast | Adult | P | 48 | 152.629 | MTT | TetrazoliumSalt |  | 112.976829 |  | 172 | 10.1155/2021/9980451
4514 | 2021 | Cellulose | O | Rod |  | Combination Method |  | 10.7 |  |  |  | -19.7 | A549 | 5000 | H | Human | Lung | Epithelial | Adult | L | 24 |  | MTT | TetrazoliumSalt |  | 98.91737892 |  | 173 | 10.3390/nano12091432
4515 | 2021 | Cellulose | O | Rod |  | Combination Method |  | 19.7 |  |  |  | -13.9 | A549 | 5000 | H | Human | Lung | Epithelial | Adult | L | 24 |  | MTT | TetrazoliumSalt |  | 94.72934473 |  | 173 | 10.3390/nano12091432
4516 | 2021 | Cellulose | O | Rod |  | Combination Method |  | 10.7 |  |  |  | -19.7 | A549 | 5000 | H | Human | Lung | Epithelial | Adult | L | 24 |  | MTT | TetrazoliumSalt |  | 100.3133903 |  | 173 | 10.3390/nano12091432
4517 | 2021 | Cellulose | O | Rod |  | Combination Method |  | 19.7 |  |  |  | -13.9 | A549 | 5000 | H | Human | Lung | Epithelial | Adult | L | 24 |  | MTT | TetrazoliumSalt |  | 101.1111111 |  | 173 | 10.3390/nano12091432
4518 | 2021 | Cellulose | O | Rod |  | Combination Method |  | 10.7 |  |  |  | -19.7 | A549 | 5000 | H | Human | Lung | Epithelial | Adult | L | 24 |  | MTT | TetrazoliumSalt |  | 97.52136752 |  | 173 | 10.3390/nano12091432
4519 | 2021 | Cellulose | O | Rod |  | Combination Method |  | 19.7 |  |  |  | -13.9 | A549 | 5000 | H | Human | Lung | Epithelial | Adult | L | 24 |  | MTT | TetrazoliumSalt |  | 95.72649573 |  | 173 | 10.3390/nano12091432
4520 | 2021 | Cellulose | O | Rod |  | Combination Method |  | 10.7 |  |  |  | -19.7 | A549 | 5000 | H | Human | Lung | Epithelial | Adult | L | 24 |  | MTT | TetrazoliumSalt |  | 98.31908832 |  | 173 | 10.3390/nano12091432
4521 | 2021 | Cellulose | O | Rod |  | Combination Method |  | 19.7 |  |  |  | -13.9 | A549 | 5000 | H | Human | Lung | Epithelial | Adult | L | 24 |  | MTT | TetrazoliumSalt |  | 90.34188034 |  | 173 | 10.3390/nano12091432
4522 | 2021 | Cellulose | O | Rod |  | Combination Method |  | 10.7 |  |  |  | -19.7 | A549 | 5000 | H | Human | Lung | Epithelial | Adult | L | 24 |  | MTT | TetrazoliumSalt |  | 100.7122507 |  | 173 | 10.3390/nano12091432
4523 | 2021 | Cellulose | O | Rod |  | Combination Method |  | 19.7 |  |  |  | -13.9 | A549 | 5000 | H | Human | Lung | Epithelial | Adult | L | 24 |  | MTT | TetrazoliumSalt |  | 98.31908832 |  | 173 | 10.3390/nano12091432
4524 | 2021 | Cellulose | O | Rod |  | Combination Method |  | 10.7 |  |  |  | -19.7 | A549 | 5000 | H | Human | Lung | Epithelial | Adult | L | 24 |  | MTT | TetrazoliumSalt |  | 97.52136752 |  | 173 | 10.3390/nano12091432
4525 | 2021 | Cellulose | O | Rod |  | Combination Method |  | 19.7 |  |  |  | -13.9 | A549 | 5000 | H | Human | Lung | Epithelial | Adult | L | 24 |  | MTT | TetrazoliumSalt |  | 86.55270655 |  | 173 | 10.3390/nano12091432
4526 | 2021 | Carbon | C | Nanotube |  | Commercial |  |  | 67 |  |  |  | A549 | 5000 | H | Human | Lung | Epithelial | Adult | L | 24 |  | MTT | TetrazoliumSalt | 53.6 | 63.88701747 |  | 173 | 10.3390/nano12091432
4527 | 2021 | Carbon | C | Nanotube |  | Commercial |  |  | 11 |  |  |  | A549 | 5000 | H | Human | Lung | Epithelial | Adult | L | 24 |  | MTT | TetrazoliumSalt | 107.1 | 67.01900574 |  | 173 | 10.3390/nano12091432
4528 | 2021 | Carbon | C | Nanotube |  | Commercial |  |  | 67 |  |  |  | A549 | 5000 | H | Human | Lung | Epithelial | Adult | L | 24 |  | MTT | TetrazoliumSalt | 53.6 | 61.76703386 |  | 173 | 10.3390/nano12091432
4529 | 2021 | Carbon | C | Nanotube |  | Commercial |  |  | 11 |  |  |  | A549 | 5000 | H | Human | Lung | Epithelial | Adult | L | 24 |  | MTT | TetrazoliumSalt | 107.1 | 63.33723377 |  | 173 | 10.3390/nano12091432
4530 | 2021 | Carbon | C | Nanotube |  | Commercial |  |  | 67 |  |  |  | A549 | 5000 | H | Human | Lung | Epithelial | Adult | L | 24 |  | MTT | TetrazoliumSalt | 53.6 | 60.03756629 |  | 173 | 10.3390/nano12091432
4531 | 2021 | Carbon | C | Nanotube |  | Commercial |  |  | 11 |  |  |  | A549 | 5000 | H | Human | Lung | Epithelial | Adult | L | 24 |  | MTT | TetrazoliumSalt | 107.1 | 60.43608018 |  | 173 | 10.3390/nano12091432
4532 | 2021 | Carbon | C | Nanotube |  | Commercial |  |  | 67 |  |  |  | A549 | 5000 | H | Human | Lung | Epithelial | Adult | L | 24 |  | MTT | TetrazoliumSalt | 53.6 | 56.55091443 |  | 173 | 10.3390/nano12091432
4533 | 2021 | Carbon | C | Nanotube |  | Commercial |  |  | 11 |  |  |  | A549 | 5000 | H | Human | Lung | Epithelial | Adult | L | 24 |  | MTT | TetrazoliumSalt | 107.1 | 57.33994437 |  | 173 | 10.3390/nano12091432
4534 | 2021 | Carbon | C | Nanotube |  | Commercial |  |  | 67 |  |  |  | A549 | 5000 | H | Human | Lung | Epithelial | Adult | L | 24 |  | MTT | TetrazoliumSalt | 53.6 | 49.94027216 |  | 173 | 10.3390/nano12091432
4535 | 2021 | Carbon | C | Nanotube |  | Commercial |  |  | 11 |  |  |  | A549 | 5000 | H | Human | Lung | Epithelial | Adult | L | 24 |  | MTT | TetrazoliumSalt | 107.1 | 56.19652665 |  | 173 | 10.3390/nano12091432
4536 | 2021 | Carbon | C | Nanotube |  | Commercial |  |  | 67 |  |  |  | A549 | 5000 | H | Human | Lung | Epithelial | Adult | L | 24 |  | MTT | TetrazoliumSalt | 53.6 | 50.16352268 |  | 173 | 10.3390/nano12091432
4537 | 2021 | Carbon | C | Nanotube |  | Commercial |  |  | 11 |  |  |  | A549 | 5000 | H | Human | Lung | Epithelial | Adult | L | 24 |  | MTT | TetrazoliumSalt | 107.1 | 50.95241472 |  | 173 | 10.3390/nano12091432
4538 | 2021 | Ag | I | Sphere |  | Green Synthesis |  | 3 |  |  |  |  | LNCaP |  | H | Human | Lung | Epithelial | Adult | L | 24 | 5 | Live/Dead | TrypanBlue |  | 90.85683651 |  | 174 | 10.3390/nano11020256
4539 | 2021 | Ag | I | Sphere |  | Green Synthesis |  | 3 |  |  |  |  | LNCaP |  | H | Human | Lung | Epithelial | Adult | L | 48 | 5 | Live/Dead | TrypanBlue |  | 73.49328976 |  | 174 | 10.3390/nano11020256
4540 | 2021 | Ag | I | Sphere |  | Green Synthesis |  | 3 |  |  |  |  | LNCaP |  | H | Human | Lung | Epithelial | Adult | L | 24 | 20 | Live/Dead | TrypanBlue |  | 55.60423548 |  | 174 | 10.3390/nano11020256
4541 | 2021 | Ag | I | Sphere |  | Green Synthesis |  | 3 |  |  |  |  | LNCaP |  | H | Human | Lung | Epithelial | Adult | L | 48 | 20 | Live/Dead | TrypanBlue |  | 37.69662348 |  | 174 | 10.3390/nano11020256
4542 | 2021 | Ag | I | Sphere |  | Green Synthesis |  | 3 |  |  |  |  | LNCaP |  | H | Human | Lung | Epithelial | Adult | L | 24 | 80 | Live/Dead | TrypanBlue |  | -0.114881132 |  | 174 | 10.3390/nano11020256
4543 | 2021 | Ag | I | Sphere |  | Green Synthesis |  | 3 |  |  |  |  | LNCaP |  | H | Human | Lung | Epithelial | Adult | L | 48 | 80 | Live/Dead | TrypanBlue |  | 1.900840891 |  | 174 | 10.3390/nano11020256
4544 | 2021 | Ag | I | Sphere |  | Green Synthesis |  | 3 |  |  |  |  | LNCaP |  | H | Human | Lung | Epithelial | Adult | L | 24 | 100 | Live/Dead | TrypanBlue |  | 0.13579539 |  | 174 | 10.3390/nano11020256
4545 | 2021 | Ag | I | Sphere |  | Green Synthesis |  | 3 |  |  |  |  | LNCaP |  | H | Human | Lung | Epithelial | Adult | L | 48 | 100 | Live/Dead | TrypanBlue |  | 2.155641351 |  | 174 | 10.3390/nano11020256
4546 | 2021 | Ag | I | Sphere |  | Green Synthesis |  | 3 |  |  |  |  | PC-3 |  | H | Human | Prostate | Epithelial | Adult | L | 24 | 5 | Live/Dead | TrypanBlue |  | 97.34265553 |  | 174 | 10.3390/nano11020256
4547 | 2021 | Ag | I | Sphere |  | Green Synthesis |  | 3 |  |  |  |  | PC-3 |  | H | Human | Prostate | Epithelial | Adult | L | 48 | 5 | Live/Dead | TrypanBlue |  | 99.8124849 |  | 174 | 10.3390/nano11020256
4548 | 2021 | Ag | I | Sphere |  | Green Synthesis |  | 3 |  |  |  |  | PC-3 |  | H | Human | Prostate | Epithelial | Adult | L | 24 | 20 | Live/Dead | TrypanBlue |  | 62.43136667 |  | 174 | 10.3390/nano11020256
4549 | 2021 | Ag | I | Sphere |  | Green Synthesis |  | 3 |  |  |  |  | PC-3 |  | H | Human | Prostate | Epithelial | Adult | L | 48 | 20 | Live/Dead | TrypanBlue |  | 66.97960517 |  | 174 | 10.3390/nano11020256
4550 | 2021 | Ag | I | Sphere |  | Green Synthesis |  | 3 |  |  |  |  | PC-3 |  | H | Human | Prostate | Epithelial | Adult | L | 24 | 80 | Live/Dead | TrypanBlue |  | 49.8121075 |  | 174 | 10.3390/nano11020256
4551 | 2021 | Ag | I | Sphere |  | Green Synthesis |  | 3 |  |  |  |  | PC-3 |  | H | Human | Prostate | Epithelial | Adult | L | 48 | 80 | Live/Dead | TrypanBlue |  | 63.99510671 |  | 174 | 10.3390/nano11020256
4552 | 2021 | Ag | I | Sphere |  | Green Synthesis |  | 3 |  |  |  |  | PC-3 |  | H | Human | Prostate | Epithelial | Adult | L | 24 | 100 | Live/Dead | TrypanBlue |  | 52.6843557 |  | 174 | 10.3390/nano11020256
4553 | 2021 | Ag | I | Sphere |  | Green Synthesis |  | 3 |  |  |  |  | PC-3 |  | H | Human | Prostate | Epithelial | Adult | L | 48 | 100 | Live/Dead | TrypanBlue |  | 72.53518469 |  | 174 | 10.3390/nano11020256
4554 | 2021 | Ag | I | Sphere |  | Green Synthesis |  | 3 |  |  |  |  | LNCaP |  | H | Human | Prostate | Epithelial | Adult | L | 24 | 10 | WST-1 | TetrazoliumSalt |  | 73.04835268 |  | 174 | 10.3390/nano11020256
4555 | 2021 | Ag | I | Sphere |  | Green Synthesis |  | 3 |  |  |  |  | LNCaP |  | H | Human | Prostate | Epithelial | Adult | L | 48 | 10 | WST-1 | TetrazoliumSalt |  | 77.67621424 |  | 174 | 10.3390/nano11020256
4556 | 2021 | Ag | I | Sphere |  | Green Synthesis |  | 3 |  |  |  |  | LNCaP |  | H | Human | Prostate | Epithelial | Adult | L | 24 | 40 | WST-1 | TetrazoliumSalt |  | 6.912408231 |  | 174 | 10.3390/nano11020256
4557 | 2021 | Ag | I | Sphere |  | Green Synthesis |  | 3 |  |  |  |  | LNCaP |  | H | Human | Prostate | Epithelial | Adult | L | 48 | 40 | WST-1 | TetrazoliumSalt |  | 5.323496438 |  | 174 | 10.3390/nano11020256
4558 | 2021 | Ag | I | Sphere |  | Green Synthesis |  | 3 |  |  |  |  | LNCaP |  | H | Human | Prostate | Epithelial | Adult | L | 24 | 170 | WST-1 | TetrazoliumSalt |  | 15.77736791 |  | 174 | 10.3390/nano11020256
4559 | 2021 | Ag | I | Sphere |  | Green Synthesis |  | 3 |  |  |  |  | LNCaP |  | H | Human | Prostate | Epithelial | Adult | L | 48 | 170 | WST-1 | TetrazoliumSalt |  | 6.968825721 |  | 174 | 10.3390/nano11020256
4560 | 2021 | Ag | I | Sphere |  | Green Synthesis |  | 3 |  |  |  |  | LNCaP |  | H | Human | Prostate | Epithelial | Adult | L | 24 | 210 | WST-1 | TetrazoliumSalt |  | 15.21644787 |  | 174 | 10.3390/nano11020256
4561 | 2021 | Ag | I | Sphere |  | Green Synthesis |  | 3 |  |  |  |  | LNCaP |  | H | Human | Prostate | Epithelial | Adult | L | 48 | 210 | WST-1 | TetrazoliumSalt |  | 9.41611515 |  | 174 | 10.3390/nano11020256
4562 | 2021 | Ag | I | Sphere |  | Green Synthesis |  | 3 |  |  |  |  | PC-3 |  | H | Human | Prostate | Epithelial | Adult | L | 24 | 10 | WST-1 | TetrazoliumSalt |  | 90.54719624 |  | 174 | 10.3390/nano11020256
4563 | 2021 | Ag | I | Sphere |  | Green Synthesis |  | 3 |  |  |  |  | PC-3 |  | H | Human | Prostate | Epithelial | Adult | L | 48 | 10 | WST-1 | TetrazoliumSalt |  | 83.31677691 |  | 174 | 10.3390/nano11020256
4564 | 2021 | Ag | I | Sphere |  | Green Synthesis |  | 3 |  |  |  |  | PC-3 |  | H | Human | Prostate | Epithelial | Adult | L | 24 | 40 | WST-1 | TetrazoliumSalt |  | 5.72651055 |  | 174 | 10.3390/nano11020256
4565 | 2021 | Ag | I | Sphere |  | Green Synthesis |  | 3 |  |  |  |  | PC-3 |  | H | Human | Prostate | Epithelial | Adult | L | 48 | 40 | WST-1 | TetrazoliumSalt |  | 6.551733979 |  | 174 | 10.3390/nano11020256
4566 | 2021 | Ag | I | Sphere |  | Green Synthesis |  | 3 |  |  |  |  | PC-3 |  | H | Human | Prostate | Epithelial | Adult | L | 24 | 170 | WST-1 | TetrazoliumSalt |  | 28.90060218 |  | 174 | 10.3390/nano11020256
4567 | 2021 | Ag | I | Sphere |  | Green Synthesis |  | 3 |  |  |  |  | PC-3 |  | H | Human | Prostate | Epithelial | Adult | L | 48 | 170 | WST-1 | TetrazoliumSalt |  | 16.29799808 |  | 174 | 10.3390/nano11020256
4568 | 2021 | Ag | I | Sphere |  | Green Synthesis |  | 3 |  |  |  |  | PC-3 |  | H | Human | Prostate | Epithelial | Adult | L | 24 | 210 | WST-1 | TetrazoliumSalt |  | 30.58793053 |  | 174 | 10.3390/nano11020256
4569 | 2021 | Ag | I | Sphere |  | Green Synthesis |  | 3 |  |  |  |  | PC-3 |  | H | Human | Prostate | Epithelial | Adult | L | 48 | 210 | WST-1 | TetrazoliumSalt |  | 32.94900475 |  | 174 | 10.3390/nano11020256
4570 | 2021 | IronOxide | I | Sphere | AcrylicAcid | Thermal Decomposition | Negative |  | 19.47097 | 23.43589744 | -39 |  | A549 | 10000 | H | Human | Lung | Epithelial | Adult | L | 24 | 2 | MTT | TetrazoliumSalt |  | 113.2911 |  | 175 | 10.3390/nano11113068
4571 | 2021 | IronOxide | I | Sphere | PEG | Thermal Decomposition | Neutral |  | 23.52903 | 19.78205128 | -0.6 |  | A549 | 10000 | H | Human | Lung | Epithelial | Adult | L | 24 | 2 | MTT | TetrazoliumSalt |  | 106.3291 |  | 175 | 10.3390/nano11113068
4572 | 2021 | IronOxide | I | Sphere | TertiaryAmine | Thermal Decomposition | Positive |  | 16.00968 | 18.44230769 | 32 |  | A549 | 10000 | H | Human | Lung | Epithelial | Adult | L | 24 | 2 | MTT | TetrazoliumSalt |  | 109.4937 |  | 175 | 10.3390/nano11113068
4573 | 2021 | IronOxide | I | Sphere | AcrylicAcid | Thermal Decomposition | Negative |  | 19.47097 | 23.43589744 | -39 |  | A549 | 10000 | H | Human | Lung | Epithelial | Adult | L | 24 | 8 | MTT | TetrazoliumSalt |  | 120.2532 |  | 175 | 10.3390/nano11113068
4574 | 2021 | IronOxide | I | Sphere | PEG | Thermal Decomposition | Neutral |  | 23.52903 | 19.78205128 | -0.6 |  | A549 | 10000 | H | Human | Lung | Epithelial | Adult | L | 24 | 8 | MTT | TetrazoliumSalt |  | 110.7595 |  | 175 | 10.3390/nano11113068
4575 | 2021 | IronOxide | I | Sphere | TertiaryAmine | Thermal Decomposition | Positive |  | 16.00968 | 18.44230769 | 32 |  | A549 | 10000 | H | Human | Lung | Epithelial | Adult | L | 24 | 8 | MTT | TetrazoliumSalt |  | 119.6203 |  | 175 | 10.3390/nano11113068
4576 | 2021 | IronOxide | I | Sphere | AcrylicAcid | Thermal Decomposition | Negative |  | 19.47097 | 23.43589744 | -39 |  | A549 | 10000 | H | Human | Lung | Epithelial | Adult | L | 24 | 31 | MTT | TetrazoliumSalt |  | 120.2532 |  | 175 | 10.3390/nano11113068
4577 | 2021 | IronOxide | I | Sphere | PEG | Thermal Decomposition | Neutral |  | 23.52903 | 19.78205128 | -0.6 |  | A549 | 10000 | H | Human | Lung | Epithelial | Adult | L | 24 | 31 | MTT | TetrazoliumSalt |  | 109.4937 |  | 175 | 10.3390/nano11113068
4578 | 2021 | IronOxide | I | Sphere | TertiaryAmine | Thermal Decomposition | Positive |  | 16.00968 | 18.44230769 | 32 |  | A549 | 10000 | H | Human | Lung | Epithelial | Adult | L | 24 | 31 | MTT | TetrazoliumSalt |  | 120.8861 |  | 175 | 10.3390/nano11113068
4579 | 2021 | IronOxide | I | Sphere | AcrylicAcid | Thermal Decomposition | Negative |  | 19.47097 | 23.43589744 | -39 |  | A549 | 10000 | H | Human | Lung | Epithelial | Adult | L | 24 | 125 | MTT | TetrazoliumSalt |  | 116.4557 |  | 175 | 10.3390/nano11113068
4580 | 2021 | IronOxide | I | Sphere | PEG | Thermal Decomposition | Neutral |  | 23.52903 | 19.78205128 | -0.6 |  | A549 | 10000 | H | Human | Lung | Epithelial | Adult | L | 24 | 125 | MTT | TetrazoliumSalt |  | 106.3291 |  | 175 | 10.3390/nano11113068
4581 | 2021 | IronOxide | I | Sphere | TertiaryAmine | Thermal Decomposition | Positive |  | 16.00968 | 18.44230769 | 32 |  | A549 | 10000 | H | Human | Lung | Epithelial | Adult | L | 24 | 125 | MTT | TetrazoliumSalt |  | 109.4937 |  | 175 | 10.3390/nano11113068
4582 | 2021 | IronOxide | I | Sphere | AcrylicAcid | Thermal Decomposition | Negative |  | 19.47097 | 23.43589744 | -39 |  | A549 | 10000 | H | Human | Lung | Epithelial | Adult | L | 24 | 500 | MTT | TetrazoliumSalt |  | 105.6962 |  | 175 | 10.3390/nano11113068
4583 | 2021 | IronOxide | I | Sphere | PEG | Thermal Decomposition | Neutral |  | 23.52903 | 19.78205128 | -0.6 |  | A549 | 10000 | H | Human | Lung | Epithelial | Adult | L | 24 | 500 | MTT | TetrazoliumSalt |  | 104.4304 |  | 175 | 10.3390/nano11113068
4584 | 2021 | IronOxide | I | Sphere | TertiaryAmine | Thermal Decomposition | Positive |  | 16.00968 | 18.44230769 | 32 |  | A549 | 10000 | H | Human | Lung | Epithelial | Adult | L | 24 | 500 | MTT | TetrazoliumSalt |  | 81.64557 |  | 175 | 10.3390/nano11113068
4585 | 2021 | IronOxide | I | Sphere | AcrylicAcid | Thermal Decomposition | Negative |  | 19.47097 | 23.43589744 | -39 |  | Huh-7 | 10000 | H | Human | Liver | Epithelial | Adult | L | 24 | 2 | MTT | TetrazoliumSalt |  | 101.2658 |  | 175 | 10.3390/nano11113068
4586 | 2021 | IronOxide | I | Sphere | PEG | Thermal Decomposition | Neutral |  | 23.52903 | 19.78205128 | -0.6 |  | Huh-7 | 10000 | H | Human | Liver | Epithelial | Adult | L | 24 | 2 | MTT | TetrazoliumSalt |  | 105.0633 |  | 175 | 10.3390/nano11113068
4587 | 2021 | IronOxide | I | Sphere | TertiaryAmine | Thermal Decomposition | Positive |  | 16.00968 | 18.44230769 | 32 |  | Huh-7 | 10000 | H | Human | Liver | Epithelial | Adult | L | 24 | 2 | MTT | TetrazoliumSalt |  | 105.6962 |  | 175 | 10.3390/nano11113068
4588 | 2021 | IronOxide | I | Sphere | AcrylicAcid | Thermal Decomposition | Negative |  | 19.47097 | 23.43589744 | -39 |  | Huh-7 | 10000 | H | Human | Liver | Epithelial | Adult | L | 24 | 8 | MTT | TetrazoliumSalt |  | 112.0253 |  | 175 | 10.3390/nano11113068
4589 | 2021 | IronOxide | I | Sphere | PEG | Thermal Decomposition | Neutral |  | 23.52903 | 19.78205128 | -0.6 |  | Huh-7 | 10000 | H | Human | Liver | Epithelial | Adult | L | 24 | 8 | MTT | TetrazoliumSalt |  | 106.3291 |  | 175 | 10.3390/nano11113068
4590 | 2021 | IronOxide | I | Sphere | TertiaryAmine | Thermal Decomposition | Positive |  | 16.00968 | 18.44230769 | 32 |  | Huh-7 | 10000 | H | Human | Liver | Epithelial | Adult | L | 24 | 8 | MTT | TetrazoliumSalt |  | 101.8987 |  | 175 | 10.3390/nano11113068
4591 | 2021 | IronOxide | I | Sphere | AcrylicAcid | Thermal Decomposition | Negative |  | 19.47097 | 23.43589744 | -39 |  | Huh-7 | 10000 | H | Human | Liver | Epithelial | Adult | L | 24 | 31 | MTT | TetrazoliumSalt |  | 101.8987 |  | 175 | 10.3390/nano11113068
4592 | 2021 | IronOxide | I | Sphere | PEG | Thermal Decomposition | Neutral |  | 23.52903 | 19.78205128 | -0.6 |  | Huh-7 | 10000 | H | Human | Liver | Epithelial | Adult | L | 24 | 31 | MTT | TetrazoliumSalt |  | 100 |  | 175 | 10.3390/nano11113068
4593 | 2021 | IronOxide | I | Sphere | TertiaryAmine | Thermal Decomposition | Positive |  | 16.00968 | 18.44230769 | 32 |  | Huh-7 | 10000 | H | Human | Liver | Epithelial | Adult | L | 24 | 31 | MTT | TetrazoliumSalt |  | 100 |  | 175 | 10.3390/nano11113068
4594 | 2021 | IronOxide | I | Sphere | AcrylicAcid | Thermal Decomposition | Negative |  | 19.47097 | 23.43589744 | -39 |  | Huh-7 | 10000 | H | Human | Liver | Epithelial | Adult | L | 24 | 125 | MTT | TetrazoliumSalt |  | 100.6329 |  | 175 | 10.3390/nano11113068
4595 | 2021 | IronOxide | I | Sphere | PEG | Thermal Decomposition | Neutral |  | 23.52903 | 19.78205128 | -0.6 |  | Huh-7 | 10000 | H | Human | Liver | Epithelial | Adult | L | 24 | 125 | MTT | TetrazoliumSalt |  | 93.67089 |  | 175 | 10.3390/nano11113068
4596 | 2021 | IronOxide | I | Sphere | TertiaryAmine | Thermal Decomposition | Positive |  | 16.00968 | 18.44230769 | 32 |  | Huh-7 | 10000 | H | Human | Liver | Epithelial | Adult | L | 24 | 125 | MTT | TetrazoliumSalt |  | 87.97468 |  | 175 | 10.3390/nano11113068
4597 | 2021 | IronOxide | I | Sphere | AcrylicAcid | Thermal Decomposition | Negative |  | 19.47097 | 23.43589744 | -39 |  | Huh-7 | 10000 | H | Human | Liver | Epithelial | Adult | L | 24 | 500 | MTT | TetrazoliumSalt |  | 99.36709 |  | 175 | 10.3390/nano11113068
4598 | 2021 | IronOxide | I | Sphere | PEG | Thermal Decomposition | Neutral |  | 23.52903 | 19.78205128 | -0.6 |  | Huh-7 | 10000 | H | Human | Liver | Epithelial | Adult | L | 24 | 500 | MTT | TetrazoliumSalt |  | 100 |  | 175 | 10.3390/nano11113068
4599 | 2021 | IronOxide | I | Sphere | TertiaryAmine | Thermal Decomposition | Positive |  | 16.00968 | 18.44230769 | 32 |  | Huh-7 | 10000 | H | Human | Liver | Epithelial | Adult | L | 24 | 500 | MTT | TetrazoliumSalt |  | 70.88608 |  | 175 | 10.3390/nano11113068
4600 | 2021 | IronOxide | I | Sphere | AcrylicAcid | Thermal Decomposition | Negative |  | 19.47097 | 23.43589744 | -39 |  | SHSY5Y | 40000 | H | Human | BoneMarrow | Epithelial | Adult | L | 24 | 2 | MTT | TetrazoliumSalt |  | 100 |  | 175 | 10.3390/nano11113068
4601 | 2021 | IronOxide | I | Sphere | PEG | Thermal Decomposition | Neutral |  | 23.52903 | 19.78205128 | -0.6 |  | SHSY5Y | 40000 | H | Human | BoneMarrow | Epithelial | Adult | L | 24 | 2 | MTT | TetrazoliumSalt |  | 103.7975 |  | 175 | 10.3390/nano11113068
4602 | 2021 | IronOxide | I | Sphere | TertiaryAmine | Thermal Decomposition | Positive |  | 16.00968 | 18.44230769 | 32 |  | SHSY5Y | 40000 | H | Human | BoneMarrow | Epithelial | Adult | L | 24 | 2 | MTT | TetrazoliumSalt |  | 99.36709 |  | 175 | 10.3390/nano11113068
4603 | 2021 | IronOxide | I | Sphere | AcrylicAcid | Thermal Decomposition | Negative |  | 19.47097 | 23.43589744 | -39 |  | SHSY5Y | 40000 | H | Human | BoneMarrow | Epithelial | Adult | L | 24 | 8 | MTT | TetrazoliumSalt |  | 99.36709 |  | 175 | 10.3390/nano11113068
4604 | 2021 | IronOxide | I | Sphere | PEG | Thermal Decomposition | Neutral |  | 23.52903 | 19.78205128 | -0.6 |  | SHSY5Y | 40000 | H | Human | BoneMarrow | Epithelial | Adult | L | 24 | 8 | MTT | TetrazoliumSalt |  | 106.3291 |  | 175 | 10.3390/nano11113068
4605 | 2021 | IronOxide | I | Sphere | TertiaryAmine | Thermal Decomposition | Positive |  | 16.00968 | 18.44230769 | 32 |  | SHSY5Y | 40000 | H | Human | BoneMarrow | Epithelial | Adult | L | 24 | 8 | MTT | TetrazoliumSalt |  | 108.2278 |  | 175 | 10.3390/nano11113068
4606 | 2021 | IronOxide | I | Sphere | AcrylicAcid | Thermal Decomposition | Negative |  | 19.47097 | 23.43589744 | -39 |  | SHSY5Y | 40000 | H | Human | BoneMarrow | Epithelial | Adult | L | 24 | 31 | MTT | TetrazoliumSalt |  | 103.7975 |  | 175 | 10.3390/nano11113068
4607 | 2021 | IronOxide | I | Sphere | PEG | Thermal Decomposition | Neutral |  | 23.52903 | 19.78205128 | -0.6 |  | SHSY5Y | 40000 | H | Human | BoneMarrow | Epithelial | Adult | L | 24 | 31 | MTT | TetrazoliumSalt |  | 102.5316 |  | 175 | 10.3390/nano11113068
4608 | 2021 | IronOxide | I | Sphere | TertiaryAmine | Thermal Decomposition | Positive |  | 16.00968 | 18.44230769 | 32 |  | SHSY5Y | 40000 | H | Human | BoneMarrow | Epithelial | Adult | L | 24 | 31 | MTT | TetrazoliumSalt |  | 108.2278 |  | 175 | 10.3390/nano11113068
4609 | 2021 | IronOxide | I | Sphere | AcrylicAcid | Thermal Decomposition | Negative |  | 19.47097 | 23.43589744 | -39 |  | SHSY5Y | 40000 | H | Human | BoneMarrow | Epithelial | Adult | L | 24 | 125 | MTT | TetrazoliumSalt |  | 101.8987 |  | 175 | 10.3390/nano11113068
4610 | 2021 | IronOxide | I | Sphere | PEG | Thermal Decomposition | Neutral |  | 23.52903 | 19.78205128 | -0.6 |  | SHSY5Y | 40000 | H | Human | BoneMarrow | Epithelial | Adult | L | 24 | 125 | MTT | TetrazoliumSalt |  | 99.36709 |  | 175 | 10.3390/nano11113068
4611 | 2021 | IronOxide | I | Sphere | TertiaryAmine | Thermal Decomposition | Positive |  | 16.00968 | 18.44230769 | 32 |  | SHSY5Y | 40000 | H | Human | BoneMarrow | Epithelial | Adult | L | 24 | 125 | MTT | TetrazoliumSalt |  | 94.93671 |  | 175 | 10.3390/nano11113068
4612 | 2021 | IronOxide | I | Sphere | AcrylicAcid | Thermal Decomposition | Negative |  | 19.47097 | 23.43589744 | -39 |  | SHSY5Y | 40000 | H | Human | BoneMarrow | Epithelial | Adult | L | 24 | 500 | MTT | TetrazoliumSalt |  | 97.46835 |  | 175 | 10.3390/nano11113068
4613 | 2021 | IronOxide | I | Sphere | PEG | Thermal Decomposition | Neutral |  | 23.52903 | 19.78205128 | -0.6 |  | SHSY5Y | 40000 | H | Human | BoneMarrow | Epithelial | Adult | L | 24 | 500 | MTT | TetrazoliumSalt |  | 91.13924 |  | 175 | 10.3390/nano11113068
4614 | 2021 | IronOxide | I | Sphere | TertiaryAmine | Thermal Decomposition | Positive |  | 16.00968 | 18.44230769 | 32 |  | SHSY5Y | 40000 | H | Human | BoneMarrow | Epithelial | Adult | L | 24 | 500 | MTT | TetrazoliumSalt |  | 72.78481 |  | 175 | 10.3390/nano11113068
4615 | 2021 | TiO2 | I | Sphere | None | Commercial | Negative | 43.8 | 130.5 | 196.5 | -32.2 | -9.13 | A549 | 80000 | H | Human | Lung | Epithelial | Adult | L | 24 | 1 | WST-1 | TetrazoliumSalt |  | 99.81221 |  | 176 | 10.3390/nano11010253
4616 | 2021 | TiO2 | I | Irregular | None | Commercial | Negative | 76.6 | 195 | 368 | -30.1 | -10.3 | A549 | 80000 | H | Human | Lung | Epithelial | Adult | L | 24 | 1 | WST-1 | TetrazoliumSalt |  | 97.46479 |  | 176 | 10.3390/nano11010253
4617 | 2021 | TiO2 | I | Sphere | None | Commercial | Negative | 43.8 | 130.5 | 196.5 | -32.2 | -9.13 | A549 | 80000 | H | Human | Lung | Epithelial | Adult | L | 24 | 5 | WST-1 | TetrazoliumSalt |  | 96.99531 |  | 176 | 10.3390/nano11010253
4618 | 2021 | TiO2 | I | Irregular | None | Commercial | Negative | 76.6 | 195 | 368 | -30.1 | -10.3 | A549 | 80000 | H | Human | Lung | Epithelial | Adult | L | 24 | 5 | WST-1 | TetrazoliumSalt |  | 96.52582 |  | 176 | 10.3390/nano11010253
4619 | 2021 | TiO2 | I | Sphere | None | Commercial | Negative | 43.8 | 130.5 | 196.5 | -32.2 | -9.13 | A549 | 80000 | H | Human | Lung | Epithelial | Adult | L | 24 | 10 | WST-1 | TetrazoliumSalt |  | 96.52582 |  | 176 | 10.3390/nano11010253
4620 | 2021 | TiO2 | I | Irregular | None | Commercial | Negative | 76.6 | 195 | 368 | -30.1 | -10.3 | A549 | 80000 | H | Human | Lung | Epithelial | Adult | L | 24 | 10 | WST-1 | TetrazoliumSalt |  | 95.11737 |  | 176 | 10.3390/nano11010253
4621 | 2021 | TiO2 | I | Sphere | None | Commercial | Negative | 43.8 | 130.5 | 196.5 | -32.2 | -9.13 | A549 | 80000 | H | Human | Lung | Epithelial | Adult | L | 24 | 20 | WST-1 | TetrazoliumSalt |  | 95.58685 |  | 176 | 10.3390/nano11010253
4622 | 2021 | TiO2 | I | Irregular | None | Commercial | Negative | 76.6 | 195 | 368 | -30.1 | -10.3 | A549 | 80000 | H | Human | Lung | Epithelial | Adult | L | 24 | 20 | WST-1 | TetrazoliumSalt |  | 94.1784 |  | 176 | 10.3390/nano11010253
4623 | 2021 | TiO2 | I | Sphere | None | Commercial | Negative | 43.8 | 130.5 | 196.5 | -32.2 | -9.13 | A549 | 80000 | H | Human | Lung | Epithelial | Adult | L | 24 | 40 | WST-1 | TetrazoliumSalt |  | 91.83099 |  | 176 | 10.3390/nano11010253
4624 | 2021 | TiO2 | I | Irregular | None | Commercial | Negative | 76.6 | 195 | 368 | -30.1 | -10.3 | A549 | 80000 | H | Human | Lung | Epithelial | Adult | L | 24 | 40 | WST-1 | TetrazoliumSalt |  | 91.3615 |  | 176 | 10.3390/nano11010253
4625 | 2021 | TiO2 | I | Sphere | None | Commercial | Negative | 43.8 | 130.5 | 196.5 | -32.2 | -9.13 | BEAS-2B | 80000 | H | Human | Lung | Epithelial | Adult | L | 24 | 1 | WST-1 | TetrazoliumSalt |  | 93.23944 |  | 176 | 10.3390/nano11010253
4626 | 2021 | TiO2 | I | Irregular | None | Commercial | Negative | 76.6 | 195 | 368 | -30.1 | -10.3 | BEAS-2B | 80000 | H | Human | Lung | Epithelial | Adult | L | 24 | 1 | WST-1 | TetrazoliumSalt |  | 91.3615 |  | 176 | 10.3390/nano11010253
4627 | 2021 | TiO2 | I | Sphere | None | Commercial | Negative | 43.8 | 130.5 | 196.5 | -32.2 | -9.13 | BEAS-2B | 80000 | H | Human | Lung | Epithelial | Adult | L | 24 | 5 | WST-1 | TetrazoliumSalt |  | 74.46009 |  | 176 | 10.3390/nano11010253
4628 | 2021 | TiO2 | I | Irregular | None | Commercial | Negative | 76.6 | 195 | 368 | -30.1 | -10.3 | BEAS-2B | 80000 | H | Human | Lung | Epithelial | Adult | L | 24 | 5 | WST-1 | TetrazoliumSalt |  | 74.92958 |  | 176 | 10.3390/nano11010253
4629 | 2021 | TiO2 | I | Sphere | None | Commercial | Negative | 43.8 | 130.5 | 196.5 | -32.2 | -9.13 | BEAS-2B | 80000 | H | Human | Lung | Epithelial | Adult | L | 24 | 10 | WST-1 | TetrazoliumSalt |  | 53.33333 |  | 176 | 10.3390/nano11010253
4630 | 2021 | TiO2 | I | Irregular | None | Commercial | Negative | 76.6 | 195 | 368 | -30.1 | -10.3 | BEAS-2B | 80000 | H | Human | Lung | Epithelial | Adult | L | 24 | 10 | WST-1 | TetrazoliumSalt |  | 73.05164 |  | 176 | 10.3390/nano11010253
4631 | 2021 | TiO2 | I | Sphere | None | Commercial | Negative | 43.8 | 130.5 | 196.5 | -32.2 | -9.13 | BEAS-2B | 80000 | H | Human | Lung | Epithelial | Adult | L | 24 | 20 | WST-1 | TetrazoliumSalt |  | 38.77934 |  | 176 | 10.3390/nano11010253
4632 | 2021 | TiO2 | I | Irregular | None | Commercial | Negative | 76.6 | 195 | 368 | -30.1 | -10.3 | BEAS-2B | 80000 | H | Human | Lung | Epithelial | Adult | L | 24 | 20 | WST-1 | TetrazoliumSalt |  | 87.60563 |  | 176 | 10.3390/nano11010253
4633 | 2021 | TiO2 | I | Sphere | None | Commercial | Negative | 43.8 | 130.5 | 196.5 | -32.2 | -9.13 | BEAS-2B | 80000 | H | Human | Lung | Epithelial | Adult | L | 24 | 40 | WST-1 | TetrazoliumSalt |  | 38.77934 |  | 176 | 10.3390/nano11010253
4634 | 2021 | TiO2 | I | Irregular | None | Commercial | Negative | 76.6 | 195 | 368 | -30.1 | -10.3 | BEAS-2B | 80000 | H | Human | Lung | Epithelial | Adult | L | 24 | 40 | WST-1 | TetrazoliumSalt |  | 88.07512 |  | 176 | 10.3390/nano11010253
4635 | 2021 | Ag | I | Sphere | PVP | Commercial | Negative | 52.6 | 78.6 | 89.3 | -30.4 | -9.7 | A549 | 200000 | H | Human | Lung | Epithelial | Adult | L | 24 | 5 | LDH | LDHrelease |  | 81.87338 |  | 177 | 10.3390/antiox10060832
4636 | 2021 | Ag | I | Sphere | PVP | Commercial | Negative | 52.6 | 78.6 | 89.3 | -30.4 | -9.7 | A549 | 200000 | H | Human | Lung | Epithelial | Adult | L | 24 | 25 | LDH | LDHrelease |  | 54.27866 |  | 177 | 10.3390/antiox10060832
4637 | 2021 | Ag | I | Sphere | PVP | Commercial | Negative | 52.6 | 78.6 | 89.3 | -30.4 | -9.7 | U937 |  | H | Human | Blood | Monocyte/Macrophage | Adult | L | 24 | 5 | LDH | LDHrelease |  | 101.29 |  | 177 | 10.3390/antiox10060832
4638 | 2021 | Ag | I | Sphere | PVP | Commercial | Negative | 52.6 | 78.6 | 89.3 | -30.4 | -9.7 | U937 |  | H | Human | Blood | Monocyte/Macrophage | Adult | L | 24 | 25 | LDH | LDHrelease |  | 87.51087 |  | 177 | 10.3390/antiox10060832
4639 | 2021 | CobaltFerrite | I | Cubic | Chitosan | Hydrothermal | Positive | 13.35 | 120 |  | 34.18 |  | L929 |  | A | Mouse | SubcutaneousConnectiveTissue | Fibroblast | Adult | L | 24 | 6.25 | MTT | TetrazoliumSalt |  | 98.62408 |  | 178 | 10.1016/j.apsusc.2021.149791
4640 | 2021 | CobaltFerrite | I | Cubic | None | Hydrothermal | Negative | 14.04 | 340 |  | -42.61 |  | L929 |  | A | Mouse | SubcutaneousConnectiveTissue | Fibroblast | Adult | L | 24 | 6.25 | MTT | TetrazoliumSalt |  | 96.85504 |  | 178 | 10.1016/j.apsusc.2021.149791
4641 | 2021 | CobaltFerrite | I | Cubic | Chitosan | Hydrothermal | Positive | 13.35 | 120 |  | 34.18 |  | L929 |  | A | Mouse | SubcutaneousConnectiveTissue | Fibroblast | Adult | L | 24 | 12.5 | MTT | TetrazoliumSalt |  | 95.67568 |  | 178 | 10.1016/j.apsusc.2021.149791
4642 | 2021 | CobaltFerrite | I | Cubic | None | Hydrothermal | Negative | 14.04 | 340 |  | -42.61 |  | L929 |  | A | Mouse | SubcutaneousConnectiveTissue | Fibroblast | Adult | L | 24 | 12.5 | MTT | TetrazoliumSalt |  | 89.09091 |  | 178 | 10.1016/j.apsusc.2021.149791
4643 | 2021 | CobaltFerrite | I | Cubic | Chitosan | Hydrothermal | Positive | 13.35 | 120 |  | 34.18 |  | L929 |  | A | Mouse | SubcutaneousConnectiveTissue | Fibroblast | Adult | L | 24 | 25 | MTT | TetrazoliumSalt |  | 93.41523 |  | 178 | 10.1016/j.apsusc.2021.149791
4644 | 2021 | CobaltFerrite | I | Cubic | None | Hydrothermal | Negative | 14.04 | 340 |  | -42.61 |  | L929 |  | A | Mouse | SubcutaneousConnectiveTissue | Fibroblast | Adult | L | 24 | 25 | MTT | TetrazoliumSalt |  | 80.93366 |  | 178 | 10.1016/j.apsusc.2021.149791
4645 | 2021 | CobaltFerrite | I | Cubic | Chitosan | Hydrothermal | Positive | 13.35 | 120 |  | 34.18 |  | L929 |  | A | Mouse | SubcutaneousConnectiveTissue | Fibroblast | Adult | L | 24 | 50 | MTT | TetrazoliumSalt |  | 89.38575 |  | 178 | 10.1016/j.apsusc.2021.149791
4646 | 2021 | CobaltFerrite | I | Cubic | None | Hydrothermal | Negative | 14.04 | 340 |  | -42.61 |  | L929 |  | A | Mouse | SubcutaneousConnectiveTissue | Fibroblast | Adult | L | 24 | 50 | MTT | TetrazoliumSalt |  | 75.52826 |  | 178 | 10.1016/j.apsusc.2021.149791
4647 | 2021 | CobaltFerrite | I | Cubic | Chitosan | Hydrothermal | Positive | 13.35 | 120 |  | 34.18 |  | L929 |  | A | Mouse | SubcutaneousConnectiveTissue | Fibroblast | Adult | L | 24 | 100 | MTT | TetrazoliumSalt |  | 86.24079 |  | 178 | 10.1016/j.apsusc.2021.149791
4648 | 2021 | CobaltFerrite | I | Cubic | None | Hydrothermal | Negative | 14.04 | 340 |  | -42.61 |  | L929 |  | A | Mouse | SubcutaneousConnectiveTissue | Fibroblast | Adult | L | 24 | 100 | MTT | TetrazoliumSalt |  | 68.94349 |  | 178 | 10.1016/j.apsusc.2021.149791
4649 | 2021 | Au | I | Sphere | OH | Green Synthesis | Negative | 13.2 | 26.39 |  | -18.5 |  | A549 |  | H | Human | Lung | Epithelial | Adult | L | 96 | 3.13 | MTS | TetrazoliumSalt |  | 104.7474 |  | 179 | 10.3390/antibiotics10080893
4650 | 2021 | Au | I | Sphere | OH | Green Synthesis | Negative | 13.2 | 26.39 |  | -18.5 |  | BHK21 |  | A | Hamster | Kidney | Epithelial | Child | L | 96 | 3.13 | MTS | TetrazoliumSalt |  | 98.22632 |  | 179 | 10.3390/antibiotics10080893
4651 | 2021 | Au | I | Sphere | OH | Green Synthesis | Negative | 13.2 | 26.39 |  | -18.5 |  | HeLa |  | H | Human | Cervix | Epithelial | Adult | L | 96 | 3.13 | MTS | TetrazoliumSalt |  | 92.71153 |  | 179 | 10.3390/antibiotics10080893
4652 | 2021 | Au | I | Sphere | OH | Green Synthesis | Negative | 13.2 | 26.39 |  | -18.5 |  | A549 |  | H | Human | Lung | Epithelial | Adult | L | 96 | 6.25 | MTS | TetrazoliumSalt |  | 97.27543 |  | 179 | 10.3390/antibiotics10080893
4653 | 2021 | Au | I | Sphere | OH | Green Synthesis | Negative | 13.2 | 26.39 |  | -18.5 |  | BHK21 |  | A | Hamster | Kidney | Epithelial | Child | L | 96 | 6.25 | MTS | TetrazoliumSalt |  | 111.1317 |  | 179 | 10.3390/antibiotics10080893
4654 | 2021 | Au | I | Sphere | OH | Green Synthesis | Negative | 13.2 | 26.39 |  | -18.5 |  | HeLa |  | H | Human | Cervix | Epithelial | Adult | L | 96 | 6.25 | MTS | TetrazoliumSalt |  | 96.81153 |  | 179 | 10.3390/antibiotics10080893
4655 | 2021 | Au | I | Sphere | OH | Green Synthesis | Negative | 13.2 | 26.39 |  | -18.5 |  | A549 |  | H | Human | Lung | Epithelial | Adult | L | 96 | 12.5 | MTS | TetrazoliumSalt |  | 101.6262 |  | 179 | 10.3390/antibiotics10080893
4656 | 2021 | Au | I | Sphere | OH | Green Synthesis | Negative | 13.2 | 26.39 |  | -18.5 |  | BHK21 |  | A | Hamster | Kidney | Epithelial | Child | L | 96 | 12.5 | MTS | TetrazoliumSalt |  | 103.1557 |  | 179 | 10.3390/antibiotics10080893
4657 | 2021 | Au | I | Sphere | OH | Green Synthesis | Negative | 13.2 | 26.39 |  | -18.5 |  | HeLa |  | H | Human | Cervix | Epithelial | Adult | L | 96 | 12.5 | MTS | TetrazoliumSalt |  | 93.61565 |  | 179 | 10.3390/antibiotics10080893
4658 | 2021 | Au | I | Sphere | OH | Green Synthesis | Negative | 13.2 | 26.39 |  | -18.5 |  | A549 |  | H | Human | Lung | Epithelial | Adult | L | 96 | 25 | MTS | TetrazoliumSalt |  | 99.18587 |  | 179 | 10.3390/antibiotics10080893
4659 | 2021 | Au | I | Sphere | OH | Green Synthesis | Negative | 13.2 | 26.39 |  | -18.5 |  | BHK21 |  | A | Hamster | Kidney | Epithelial | Child | L | 96 | 25 | MTS | TetrazoliumSalt |  | 108.2621 |  | 179 | 10.3390/antibiotics10080893
4660 | 2021 | Au | I | Sphere | OH | Green Synthesis | Negative | 13.2 | 26.39 |  | -18.5 |  | HeLa |  | H | Human | Cervix | Epithelial | Adult | L | 96 | 25 | MTS | TetrazoliumSalt |  | 99.97988 |  | 179 | 10.3390/antibiotics10080893
4661 | 2021 | Au | I | Sphere | OH | Green Synthesis | Negative | 13.2 | 26.39 |  | -18.5 |  | A549 |  | H | Human | Lung | Epithelial | Adult | L | 96 | 50 | MTS | TetrazoliumSalt |  | 107.3104 |  | 179 | 10.3390/antibiotics10080893
4662 | 2021 | Au | I | Sphere | OH | Green Synthesis | Negative | 13.2 | 26.39 |  | -18.5 |  | BHK21 |  | A | Hamster | Kidney | Epithelial | Child | L | 96 | 50 | MTS | TetrazoliumSalt |  | 111.6081 |  | 179 | 10.3390/antibiotics10080893
4663 | 2021 | Au | I | Sphere | OH | Green Synthesis | Negative | 13.2 | 26.39 |  | -18.5 |  | HeLa |  | H | Human | Cervix | Epithelial | Adult | L | 96 | 50 | MTS | TetrazoliumSalt |  | 94.26741 |  | 179 | 10.3390/antibiotics10080893
4664 | 2021 | Au | I | Sphere | OH | Green Synthesis | Negative | 13.2 | 26.39 |  | -18.5 |  | A549 |  | H | Human | Lung | Epithelial | Adult | L | 96 | 100 | MTS | TetrazoliumSalt |  | 107.889 |  | 179 | 10.3390/antibiotics10080893
4665 | 2021 | Au | I | Sphere | OH | Green Synthesis | Negative | 13.2 | 26.39 |  | -18.5 |  | BHK21 |  | A | Hamster | Kidney | Epithelial | Child | L | 96 | 100 | MTS | TetrazoliumSalt |  | 104.8901 |  | 179 | 10.3390/antibiotics10080893
4666 | 2021 | Au | I | Sphere | OH | Green Synthesis | Negative | 13.2 | 26.39 |  | -18.5 |  | HeLa |  | H | Human | Cervix | Epithelial | Adult | L | 96 | 100 | MTS | TetrazoliumSalt |  | 105.9164 |  | 179 | 10.3390/antibiotics10080893
4667 | 2021 | Au | I | Sphere | OH | Green Synthesis | Negative | 32.85 | 73.77 |  | -19.2 |  | A549 |  | H | Human | Lung | Epithelial | Adult | L | 96 | 3.13 | MTS | TetrazoliumSalt |  | 107.1422 |  | 179 | 10.3390/antibiotics10080893
4668 | 2021 | Au | I | Sphere | OH | Green Synthesis | Negative | 32.85 | 73.77 |  | -19.2 |  | BHK21 |  | A | Hamster | Kidney | Epithelial | Child | L | 96 | 3.13 | MTS | TetrazoliumSalt |  | 94.58232 |  | 179 | 10.3390/antibiotics10080893
4669 | 2021 | Au | I | Sphere | OH | Green Synthesis | Negative | 32.85 | 73.77 |  | -19.2 |  | HeLa |  | H | Human | Cervix | Epithelial | Adult | L | 96 | 3.13 | MTS | TetrazoliumSalt |  | 92.33811 |  | 179 | 10.3390/antibiotics10080893
4670 | 2021 | Au | I | Sphere | OH | Green Synthesis | Negative | 32.85 | 73.77 |  | -19.2 |  | A549 |  | H | Human | Lung | Epithelial | Adult | L | 96 | 6.25 | MTS | TetrazoliumSalt |  | 101.4305 |  | 179 | 10.3390/antibiotics10080893
4671 | 2021 | Au | I | Sphere | OH | Green Synthesis | Negative | 32.85 | 73.77 |  | -19.2 |  | BHK21 |  | A | Hamster | Kidney | Epithelial | Child | L | 96 | 6.25 | MTS | TetrazoliumSalt |  | 106.9853 |  | 179 | 10.3390/antibiotics10080893
4672 | 2021 | Au | I | Sphere | OH | Green Synthesis | Negative | 32.85 | 73.77 |  | -19.2 |  | HeLa |  | H | Human | Cervix | Epithelial | Adult | L | 96 | 6.25 | MTS | TetrazoliumSalt |  | 98.19995 |  | 179 | 10.3390/antibiotics10080893
4673 | 2021 | Au | I | Sphere | OH | Green Synthesis | Negative | 32.85 | 73.77 |  | -19.2 |  | A549 |  | H | Human | Lung | Epithelial | Adult | L | 96 | 12.5 | MTS | TetrazoliumSalt |  | 110.0597 |  | 179 | 10.3390/antibiotics10080893
4674 | 2021 | Au | I | Sphere | OH | Green Synthesis | Negative | 32.85 | 73.77 |  | -19.2 |  | BHK21 |  | A | Hamster | Kidney | Epithelial | Child | L | 96 | 12.5 | MTS | TetrazoliumSalt |  | 102.0283 |  | 179 | 10.3390/antibiotics10080893
4675 | 2021 | Au | I | Sphere | OH | Green Synthesis | Negative | 32.85 | 73.77 |  | -19.2 |  | HeLa |  | H | Human | Cervix | Epithelial | Adult | L | 96 | 12.5 | MTS | TetrazoliumSalt |  | 90.22401 |  | 179 | 10.3390/antibiotics10080893
4676 | 2021 | Au | I | Sphere | OH | Green Synthesis | Negative | 32.85 | 73.77 |  | -19.2 |  | A549 |  | H | Human | Lung | Epithelial | Adult | L | 96 | 25 | MTS | TetrazoliumSalt |  | 106.8631 |  | 179 | 10.3390/antibiotics10080893
4677 | 2021 | Au | I | Sphere | OH | Green Synthesis | Negative | 32.85 | 73.77 |  | -19.2 |  | BHK21 |  | A | Hamster | Kidney | Epithelial | Child | L | 96 | 25 | MTS | TetrazoliumSalt |  | 107.1354 |  | 179 | 10.3390/antibiotics10080893
4678 | 2021 | Au | I | Sphere | OH | Green Synthesis | Negative | 32.85 | 73.77 |  | -19.2 |  | HeLa |  | H | Human | Cervix | Epithelial | Adult | L | 96 | 25 | MTS | TetrazoliumSalt |  | 101.8722 |  | 179 | 10.3390/antibiotics10080893
4679 | 2021 | Au | I | Sphere | OH | Green Synthesis | Negative | 32.85 | 73.77 |  | -19.2 |  | A549 |  | H | Human | Lung | Epithelial | Adult | L | 96 | 50 | MTS | TetrazoliumSalt |  | 107.9449 |  | 179 | 10.3390/antibiotics10080893
4680 | 2021 | Au | I | Sphere | OH | Green Synthesis | Negative | 32.85 | 73.77 |  | -19.2 |  | BHK21 |  | A | Hamster | Kidney | Epithelial | Child | L | 96 | 50 | MTS | TetrazoliumSalt |  | 113.2481 |  | 179 | 10.3390/antibiotics10080893
4681 | 2021 | Au | I | Sphere | OH | Green Synthesis | Negative | 32.85 | 73.77 |  | -19.2 |  | HeLa |  | H | Human | Cervix | Epithelial | Adult | L | 96 | 50 | MTS | TetrazoliumSalt |  | 99.17952 |  | 179 | 10.3390/antibiotics10080893
4682 | 2021 | Au | I | Sphere | OH | Green Synthesis | Negative | 32.85 | 73.77 |  | -19.2 |  | A549 |  | H | Human | Lung | Epithelial | Adult | L | 96 | 100 | MTS | TetrazoliumSalt |  | 111.0393 |  | 179 | 10.3390/antibiotics10080893
4683 | 2021 | Au | I | Sphere | OH | Green Synthesis | Negative | 32.85 | 73.77 |  | -19.2 |  | BHK21 |  | A | Hamster | Kidney | Epithelial | Child | L | 96 | 100 | MTS | TetrazoliumSalt |  | 102.7556 |  | 179 | 10.3390/antibiotics10080893
4684 | 2021 | Au | I | Sphere | OH | Green Synthesis | Negative | 32.85 | 73.77 |  | -19.2 |  | HeLa |  | H | Human | Cervix | Epithelial | Adult | L | 96 | 100 | MTS | TetrazoliumSalt |  | 104.5367 |  | 179 | 10.3390/antibiotics10080893
4685 | 2021 | Ag | I | Sphere | None | Chemical Reduction | Negative | 8 |  |  | -3.87 |  | H9c2 | 1000000 | A | Rat | Heart | Myoblast | Embryo | L | 48 | 1 | MTT | TetrazoliumSalt |  | 83.24083 |  | 180 | 10.1016/j.sjbs.2021.03.021
4686 | 2021 | Ag | I | Sphere | None | Chemical Reduction | Negative | 8 |  |  | -3.87 |  | H9c2 | 1000000 | A | Rat | Heart | Myoblast | Embryo | L | 48 | 2 | MTT | TetrazoliumSalt |  | 60.72989 |  | 180 | 10.1016/j.sjbs.2021.03.021
4687 | 2021 | Ag | I | Sphere | None | Chemical Reduction | Negative | 8 |  |  | -3.87 |  | H9c2 | 1000000 | A | Rat | Heart | Myoblast | Embryo | L | 48 | 3 | MTT | TetrazoliumSalt |  | 53.46056 |  | 180 | 10.1016/j.sjbs.2021.03.021
4688 | 2021 | Ag | I | Sphere | None | Chemical Reduction | Negative | 8 |  |  | -3.87 |  | H9c2 | 1000000 | A | Rat | Heart | Myoblast | Embryo | L | 48 | 4 | MTT | TetrazoliumSalt |  | 38.56974 |  | 180 | 10.1016/j.sjbs.2021.03.021
4689 | 2021 | Ag | I | Sphere | None | Chemical Reduction | Negative | 8 |  |  | -3.87 |  | H9c2 | 1000000 | A | Rat | Heart | Myoblast | Embryo | L | 48 | 5 | MTT | TetrazoliumSalt |  | 28.88337 |  | 180 | 10.1016/j.sjbs.2021.03.021
4690 | 2021 | Ag | I | Sphere | None | Chemical Reduction | Negative | 8 |  |  | -3.87 |  | H9c2 | 1000000 | A | Rat | Heart | Myoblast | Embryo | L | 48 | 6 | MTT | TetrazoliumSalt |  | 26.07448 |  | 180 | 10.1016/j.sjbs.2021.03.021
4691 | 2021 | Ag | I | Sphere | None | Chemical Reduction | Negative | 8 |  |  | -3.87 |  | H9c2 | 1000000 | A | Rat | Heart | Myoblast | Embryo | L | 48 | 7 | MTT | TetrazoliumSalt |  | 29.58546 |  | 180 | 10.1016/j.sjbs.2021.03.021
4692 | 2021 | Ag | I | Sphere | None | Chemical Reduction | Negative | 8 |  |  | -3.87 |  | H9c2 | 1000000 | A | Rat | Heart | Myoblast | Embryo | L | 48 | 8 | MTT | TetrazoliumSalt |  | 25.10406 |  | 180 | 10.1016/j.sjbs.2021.03.021
4693 | 2021 | Ag | I | Sphere | None | Chemical Reduction | Negative | 8 |  |  | -3.87 |  | H9c2 | 1000000 | A | Rat | Heart | Myoblast | Embryo | L | 48 | 9 | MTT | TetrazoliumSalt |  | 20.80819 |  | 180 | 10.1016/j.sjbs.2021.03.021
4694 | 2021 | Ag | I | Sphere | None | Chemical Reduction | Negative | 8 |  |  | -3.87 |  | H9c2 | 1000000 | A | Rat | Heart | Myoblast | Embryo | L | 48 | 10 | MTT | TetrazoliumSalt |  | 19.48629 |  | 180 | 10.1016/j.sjbs.2021.03.021
4695 | 2022 | BlackCarbon | C | Sphere | COOH | Commercial | Negative | 30 | 1707.17 |  | -8.83 |  | J774A.1 | 10000 | A | Mouse | Ascites | Macrophage | Adult | L | 24 | 1 | CCK-8 | TetrazoliumSalt |  | 99.46811 | 0.23 | 181 | 10.3390/antiox11040754
4696 | 2022 | BlackCarbon | C | Sphere | COOH | Commercial | Negative | 30 | 1707.17 |  | -8.83 |  | J774A.1 | 10000 | A | Mouse | Ascites | Macrophage | Adult | L | 24 | 5 | CCK-8 | TetrazoliumSalt |  | 97.02111 | 0.23 | 181 | 10.3390/antiox11040754
4697 | 2022 | BlackCarbon | C | Sphere | COOH | Commercial | Negative | 30 | 1707.17 |  | -8.83 |  | J774A.1 | 10000 | A | Mouse | Ascites | Macrophage | Adult | L | 24 | 10 | CCK-8 | TetrazoliumSalt |  | 100.8297 | 0.23 | 181 | 10.3390/antiox11040754
4698 | 2022 | BlackCarbon | C | Sphere | COOH | Commercial | Negative | 30 | 1707.17 |  | -8.83 |  | J774A.1 | 10000 | A | Mouse | Ascites | Macrophage | Adult | L | 24 | 20 | CCK-8 | TetrazoliumSalt |  | 84.01021 | 0.23 | 181 | 10.3390/antiox11040754
4699 | 2022 | BlackCarbon | C | Sphere | COOH | Commercial | Negative | 30 | 1707.17 |  | -8.83 |  | J774A.1 | 10000 | A | Mouse | Ascites | Macrophage | Adult | L | 24 | 30 | CCK-8 | TetrazoliumSalt |  | 58.43969 | 0.23 | 181 | 10.3390/antiox11040754
4700 | 2022 | BlackCarbon | C | Sphere | COOH | Commercial | Negative | 30 | 515.03 |  | -20.7 |  | J774A.1 | 10000 | A | Mouse | Ascites | Macrophage | Adult | L | 24 | 1 | CCK-8 | TetrazoliumSalt |  | 105.9233 | 0.46 | 181 | 10.3390/antiox11040754
4701 | 2022 | BlackCarbon | C | Sphere | COOH | Commercial | Negative | 30 | 515.03 |  | -20.7 |  | J774A.1 | 10000 | A | Mouse | Ascites | Macrophage | Adult | L | 24 | 5 | CCK-8 | TetrazoliumSalt |  | 103.1674 | 0.46 | 181 | 10.3390/antiox11040754
4702 | 2022 | BlackCarbon | C | Sphere | COOH | Commercial | Negative | 30 | 515.03 |  | -20.7 |  | J774A.1 | 10000 | A | Mouse | Ascites | Macrophage | Adult | L | 24 | 10 | CCK-8 | TetrazoliumSalt |  | 104.7848 | 0.46 | 181 | 10.3390/antiox11040754
4703 | 2022 | BlackCarbon | C | Sphere | COOH | Commercial | Negative | 30 | 515.03 |  | -20.7 |  | J774A.1 | 10000 | A | Mouse | Ascites | Macrophage | Adult | L | 24 | 20 | CCK-8 | TetrazoliumSalt |  | 91.40562 | 0.46 | 181 | 10.3390/antiox11040754
4704 | 2022 | BlackCarbon | C | Sphere | COOH | Commercial | Negative | 30 | 515.03 |  | -20.7 |  | J774A.1 | 10000 | A | Mouse | Ascites | Macrophage | Adult | L | 24 | 30 | CCK-8 | TetrazoliumSalt |  | 82.08352 | 0.46 | 181 | 10.3390/antiox11040754
4705 | 2022 | BlackCarbon | C | Sphere | COOH | Commercial | Negative | 30 | 205.22 |  | -33.23 |  | J774A.1 | 10000 | A | Mouse | Ascites | Macrophage | Adult | L | 24 | 1 | CCK-8 | TetrazoliumSalt |  | 97.68155 | 0.26 | 181 | 10.3390/antiox11040754
4706 | 2022 | BlackCarbon | C | Sphere | COOH | Commercial | Negative | 30 | 205.22 |  | -33.23 |  | J774A.1 | 10000 | A | Mouse | Ascites | Macrophage | Adult | L | 24 | 5 | CCK-8 | TetrazoliumSalt |  | 104.9249 | 0.26 | 181 | 10.3390/antiox11040754
4707 | 2022 | BlackCarbon | C | Sphere | COOH | Commercial | Negative | 30 | 205.22 |  | -33.23 |  | J774A.1 | 10000 | A | Mouse | Ascites | Macrophage | Adult | L | 24 | 10 | CCK-8 | TetrazoliumSalt |  | 93.10645 | 0.26 | 181 | 10.3390/antiox11040754
4708 | 2022 | BlackCarbon | C | Sphere | COOH | Commercial | Negative | 30 | 205.22 |  | -33.23 |  | J774A.1 | 10000 | A | Mouse | Ascites | Macrophage | Adult | L | 24 | 20 | CCK-8 | TetrazoliumSalt |  | 101.2874 | 0.26 | 181 | 10.3390/antiox11040754
4709 | 2022 | BlackCarbon | C | Sphere | COOH | Commercial | Negative | 30 | 205.22 |  | -33.23 |  | J774A.1 | 10000 | A | Mouse | Ascites | Macrophage | Adult | L | 24 | 30 | CCK-8 | TetrazoliumSalt |  | 97.90559 | 0.26 | 181 | 10.3390/antiox11040754
4710 | 2021 | MgO | I | Sphere | None | Sol-Gel Method |  | 14.3 |  |  |  |  | HUVEC |  | H | Human | Umbilical Vein | Endothelial | Embryonic | P | 24 | 5 | MTT | TetrazoliumSalt |  | 102.0765 |  | 37 | 10.3390/nano11112915
4711 | 2021 | MgO | I | Sphere | Ag | Sol-Gel Method |  | 13.3 |  |  |  |  | HUVEC |  | H | Human | Umbilical Vein | Endothelial | Embryonic | P | 24 | 5 | MTT | TetrazoliumSalt |  | 97.15847 |  | 37 | 10.3390/nano11112915
4712 | 2021 | MgO | I | Sphere | Ag | Sol-Gel Method |  | 10.5 |  |  |  |  | HUVEC |  | H | Human | Umbilical Vein | Endothelial | Embryonic | P | 24 | 5 | MTT | TetrazoliumSalt |  | 89.64481 |  | 37 | 10.3390/nano11112915
4713 | 2021 | MgO | I | Sphere | None | Sol-Gel Method |  | 14.3 |  |  |  |  | HUVEC |  | H | Human | Umbilical Vein | Endothelial | Embryonic | P | 24 | 10 | MTT | TetrazoliumSalt |  | 101.1202 |  | 37 | 10.3390/nano11112915
4714 | 2021 | MgO | I | Sphere | Ag | Sol-Gel Method |  | 13.3 |  |  |  |  | HUVEC |  | H | Human | Umbilical Vein | Endothelial | Embryonic | P | 24 | 10 | MTT | TetrazoliumSalt |  | 94.42623 |  | 37 | 10.3390/nano11112915
4715 | 2021 | MgO | I | Sphere | Ag | Sol-Gel Method |  | 10.5 |  |  |  |  | HUVEC |  | H | Human | Umbilical Vein | Endothelial | Embryonic | P | 24 | 10 | MTT | TetrazoliumSalt |  | 88.68852 |  | 37 | 10.3390/nano11112915
4716 | 2021 | MgO | I | Sphere | None | Sol-Gel Method |  | 14.3 |  |  |  |  | HUVEC |  | H | Human | Umbilical Vein | Endothelial | Embryonic | P | 24 | 25 | MTT | TetrazoliumSalt |  | 97.84153 |  | 37 | 10.3390/nano11112915
4717 | 2021 | MgO | I | Sphere | Ag | Sol-Gel Method |  | 13.3 |  |  |  |  | HUVEC |  | H | Human | Umbilical Vein | Endothelial | Embryonic | P | 24 | 25 | MTT | TetrazoliumSalt |  | 89.23497 |  | 37 | 10.3390/nano11112915
4718 | 2021 | MgO | I | Sphere | Ag | Sol-Gel Method |  | 10.5 |  |  |  |  | HUVEC |  | H | Human | Umbilical Vein | Endothelial | Embryonic | P | 24 | 25 | MTT | TetrazoliumSalt |  | 87.18579 |  | 37 | 10.3390/nano11112915
4719 | 2021 | MgO | I | Sphere | None | Sol-Gel Method |  | 14.3 |  |  |  |  | HUVEC |  | H | Human | Umbilical Vein | Endothelial | Embryonic | P | 24 | 50 | MTT | TetrazoliumSalt |  | 95.51913 |  | 37 | 10.3390/nano11112915
4720 | 2021 | MgO | I | Sphere | Ag | Sol-Gel Method |  | 13.3 |  |  |  |  | HUVEC |  | H | Human | Umbilical Vein | Endothelial | Embryonic | P | 24 | 50 | MTT | TetrazoliumSalt |  | 85.13661 |  | 37 | 10.3390/nano11112915
4721 | 2021 | MgO | I | Sphere | Ag | Sol-Gel Method |  | 10.5 |  |  |  |  | HUVEC |  | H | Human | Umbilical Vein | Endothelial | Embryonic | P | 24 | 50 | MTT | TetrazoliumSalt |  | 80.90164 |  | 37 | 10.3390/nano11112915
4722 | 2021 | MgO | I | Sphere | None | Sol-Gel Method |  | 14.3 |  |  |  |  | HUVEC |  | H | Human | Umbilical Vein | Endothelial | Embryonic | P | 24 | 100 | MTT | TetrazoliumSalt |  | 88.68852 |  | 37 | 10.3390/nano11112915
4723 | 2021 | MgO | I | Sphere | Ag | Sol-Gel Method |  | 13.3 |  |  |  |  | HUVEC |  | H | Human | Umbilical Vein | Endothelial | Embryonic | P | 24 | 100 | MTT | TetrazoliumSalt |  | 85 |  | 37 | 10.3390/nano11112915
4724 | 2021 | MgO | I | Sphere | Ag | Sol-Gel Method |  | 10.5 |  |  |  |  | HUVEC |  | H | Human | Umbilical Vein | Endothelial | Embryonic | P | 24 | 100 | MTT | TetrazoliumSalt |  | 78.85246 |  | 37 | 10.3390/nano11112915
4725 | 2021 | MgO | I | Sphere | None | Sol-Gel Method |  | 14.3 |  |  |  |  | HUVEC |  | H | Human | Umbilical Vein | Endothelial | Embryonic | P | 24 | 200 | MTT | TetrazoliumSalt |  | 84.59016 |  | 37 | 10.3390/nano11112915
4726 | 2021 | MgO | I | Sphere | Ag | Sol-Gel Method |  | 13.3 |  |  |  |  | HUVEC |  | H | Human | Umbilical Vein | Endothelial | Embryonic | P | 24 | 200 | MTT | TetrazoliumSalt |  | 81.03825 |  | 37 | 10.3390/nano11112915
4727 | 2021 | MgO | I | Sphere | Ag | Sol-Gel Method |  | 10.5 |  |  |  |  | HUVEC |  | H | Human | Umbilical Vein | Endothelial | Embryonic | P | 24 | 200 | MTT | TetrazoliumSalt |  | 76.12022 |  | 37 | 10.3390/nano11112915
4728 | 2021 | Au | I | Sphere | COOH | Biosynthesis | Negative | 20 | 66.74 |  | -23.45 |  | MCF-12A |  | H | Human | Breast | Epithelial | Adult | L | 24 | 15.625 | MTT | TetrazoliumSalt |  | 124.8235 | 0.571 | 25 | 10.3390/nano11010132
4729 | 2021 | Au | I | Sphere | COOH | Biosynthesis | Negative | 26 | 65.5 |  | -27.87 |  | MCF-12A |  | H | Human | Breast | Epithelial | Adult | L | 24 | 15.625 | MTT | TetrazoliumSalt |  | 133.6471 | 0.432 | 25 | 10.3390/nano11010132
4730 | 2021 | Au | I | Sphere | COOH | Biosynthesis | Negative | 20 | 66.74 |  | -23.45 |  | MCF-12A |  | H | Human | Breast | Epithelial | Adult | L | 24 | 31.25 | MTT | TetrazoliumSalt |  | 121.2941 | 0.571 | 25 | 10.3390/nano11010132
4731 | 2021 | Au | I | Sphere | COOH | Biosynthesis | Negative | 26 | 65.5 |  | -27.87 |  | MCF-12A |  | H | Human | Breast | Epithelial | Adult | L | 24 | 31.25 | MTT | TetrazoliumSalt |  | 124.8235 | 0.432 | 25 | 10.3390/nano11010132
4732 | 2021 | Au | I | Sphere | COOH | Biosynthesis | Negative | 20 | 66.74 |  | -23.45 |  | MCF-12A |  | H | Human | Breast | Epithelial | Adult | L | 24 | 62.5 | MTT | TetrazoliumSalt |  | 117.7647 | 0.571 | 25 | 10.3390/nano11010132
4733 | 2021 | Au | I | Sphere | COOH | Biosynthesis | Negative | 26 | 65.5 |  | -27.87 |  | MCF-12A |  | H | Human | Breast | Epithelial | Adult | L | 24 | 62.5 | MTT | TetrazoliumSalt |  | 113.1765 | 0.432 | 25 | 10.3390/nano11010132
4734 | 2021 | Au | I | Sphere | COOH | Biosynthesis | Negative | 20 | 66.74 |  | -23.45 |  | MCF-12A |  | H | Human | Breast | Epithelial | Adult | L | 24 | 125 | MTT | TetrazoliumSalt |  | 114.2353 | 0.571 | 25 | 10.3390/nano11010132
4735 | 2021 | Au | I | Sphere | COOH | Biosynthesis | Negative | 26 | 65.5 |  | -27.87 |  | MCF-12A |  | H | Human | Breast | Epithelial | Adult | L | 24 | 125 | MTT | TetrazoliumSalt |  | 108.9412 | 0.432 | 25 | 10.3390/nano11010132
4736 | 2021 | Au | I | Sphere | COOH | Biosynthesis | Negative | 20 | 66.74 |  | -23.45 |  | MCF-12A |  | H | Human | Breast | Epithelial | Adult | L | 24 | 250 | MTT | TetrazoliumSalt |  | 108.5882 | 0.571 | 25 | 10.3390/nano11010132
4737 | 2021 | Au | I | Sphere | COOH | Biosynthesis | Negative | 26 | 65.5 |  | -27.87 |  | MCF-12A |  | H | Human | Breast | Epithelial | Adult | L | 24 | 250 | MTT | TetrazoliumSalt |  | 99.05882 | 0.432 | 25 | 10.3390/nano11010132
4738 | 2021 | Au | I | Sphere | COOH | Biosynthesis | Negative | 20 | 66.74 |  | -23.45 |  | MCF-12A |  | H | Human | Breast | Epithelial | Adult | L | 24 | 500 | MTT | TetrazoliumSalt |  | 98.35294 | 0.571 | 25 | 10.3390/nano11010132
4739 | 2021 | Au | I | Sphere | COOH | Biosynthesis | Negative | 26 | 65.5 |  | -27.87 |  | MCF-12A |  | H | Human | Breast | Epithelial | Adult | L | 24 | 500 | MTT | TetrazoliumSalt |  | 96.23529 | 0.432 | 25 | 10.3390/nano11010132
4740 | 2021 | Au | I | Sphere | COOH | Biosynthesis | Negative | 20 | 66.74 |  | -23.45 |  | MCF-12A |  | H | Human | Breast | Epithelial | Adult | L | 24 | 1000 | MTT | TetrazoliumSalt |  | 86.35294 | 0.571 | 25 | 10.3390/nano11010132
4741 | 2021 | Au | I | Sphere | COOH | Biosynthesis | Negative | 26 | 65.5 |  | -27.87 |  | MCF-12A |  | H | Human | Breast | Epithelial | Adult | L | 24 | 1000 | MTT | TetrazoliumSalt |  | 92.35294 | 0.432 | 25 | 10.3390/nano11010132
4742 | 2021 | Au | I | Sphere | COOH | Biosynthesis | Negative | 20 | 66.74 |  | -23.45 |  | U87 |  | H | Human | Brain | Epithelial | Adult | L | 24 | 15.625 | MTT | TetrazoliumSalt |  | 103.9879 | 0.571 | 25 | 10.3390/nano11010132
4743 | 2021 | Au | I | Sphere | COOH | Biosynthesis | Negative | 26 | 65.5 |  | -27.87 |  | U87 |  | H | Human | Brain | Epithelial | Adult | L | 24 | 15.625 | MTT | TetrazoliumSalt |  | 96.43505 | 0.432 | 25 | 10.3390/nano11010132
4744 | 2021 | Au | I | Sphere | COOH | Biosynthesis | Negative | 20 | 66.74 |  | -23.45 |  | U87 |  | H | Human | Brain | Epithelial | Adult | L | 24 | 31.25 | MTT | TetrazoliumSalt |  | 84.04834 | 0.571 | 25 | 10.3390/nano11010132
4745 | 2021 | Au | I | Sphere | COOH | Biosynthesis | Negative | 26 | 65.5 |  | -27.87 |  | U87 |  | H | Human | Brain | Epithelial | Adult | L | 24 | 31.25 | MTT | TetrazoliumSalt |  | 76.79758 | 0.432 | 25 | 10.3390/nano11010132
4746 | 2021 | Au | I | Sphere | COOH | Biosynthesis | Negative | 20 | 66.74 |  | -23.45 |  | U87 |  | H | Human | Brain | Epithelial | Adult | L | 24 | 62.5 | MTT | TetrazoliumSalt |  | 76.19335 | 0.571 | 25 | 10.3390/nano11010132
4747 | 2021 | Au | I | Sphere | COOH | Biosynthesis | Negative | 26 | 65.5 |  | -27.87 |  | U87 |  | H | Human | Brain | Epithelial | Adult | L | 24 | 62.5 | MTT | TetrazoliumSalt |  | 71.35952 | 0.432 | 25 | 10.3390/nano11010132
4748 | 2021 | Au | I | Sphere | COOH | Biosynthesis | Negative | 20 | 66.74 |  | -23.45 |  | U87 |  | H | Human | Brain | Epithelial | Adult | L | 24 | 125 | MTT | TetrazoliumSalt |  | 63.50453 | 0.571 | 25 | 10.3390/nano11010132
4749 | 2021 | Au | I | Sphere | COOH | Biosynthesis | Negative | 26 | 65.5 |  | -27.87 |  | U87 |  | H | Human | Brain | Epithelial | Adult | L | 24 | 125 | MTT | TetrazoliumSalt |  | 51.72205 | 0.432 | 25 | 10.3390/nano11010132
4750 | 2021 | Au | I | Sphere | COOH | Biosynthesis | Negative | 20 | 66.74 |  | -23.45 |  | U87 |  | H | Human | Brain | Epithelial | Adult | L | 24 | 250 | MTT | TetrazoliumSalt |  | 48.70091 | 0.571 | 25 | 10.3390/nano11010132
4751 | 2021 | Au | I | Sphere | COOH | Biosynthesis | Negative | 26 | 65.5 |  | -27.87 |  | U87 |  | H | Human | Brain | Epithelial | Adult | L | 24 | 250 | MTT | TetrazoliumSalt |  | 45.37764 | 0.432 | 25 | 10.3390/nano11010132
4752 | 2021 | Au | I | Sphere | COOH | Biosynthesis | Negative | 20 | 66.74 |  | -23.45 |  | U87 |  | H | Human | Brain | Epithelial | Adult | L | 24 | 500 | MTT | TetrazoliumSalt |  | 42.05438 | 0.571 | 25 | 10.3390/nano11010132
4753 | 2021 | Au | I | Sphere | COOH | Biosynthesis | Negative | 26 | 65.5 |  | -27.87 |  | U87 |  | H | Human | Brain | Epithelial | Adult | L | 24 | 500 | MTT | TetrazoliumSalt |  | 41.75227 | 0.432 | 25 | 10.3390/nano11010132
4754 | 2021 | Au | I | Sphere | COOH | Biosynthesis | Negative | 20 | 66.74 |  | -23.45 |  | U87 |  | H | Human | Brain | Epithelial | Adult | L | 24 | 1000 | MTT | TetrazoliumSalt |  | 25.43807 | 0.571 | 25 | 10.3390/nano11010132
4755 | 2021 | Au | I | Sphere | COOH | Biosynthesis | Negative | 26 | 65.5 |  | -27.87 |  | U87 |  | H | Human | Brain | Epithelial | Adult | L | 24 | 1000 | MTT | TetrazoliumSalt |  | 23.92749 | 0.432 | 25 | 10.3390/nano11010132
4756 | 2021 | Au | I | Sphere | COOH | Biosynthesis | Negative | 20 | 66.74 |  | -23.45 |  | Caco-2 |  | H | Human | Colon | Epithelial | Adult | L | 24 | 15.625 | MTT | TetrazoliumSalt |  | 109.8913 | 0.571 | 25 | 10.3390/nano11010132
4757 | 2021 | Au | I | Sphere | COOH | Biosynthesis | Negative | 26 | 65.5 |  | -27.87 |  | Caco-2 |  | H | Human | Colon | Epithelial | Adult | L | 24 | 15.625 | MTT | TetrazoliumSalt |  | 105 | 0.432 | 25 | 10.3390/nano11010132
4758 | 2021 | Au | I | Sphere | COOH | Biosynthesis | Negative | 20 | 66.74 |  | -23.45 |  | Caco-2 |  | H | Human | Colon | Epithelial | Adult | L | 24 | 31.25 | MTT | TetrazoliumSalt |  | 95.54348 | 0.571 | 25 | 10.3390/nano11010132
4759 | 2021 | Au | I | Sphere | COOH | Biosynthesis | Negative | 26 | 65.5 |  | -27.87 |  | Caco-2 |  | H | Human | Colon | Epithelial | Adult | L | 24 | 31.25 | MTT | TetrazoliumSalt |  | 98.80435 | 0.432 | 25 | 10.3390/nano11010132
4760 | 2021 | Au | I | Sphere | COOH | Biosynthesis | Negative | 20 | 66.74 |  | -23.45 |  | Caco-2 |  | H | Human | Colon | Epithelial | Adult | L | 24 | 62.5 | MTT | TetrazoliumSalt |  | 93.91304 | 0.571 | 25 | 10.3390/nano11010132
4761 | 2021 | Au | I | Sphere | COOH | Biosynthesis | Negative | 26 | 65.5 |  | -27.87 |  | Caco-2 |  | H | Human | Colon | Epithelial | Adult | L | 24 | 62.5 | MTT | TetrazoliumSalt |  | 97.5 | 0.432 | 25 | 10.3390/nano11010132
4762 | 2021 | Au | I | Sphere | COOH | Biosynthesis | Negative | 20 | 66.74 |  | -23.45 |  | Caco-2 |  | H | Human | Colon | Epithelial | Adult | L | 24 | 125 | MTT | TetrazoliumSalt |  | 91.30435 | 0.571 | 25 | 10.3390/nano11010132
4763 | 2021 | Au | I | Sphere | COOH | Biosynthesis | Negative | 26 | 65.5 |  | -27.87 |  | Caco-2 |  | H | Human | Colon | Epithelial | Adult | L | 24 | 125 | MTT | TetrazoliumSalt |  | 94.23913 | 0.432 | 25 | 10.3390/nano11010132
4764 | 2021 | Au | I | Sphere | COOH | Biosynthesis | Negative | 20 | 66.74 |  | -23.45 |  | Caco-2 |  | H | Human | Colon | Epithelial | Adult | L | 24 | 250 | MTT | TetrazoliumSalt |  | 90.65217 | 0.571 | 25 | 10.3390/nano11010132
4765 | 2021 | Au | I | Sphere | COOH | Biosynthesis | Negative | 26 | 65.5 |  | -27.87 |  | Caco-2 |  | H | Human | Colon | Epithelial | Adult | L | 24 | 250 | MTT | TetrazoliumSalt |  | 90.65217 | 0.432 | 25 | 10.3390/nano11010132
4766 | 2021 | Au | I | Sphere | COOH | Biosynthesis | Negative | 20 | 66.74 |  | -23.45 |  | Caco-2 |  | H | Human | Colon | Epithelial | Adult | L | 24 | 500 | MTT | TetrazoliumSalt |  | 88.69565 | 0.571 | 25 | 10.3390/nano11010132
4767 | 2021 | Au | I | Sphere | COOH | Biosynthesis | Negative | 26 | 65.5 |  | -27.87 |  | Caco-2 |  | H | Human | Colon | Epithelial | Adult | L | 24 | 500 | MTT | TetrazoliumSalt |  | 80.86957 | 0.432 | 25 | 10.3390/nano11010132
4768 | 2021 | Au | I | Sphere | COOH | Biosynthesis | Negative | 20 | 66.74 |  | -23.45 |  | Caco-2 |  | H | Human | Colon | Epithelial | Adult | L | 24 | 1000 | MTT | TetrazoliumSalt |  | 84.13043 | 0.571 | 25 | 10.3390/nano11010132
4769 | 2021 | Au | I | Sphere | COOH | Biosynthesis | Negative | 26 | 65.5 |  | -27.87 |  | Caco-2 |  | H | Human | Colon | Epithelial | Adult | L | 24 | 1000 | MTT | TetrazoliumSalt |  | 75.97826 | 0.432 | 25 | 10.3390/nano11010132
4770 | 2021 | Au | I | Sphere | COOH | Biosynthesis | Negative | 20 | 66.74 |  | -23.45 |  | PC-3 |  | H | Human | Prostate | Epithelial | Adult | L | 24 | 15.625 | MTT | TetrazoliumSalt |  | 86.2413 | 0.571 | 25 | 10.3390/nano11010132
4771 | 2021 | Au | I | Sphere | COOH | Biosynthesis | Negative | 26 | 65.5 |  | -27.87 |  | PC-3 |  | H | Human | Prostate | Epithelial | Adult | L | 24 | 15.625 | MTT | TetrazoliumSalt |  | 78.8272 | 0.432 | 25 | 10.3390/nano11010132
4772 | 2021 | Au | I | Sphere | COOH | Biosynthesis | Negative | 20 | 66.74 |  | -23.45 |  | PC-3 |  | H | Human | Prostate | Epithelial | Adult | L | 24 | 31.25 | MTT | TetrazoliumSalt |  | 84.55199 | 0.571 | 25 | 10.3390/nano11010132
4773 | 2021 | Au | I | Sphere | COOH | Biosynthesis | Negative | 26 | 65.5 |  | -27.87 |  | PC-3 |  | H | Human | Prostate | Epithelial | Adult | L | 24 | 31.25 | MTT | TetrazoliumSalt |  | 76.31541 | 0.432 | 25 | 10.3390/nano11010132
4774 | 2021 | Au | I | Sphere | COOH | Biosynthesis | Negative | 20 | 66.74 |  | -23.45 |  | PC-3 |  | H | Human | Prostate | Epithelial | Adult | L | 24 | 62.5 | MTT | TetrazoliumSalt |  | 76.28733 | 0.571 | 25 | 10.3390/nano11010132
4775 | 2021 | Au | I | Sphere | COOH | Biosynthesis | Negative | 26 | 65.5 |  | -27.87 |  | PC-3 |  | H | Human | Prostate | Epithelial | Adult | L | 24 | 62.5 | MTT | TetrazoliumSalt |  | 71.33842 | 0.432 | 25 | 10.3390/nano11010132
4776 | 2021 | Au | I | Sphere | COOH | Biosynthesis | Negative | 20 | 66.74 |  | -23.45 |  | PC-3 |  | H | Human | Prostate | Epithelial | Adult | L | 24 | 125 | MTT | TetrazoliumSalt |  | 74.872 | 0.571 | 25 | 10.3390/nano11010132
4777 | 2021 | Au | I | Sphere | COOH | Biosynthesis | Negative | 26 | 65.5 |  | -27.87 |  | PC-3 |  | H | Human | Prostate | Epithelial | Adult | L | 24 | 125 | MTT | TetrazoliumSalt |  | 70.47103 | 0.432 | 25 | 10.3390/nano11010132
4778 | 2021 | Au | I | Sphere | COOH | Biosynthesis | Negative | 20 | 66.74 |  | -23.45 |  | PC-3 |  | H | Human | Prostate | Epithelial | Adult | L | 24 | 250 | MTT | TetrazoliumSalt |  | 71.81226 | 0.571 | 25 | 10.3390/nano11010132
4779 | 2021 | Au | I | Sphere | COOH | Biosynthesis | Negative | 26 | 65.5 |  | -27.87 |  | PC-3 |  | H | Human | Prostate | Epithelial | Adult | L | 24 | 250 | MTT | TetrazoliumSalt |  | 66.58994 | 0.432 | 25 | 10.3390/nano11010132
4780 | 2021 | Au | I | Sphere | COOH | Biosynthesis | Negative | 20 | 66.74 |  | -23.45 |  | PC-3 |  | H | Human | Prostate | Epithelial | Adult | L | 24 | 500 | MTT | TetrazoliumSalt |  | 67.38322 | 0.571 | 25 | 10.3390/nano11010132
4781 | 2021 | Au | I | Sphere | COOH | Biosynthesis | Negative | 26 | 65.5 |  | -27.87 |  | PC-3 |  | H | Human | Prostate | Epithelial | Adult | L | 24 | 500 | MTT | TetrazoliumSalt |  | 62.1609 | 0.432 | 25 | 10.3390/nano11010132
4782 | 2021 | Au | I | Sphere | COOH | Biosynthesis | Negative | 20 | 66.74 |  | -23.45 |  | PC-3 |  | H | Human | Prostate | Epithelial | Adult | L | 24 | 1000 | MTT | TetrazoliumSalt |  | 65.14597 | 0.571 | 25 | 10.3390/nano11010132
4783 | 2021 | Au | I | Sphere | COOH | Biosynthesis | Negative | 26 | 65.5 |  | -27.87 |  | PC-3 |  | H | Human | Prostate | Epithelial | Adult | L | 24 | 1000 | MTT | TetrazoliumSalt |  | 53.07433 | 0.432 | 25 | 10.3390/nano11010132
4784 | 2020 | Graphene Oxide | C | Flat | None | Commercial | Negative |  | 886.166667 | 539.6666667 | -14.5 | -5.68 | THP-1 | 240000 | H | Human | Blood | Monocyte | Adult | L | 24 | 3.13 | CCK-8 | TetrazoliumSalt |  | 97.13675 | 0.497667 | 14 | 10.1016/j.ecoenv.2020.110714
4785 | 2020 | Graphene Oxide | C | Flat | None | Commercial | Negative |  | 886.166667 | 539.6666667 | -14.5 | -5.68 | THP-1 | 240000 | H | Human | Blood | Monocyte | Adult | L | 24 | 6.25 | CCK-8 | TetrazoliumSalt |  | 99.65812 | 0.497667 | 14 | 10.1016/j.ecoenv.2020.110714
4786 | 2020 | Graphene Oxide | C | Flat | None | Commercial | Negative |  | 886.166667 | 539.6666667 | -14.5 | -5.68 | THP-1 | 240000 | H | Human | Blood | Monocyte | Adult | L | 24 | 12.5 | CCK-8 | TetrazoliumSalt |  | 97.90598 | 0.497667 | 14 | 10.1016/j.ecoenv.2020.110714
4787 | 2020 | Graphene Oxide | C | Flat | None | Commercial | Negative |  | 886.166667 | 539.6666667 | -14.5 | -5.68 | THP-1 | 240000 | H | Human | Blood | Monocyte | Adult | L | 24 | 25 | CCK-8 | TetrazoliumSalt |  | 95.89744 | 0.497667 | 14 | 10.1016/j.ecoenv.2020.110714
4788 | 2020 | Graphene Oxide | C | Flat | None | Commercial | Negative |  | 886.166667 | 539.6666667 | -14.5 | -5.68 | THP-1 | 240000 | H | Human | Blood | Monocyte | Adult | L | 24 | 50 | CCK-8 | TetrazoliumSalt |  | 80.17094 | 0.497667 | 14 | 10.1016/j.ecoenv.2020.110714
4789 | 2020 | Graphene Oxide | C | Flat | None | Commercial | Negative |  | 886.166667 | 539.6666667 | -14.5 | -5.68 | THP-1 | 240000 | H | Human | Blood | Monocyte | Adult | L | 24 | 3.13 | CCK-8 | TetrazoliumSalt |  | 99.17749 | 0.497667 | 14 | 10.1016/j.ecoenv.2020.110714
4790 | 2020 | Graphene Oxide | C | Flat | None | Commercial | Negative |  | 886.166667 | 539.6666667 | -14.5 | -5.68 | THP-1 | 240000 | H | Human | Blood | Monocyte | Adult | L | 24 | 6.25 | CCK-8 | TetrazoliumSalt |  | 101.2554 | 0.497667 | 14 | 10.1016/j.ecoenv.2020.110714
4791 | 2020 | Graphene Oxide | C | Flat | None | Commercial | Negative |  | 886.166667 | 539.6666667 | -14.5 | -5.68 | THP-1 | 240000 | H | Human | Blood | Monocyte | Adult | L | 24 | 12.5 | CCK-8 | TetrazoliumSalt |  | 98.83117 | 0.497667 | 14 | 10.1016/j.ecoenv.2020.110714
4792 | 2020 | Graphene Oxide | C | Flat | None | Commercial | Negative |  | 886.166667 | 539.6666667 | -14.5 | -5.68 | THP-1 | 240000 | H | Human | Blood | Monocyte | Adult | L | 24 | 25 | CCK-8 | TetrazoliumSalt |  | 95.75758 | 0.497667 | 14 | 10.1016/j.ecoenv.2020.110714
4793 | 2020 | Graphene Oxide | C | Flat | None | Commercial | Negative |  | 886.166667 | 539.6666667 | -14.5 | -5.68 | THP-1 | 240000 | H | Human | Blood | Monocyte | Adult | L | 24 | 50 | CCK-8 | TetrazoliumSalt |  | 81.34199 | 0.497667 | 14 | 10.1016/j.ecoenv.2020.110714
4794 | 2020 | Graphene Oxide | C | Flat | None | Commercial | Negative |  | 886.166667 | 539.6666667 | -14.5 | -5.68 | THP-1 | 240000 | H | Human | Blood | Monocyte | Adult | L | 24 | 3.13 | CCK-8 | TetrazoliumSalt |  | 104.9099 | 0.497667 | 14 | 10.1016/j.ecoenv.2020.110714
4795 | 2020 | Graphene Oxide | C | Flat | None | Commercial | Negative |  | 886.166667 | 539.6666667 | -14.5 | -5.68 | THP-1 | 240000 | H | Human | Blood | Monocyte | Adult | L | 24 | 6.25 | CCK-8 | TetrazoliumSalt |  | 103.0631 | 0.497667 | 14 | 10.1016/j.ecoenv.2020.110714
4796 | 2020 | Graphene Oxide | C | Flat | None | Commercial | Negative |  | 886.166667 | 539.6666667 | -14.5 | -5.68 | THP-1 | 240000 | H | Human | Blood | Monocyte | Adult | L | 24 | 12.5 | CCK-8 | TetrazoliumSalt |  | 96.62162 | 0.497667 | 14 | 10.1016/j.ecoenv.2020.110714
4797 | 2020 | Graphene Oxide | C | Flat | None | Commercial | Negative |  | 886.166667 | 539.6666667 | -14.5 | -5.68 | THP-1 | 240000 | H | Human | Blood | Monocyte | Adult | L | 24 | 25 | CCK-8 | TetrazoliumSalt |  | 91.98198 | 0.497667 | 14 | 10.1016/j.ecoenv.2020.110714
4798 | 2020 | Graphene Oxide | C | Flat | None | Commercial | Negative |  | 886.166667 | 539.6666667 | -14.5 | -5.68 | THP-1 | 240000 | H | Human | Blood | Monocyte | Adult | L | 24 | 50 | CCK-8 | TetrazoliumSalt |  | 76.53153 | 0.497667 | 14 | 10.1016/j.ecoenv.2020.110714
4799 | 2020 | Graphene Oxide | C | Flat | None | Commercial | Negative |  | 886.166667 | 539.6666667 | -14.5 | -5.68 | THP-1 | 240000 | H | Human | Blood | Monocyte | Adult | L | 24 | 3.13 | CCK-8 | TetrazoliumSalt |  | 101.9231 | 0.497667 | 14 | 10.1016/j.ecoenv.2020.110714
4800 | 2020 | Graphene Oxide | C | Flat | None | Commercial | Negative |  | 886.166667 | 539.6666667 | -14.5 | -5.68 | THP-1 | 240000 | H | Human | Blood | Monocyte | Adult | L | 24 | 6.25 | CCK-8 | TetrazoliumSalt |  | 101.453 | 0.497667 | 14 | 10.1016/j.ecoenv.2020.110714
4801 | 2020 | Graphene Oxide | C | Flat | None | Commercial | Negative |  | 886.166667 | 539.6666667 | -14.5 | -5.68 | THP-1 | 240000 | H | Human | Blood | Monocyte | Adult | L | 24 | 12.5 | CCK-8 | TetrazoliumSalt |  | 98.46154 | 0.497667 | 14 | 10.1016/j.ecoenv.2020.110714
4802 | 2020 | Graphene Oxide | C | Flat | None | Commercial | Negative |  | 886.166667 | 539.6666667 | -14.5 | -5.68 | THP-1 | 240000 | H | Human | Blood | Monocyte | Adult | L | 24 | 25 | CCK-8 | TetrazoliumSalt |  | 90.7265 | 0.497667 | 14 | 10.1016/j.ecoenv.2020.110714
4803 | 2020 | Graphene Oxide | C | Flat | None | Commercial | Negative |  | 886.166667 | 539.6666667 | -14.5 | -5.68 | THP-1 | 240000 | H | Human | Blood | Monocyte | Adult | L | 24 | 50 | CCK-8 | TetrazoliumSalt |  | 74.2735 | 0.497667 | 14 | 10.1016/j.ecoenv.2020.110714
4804 | 2020 | Graphene Oxide | C | Flat | None | Commercial | Negative |  | 336.8 | 366.2666667 | -1.433333333 | -3.006666667 | THP-1 | 240000 | H | Human | Blood | Monocyte | Adult | L | 24 | 3.13 | CCK-8 | TetrazoliumSalt |  | 97.00855 | 0.587 | 14 | 10.1016/j.ecoenv.2020.110714
4805 | 2020 | Graphene Oxide | C | Flat | None | Commercial | Negative |  | 336.8 | 366.2666667 | -1.433333333 | -3.006666667 | THP-1 | 240000 | H | Human | Blood | Monocyte | Adult | L | 24 | 6.25 | CCK-8 | TetrazoliumSalt |  | 101.6667 | 0.587 | 14 | 10.1016/j.ecoenv.2020.110714
4806 | 2020 | Graphene Oxide | C | Flat | None | Commercial | Negative |  | 336.8 | 366.2666667 | -1.433333333 | -3.006666667 | THP-1 | 240000 | H | Human | Blood | Monocyte | Adult | L | 24 | 12.5 | CCK-8 | TetrazoliumSalt |  | 100.9402 | 0.587 | 14 | 10.1016/j.ecoenv.2020.110714
4807 | 2020 | Graphene Oxide | C | Flat | None | Commercial | Negative |  | 336.8 | 366.2666667 | -1.433333333 | -3.006666667 | THP-1 | 240000 | H | Human | Blood | Monocyte | Adult | L | 24 | 25 | CCK-8 | TetrazoliumSalt |  | 102.8205 | 0.587 | 14 | 10.1016/j.ecoenv.2020.110714
4808 | 2020 | Graphene Oxide | C | Flat | None | Commercial | Negative |  | 336.8 | 366.2666667 | -1.433333333 | -3.006666667 | THP-1 | 240000 | H | Human | Blood | Monocyte | Adult | L | 24 | 50 | CCK-8 | TetrazoliumSalt |  | 96.06838 | 0.587 | 14 | 10.1016/j.ecoenv.2020.110714
4809 | 2020 | Graphene Oxide | C | Flat | None | Commercial | Negative |  | 336.8 | 366.2666667 | -1.433333333 | -3.006666667 | THP-1 | 240000 | H | Human | Blood | Monocyte | Adult | L | 24 | 3.13 | CCK-8 | TetrazoliumSalt |  | 97.74892 | 0.587 | 14 | 10.1016/j.ecoenv.2020.110714
4810 | 2020 | Graphene Oxide | C | Flat | None | Commercial | Negative |  | 336.8 | 366.2666667 | -1.433333333 | -3.006666667 | THP-1 | 240000 | H | Human | Blood | Monocyte | Adult | L | 24 | 6.25 | CCK-8 | TetrazoliumSalt |  | 98.65801 | 0.587 | 14 | 10.1016/j.ecoenv.2020.110714
4811 | 2020 | Graphene Oxide | C | Flat | None | Commercial | Negative |  | 336.8 | 366.2666667 | -1.433333333 | -3.006666667 | THP-1 | 240000 | H | Human | Blood | Monocyte | Adult | L | 24 | 12.5 | CCK-8 | TetrazoliumSalt |  | 99.74026 | 0.587 | 14 | 10.1016/j.ecoenv.2020.110714
4812 | 2020 | Graphene Oxide | C | Flat | None | Commercial | Negative |  | 336.8 | 366.2666667 | -1.433333333 | -3.006666667 | THP-1 | 240000 | H | Human | Blood | Monocyte | Adult | L | 24 | 25 | CCK-8 | TetrazoliumSalt |  | 96.5368 | 0.587 | 14 | 10.1016/j.ecoenv.2020.110714
4813 | 2020 | Graphene Oxide | C | Flat | None | Commercial | Negative |  | 336.8 | 366.2666667 | -1.433333333 | -3.006666667 | THP-1 | 240000 | H | Human | Blood | Monocyte | Adult | L | 24 | 50 | CCK-8 | TetrazoliumSalt |  | 98.61472 | 0.587 | 14 | 10.1016/j.ecoenv.2020.110714
4814 | 2020 | Graphene Oxide | C | Flat | None | Commercial | Negative |  | 336.8 | 366.2666667 | -1.433333333 | -3.006666667 | THP-1 | 240000 | H | Human | Blood | Monocyte | Adult | L | 24 | 3.13 | CCK-8 | TetrazoliumSalt |  | 100.5042 | 0.587 | 14 | 10.1016/j.ecoenv.2020.110714
4815 | 2020 | Graphene Oxide | C | Flat | None | Commercial | Negative |  | 336.8 | 366.2666667 | -1.433333333 | -3.006666667 | THP-1 | 240000 | H | Human | Blood | Monocyte | Adult | L | 24 | 6.25 | CCK-8 | TetrazoliumSalt |  | 91.48459 | 0.587 | 14 | 10.1016/j.ecoenv.2020.110714
4816 | 2020 | Graphene Oxide | C | Flat | None | Commercial | Negative |  | 336.8 | 366.2666667 | -1.433333333 | -3.006666667 | THP-1 | 240000 | H | Human | Blood | Monocyte | Adult | L | 24 | 12.5 | CCK-8 | TetrazoliumSalt |  | 101.1765 | 0.587 | 14 | 10.1016/j.ecoenv.2020.110714
4817 | 2020 | Graphene Oxide | C | Flat | None | Commercial | Negative |  | 336.8 | 366.2666667 | -1.433333333 | -3.006666667 | THP-1 | 240000 | H | Human | Blood | Monocyte | Adult | L | 24 | 25 | CCK-8 | TetrazoliumSalt |  | 95.01401 | 0.587 | 14 | 10.1016/j.ecoenv.2020.110714
4818 | 2020 | Graphene Oxide | C | Flat | None | Commercial | Negative |  | 336.8 | 366.2666667 | -1.433333333 | -3.006666667 | THP-1 | 240000 | H | Human | Blood | Monocyte | Adult | L | 24 | 50 | CCK-8 | TetrazoliumSalt |  | 99.77591 | 0.587 | 14 | 10.1016/j.ecoenv.2020.110714
4819 | 2020 | Graphene Oxide | C | Flat | None | Commercial | Negative |  | 336.8 | 366.2666667 | -1.433333333 | -3.006666667 | THP-1 | 240000 | H | Human | Blood | Monocyte | Adult | L | 24 | 3.13 | CCK-8 | TetrazoliumSalt |  | 100.5 | 0.587 | 14 | 10.1016/j.ecoenv.2020.110714
4820 | 2020 | Graphene Oxide | C | Flat | None | Commercial | Negative |  | 336.8 | 366.2666667 | -1.433333333 | -3.006666667 | THP-1 | 240000 | H | Human | Blood | Monocyte | Adult | L | 24 | 6.25 | CCK-8 | TetrazoliumSalt |  | 98.94444 | 0.587 | 14 | 10.1016/j.ecoenv.2020.110714
4821 | 2020 | Graphene Oxide | C | Flat | None | Commercial | Negative |  | 336.8 | 366.2666667 | -1.433333333 | -3.006666667 | THP-1 | 240000 | H | Human | Blood | Monocyte | Adult | L | 24 | 12.5 | CCK-8 | TetrazoliumSalt |  | 105.75 | 0.587 | 14 | 10.1016/j.ecoenv.2020.110714
4822 | 2020 | Graphene Oxide | C | Flat | None | Commercial | Negative |  | 336.8 | 366.2666667 | -1.433333333 | -3.006666667 | THP-1 | 240000 | H | Human | Blood | Monocyte | Adult | L | 24 | 25 | CCK-8 | TetrazoliumSalt |  | 101.3333 | 0.587 | 14 | 10.1016/j.ecoenv.2020.110714
4823 | 2020 | Graphene Oxide | C | Flat | None | Commercial | Negative |  | 336.8 | 366.2666667 | -1.433333333 | -3.006666667 | THP-1 | 240000 | H | Human | Blood | Monocyte | Adult | L | 24 | 50 | CCK-8 | TetrazoliumSalt |  | 98.25 | 0.587 | 14 | 10.1016/j.ecoenv.2020.110714
4824 | 2020 | Graphene Oxide | C | Flat | None | Commercial | Negative |  | 336.8 | 366.2667 | -1.43333 | -3.00667 | HUVEC | 40000 | H | Human | Umbilical Vein | Endothelial | Embryonic | P | 24 | 6.25 | CCK-8 | TetrazoliumSalt |  | 105.2632 | 0.587 | 166 | 10.1016/j.cbi.2020.109325
4825 | 2020 | Graphene Oxide | C | Flat | None | Commercial | Negative |  | 336.8 | 366.2667 | -1.43333 | -3.00667 | HUVEC | 40000 | H | Human | Umbilical Vein | Endothelial | Embryonic | P | 24 | 6.25 | CCK-8 | TetrazoliumSalt |  | 105.6481 | 0.587 | 166 | 10.1016/j.cbi.2020.109325
4826 | 2020 | Graphene Oxide | C | Flat | None | Commercial | Negative |  | 336.8 | 366.2667 | -1.43333 | -3.00667 | HUVEC | 40000 | H | Human | Umbilical Vein | Endothelial | Embryonic | P | 24 | 6.25 | CCK-8 | TetrazoliumSalt |  | 104.7059 | 0.587 | 166 | 10.1016/j.cbi.2020.109325
4827 | 2020 | Graphene Oxide | C | Flat | None | Commercial | Negative |  | 336.8 | 366.2667 | -1.43333 | -3.00667 | HUVEC | 40000 | H | Human | Umbilical Vein | Endothelial | Embryonic | P | 24 | 6.25 | CCK-8 | TetrazoliumSalt |  | 101.3725 | 0.587 | 166 | 10.1016/j.cbi.2020.109325
4828 | 2020 | Graphene Oxide | C | Flat | None | Commercial | Negative |  | 886.1667 | 539.6667 | -14.5 | -5.68 | HUVEC | 40000 | H | Human | Umbilical Vein | Endothelial | Embryonic | P | 24 | 6.25 | CCK-8 | TetrazoliumSalt |  | 100.2632 | 0.497667 | 166 | 10.1016/j.cbi.2020.109325
4829 | 2020 | Graphene Oxide | C | Flat | None | Commercial | Negative |  | 886.1667 | 539.6667 | -14.5 | -5.68 | HUVEC | 40000 | H | Human | Umbilical Vein | Endothelial | Embryonic | P | 24 | 6.25 | CCK-8 | TetrazoliumSalt |  | 99.81481 | 0.497667 | 166 | 10.1016/j.cbi.2020.109325
4830 | 2020 | Graphene Oxide | C | Flat | None | Commercial | Negative |  | 886.1667 | 539.6667 | -14.5 | -5.68 | HUVEC | 40000 | H | Human | Umbilical Vein | Endothelial | Embryonic | P | 24 | 6.25 | CCK-8 | TetrazoliumSalt |  | 99.62963 | 0.497667 | 166 | 10.1016/j.cbi.2020.109325
4831 | 2020 | Graphene Oxide | C | Flat | None | Commercial | Negative |  | 886.1667 | 539.6667 | -14.5 | -5.68 | HUVEC | 40000 | H | Human | Umbilical Vein | Endothelial | Embryonic | P | 24 | 6.25 | CCK-8 | TetrazoliumSalt |  | 98.88889 | 0.497667 | 166 | 10.1016/j.cbi.2020.109325
4832 | 2020 | Graphene Oxide | C | Flat | None | Commercial | Negative |  | 336.8 | 366.2667 | -1.43333 | -3.00667 | HUVEC | 40000 | H | Human | Umbilical Vein | Endothelial | Embryonic | P | 24 | 12.5 | CCK-8 | TetrazoliumSalt |  | 92.36842 | 0.587 | 166 | 10.1016/j.cbi.2020.109325
4833 | 2020 | Graphene Oxide | C | Flat | None | Commercial | Negative |  | 336.8 | 366.2667 | -1.43333 | -3.00667 | HUVEC | 40000 | H | Human | Umbilical Vein | Endothelial | Embryonic | P | 24 | 12.5 | CCK-8 | TetrazoliumSalt |  | 97.77778 | 0.587 | 166 | 10.1016/j.cbi.2020.109325
4834 | 2020 | Graphene Oxide | C | Flat | None | Commercial | Negative |  | 336.8 | 366.2667 | -1.43333 | -3.00667 | HUVEC | 40000 | H | Human | Umbilical Vein | Endothelial | Embryonic | P | 24 | 12.5 | CCK-8 | TetrazoliumSalt |  | 97.94118 | 0.587 | 166 | 10.1016/j.cbi.2020.109325
4835 | 2020 | Graphene Oxide | C | Flat | None | Commercial | Negative |  | 336.8 | 366.2667 | -1.43333 | -3.00667 | HUVEC | 40000 | H | Human | Umbilical Vein | Endothelial | Embryonic | P | 24 | 12.5 | CCK-8 | TetrazoliumSalt |  | 83.92157 | 0.587 | 166 | 10.1016/j.cbi.2020.109325
4836 | 2020 | Graphene Oxide | C | Flat | None | Commercial | Negative |  | 886.1667 | 539.6667 | -14.5 | -5.68 | HUVEC | 40000 | H | Human | Umbilical Vein | Endothelial | Embryonic | P | 24 | 12.5 | CCK-8 | TetrazoliumSalt |  | 92.2807 | 0.497667 | 166 | 10.1016/j.cbi.2020.109325
4837 | 2020 | Graphene Oxide | C | Flat | None | Commercial | Negative |  | 886.1667 | 539.6667 | -14.5 | -5.68 | HUVEC | 40000 | H | Human | Umbilical Vein | Endothelial | Embryonic | P | 24 | 12.5 | CCK-8 | TetrazoliumSalt |  | 83.42593 | 0.497667 | 166 | 10.1016/j.cbi.2020.109325
4838 | 2020 | Graphene Oxide | C | Flat | None | Commercial | Negative |  | 886.1667 | 539.6667 | -14.5 | -5.68 | HUVEC | 40000 | H | Human | Umbilical Vein | Endothelial | Embryonic | P | 24 | 12.5 | CCK-8 | TetrazoliumSalt |  | 99.25926 | 0.497667 | 166 | 10.1016/j.cbi.2020.109325
4839 | 2020 | Graphene Oxide | C | Flat | None | Commercial | Negative |  | 886.1667 | 539.6667 | -14.5 | -5.68 | HUVEC | 40000 | H | Human | Umbilical Vein | Endothelial | Embryonic | P | 24 | 12.5 | CCK-8 | TetrazoliumSalt |  | 98.7037 | 0.497667 | 166 | 10.1016/j.cbi.2020.109325
4840 | 2020 | Graphene Oxide | C | Flat | None | Commercial | Negative |  | 336.8 | 366.2667 | -1.43333 | -3.00667 | HUVEC | 40000 | H | Human | Umbilical Vein | Endothelial | Embryonic | P | 24 | 25 | CCK-8 | TetrazoliumSalt |  | 86.57895 | 0.587 | 166 | 10.1016/j.cbi.2020.109325
4841 | 2020 | Graphene Oxide | C | Flat | None | Commercial | Negative |  | 336.8 | 366.2667 | -1.43333 | -3.00667 | HUVEC | 40000 | H | Human | Umbilical Vein | Endothelial | Embryonic | P | 24 | 25 | CCK-8 | TetrazoliumSalt |  | 97.68519 | 0.587 | 166 | 10.1016/j.cbi.2020.109325
4842 | 2020 | Graphene Oxide | C | Flat | None | Commercial | Negative |  | 336.8 | 366.2667 | -1.43333 | -3.00667 | HUVEC | 40000 | H | Human | Umbilical Vein | Endothelial | Embryonic | P | 24 | 25 | CCK-8 | TetrazoliumSalt |  | 93.33333 | 0.587 | 166 | 10.1016/j.cbi.2020.109325
4843 | 2020 | Graphene Oxide | C | Flat | None | Commercial | Negative |  | 336.8 | 366.2667 | -1.43333 | -3.00667 | HUVEC | 40000 | H | Human | Umbilical Vein | Endothelial | Embryonic | P | 24 | 25 | CCK-8 | TetrazoliumSalt |  | 82.2549 | 0.587 | 166 | 10.1016/j.cbi.2020.109325
4844 | 2020 | Graphene Oxide | C | Flat | None | Commercial | Negative |  | 886.1667 | 539.6667 | -14.5 | -5.68 | HUVEC | 40000 | H | Human | Umbilical Vein | Endothelial | Embryonic | P | 24 | 25 | CCK-8 | TetrazoliumSalt |  | 48.50877 | 0.497667 | 166 | 10.1016/j.cbi.2020.109325
4845 | 2020 | Graphene Oxide | C | Flat | None | Commercial | Negative |  | 886.1667 | 539.6667 | -14.5 | -5.68 | HUVEC | 40000 | H | Human | Umbilical Vein | Endothelial | Embryonic | P | 24 | 25 | CCK-8 | TetrazoliumSalt |  | 52.68519 | 0.497667 | 166 | 10.1016/j.cbi.2020.109325
4846 | 2020 | Graphene Oxide | C | Flat | None | Commercial | Negative |  | 886.1667 | 539.6667 | -14.5 | -5.68 | HUVEC | 40000 | H | Human | Umbilical Vein | Endothelial | Embryonic | P | 24 | 25 | CCK-8 | TetrazoliumSalt |  | 66.2963 | 0.497667 | 166 | 10.1016/j.cbi.2020.109325
4847 | 2020 | Graphene Oxide | C | Flat | None | Commercial | Negative |  | 886.1667 | 539.6667 | -14.5 | -5.68 | HUVEC | 40000 | H | Human | Umbilical Vein | Endothelial | Embryonic | P | 24 | 25 | CCK-8 | TetrazoliumSalt |  | 65.83333 | 0.497667 | 166 | 10.1016/j.cbi.2020.109325
4848 | 2020 | Graphene Oxide | C | Flat | None | Commercial | Negative |  | 336.8 | 366.2667 | -1.43333 | -3.00667 | HUVEC | 40000 | H | Human | Umbilical Vein | Endothelial | Embryonic | P | 24 | 50 | CCK-8 | TetrazoliumSalt |  | 74.64912 | 0.587 | 166 | 10.1016/j.cbi.2020.109325
4849 | 2020 | Graphene Oxide | C | Flat | None | Commercial | Negative |  | 336.8 | 366.2667 | -1.43333 | -3.00667 | HUVEC | 40000 | H | Human | Umbilical Vein | Endothelial | Embryonic | P | 24 | 50 | CCK-8 | TetrazoliumSalt |  | 78.05556 | 0.587 | 166 | 10.1016/j.cbi.2020.109325
4850 | 2020 | Graphene Oxide | C | Flat | None | Commercial | Negative |  | 336.8 | 366.2667 | -1.43333 | -3.00667 | HUVEC | 40000 | H | Human | Umbilical Vein | Endothelial | Embryonic | P | 24 | 50 | CCK-8 | TetrazoliumSalt |  | 83.92157 | 0.587 | 166 | 10.1016/j.cbi.2020.109325
4851 | 2020 | Graphene Oxide | C | Flat | None | Commercial | Negative |  | 336.8 | 366.2667 | -1.43333 | -3.00667 | HUVEC | 40000 | H | Human | Umbilical Vein | Endothelial | Embryonic | P | 24 | 50 | CCK-8 | TetrazoliumSalt |  | 79.70588 | 0.587 | 166 | 10.1016/j.cbi.2020.109325
4852 | 2020 | Graphene Oxide | C | Flat | None | Commercial | Negative |  | 886.1667 | 539.6667 | -14.5 | -5.68 | HUVEC | 40000 | H | Human | Umbilical Vein | Endothelial | Embryonic | P | 24 | 50 | CCK-8 | TetrazoliumSalt |  | 31.84211 | 0.497667 | 166 | 10.1016/j.cbi.2020.109325
4853 | 2020 | Graphene Oxide | C | Flat | None | Commercial | Negative |  | 886.1667 | 539.6667 | -14.5 | -5.68 | HUVEC | 40000 | H | Human | Umbilical Vein | Endothelial | Embryonic | P | 24 | 50 | CCK-8 | TetrazoliumSalt |  | 32.96296 | 0.497667 | 166 | 10.1016/j.cbi.2020.109325
4854 | 2020 | Graphene Oxide | C | Flat | None | Commercial | Negative |  | 886.1667 | 539.6667 | -14.5 | -5.68 | HUVEC | 40000 | H | Human | Umbilical Vein | Endothelial | Embryonic | P | 24 | 50 | CCK-8 | TetrazoliumSalt |  | 33.05556 | 0.497667 | 166 | 10.1016/j.cbi.2020.109325
4855 | 2020 | Graphene Oxide | C | Flat | None | Commercial | Negative |  | 886.1667 | 539.6667 | -14.5 | -5.68 | HUVEC | 40000 | H | Human | Umbilical Vein | Endothelial | Embryonic | P | 24 | 50 | CCK-8 | TetrazoliumSalt |  | 31.75926 | 0.497667 | 166 | 10.1016/j.cbi.2020.109325
4856 | 2020 | Graphene Oxide | C | Flat | None | Commercial | Negative |  | 336.8 | 366.2667 | -1.43333 | -3.00667 | HUVEC | 40000 | H | Human | Umbilical Vein | Endothelial | Embryonic | P | 24 | 100 | CCK-8 | TetrazoliumSalt |  | 60.4386 | 0.587 | 166 | 10.1016/j.cbi.2020.109325
4857 | 2020 | Graphene Oxide | C | Flat | None | Commercial | Negative |  | 336.8 | 366.2667 | -1.43333 | -3.00667 | HUVEC | 40000 | H | Human | Umbilical Vein | Endothelial | Embryonic | P | 24 | 100 | CCK-8 | TetrazoliumSalt |  | 63.98148 | 0.587 | 166 | 10.1016/j.cbi.2020.109325
4858 | 2020 | Graphene Oxide | C | Flat | None | Commercial | Negative |  | 336.8 | 366.2667 | -1.43333 | -3.00667 | HUVEC | 40000 | H | Human | Umbilical Vein | Endothelial | Embryonic | P | 24 | 100 | CCK-8 | TetrazoliumSalt |  | 67.35294 | 0.587 | 166 | 10.1016/j.cbi.2020.109325
4859 | 2020 | Graphene Oxide | C | Flat | None | Commercial | Negative |  | 336.8 | 366.2667 | -1.43333 | -3.00667 | HUVEC | 40000 | H | Human | Umbilical Vein | Endothelial | Embryonic | P | 24 | 100 | CCK-8 | TetrazoliumSalt |  | 62.64706 | 0.587 | 166 | 10.1016/j.cbi.2020.109325
4860 | 2020 | Graphene Oxide | C | Flat | None | Commercial | Negative |  | 886.1667 | 539.6667 | -14.5 | -5.68 | HUVEC | 40000 | H | Human | Umbilical Vein | Endothelial | Embryonic | P | 24 | 100 | CCK-8 | TetrazoliumSalt |  | 29.29825 | 0.497667 | 166 | 10.1016/j.cbi.2020.109325
4861 | 2020 | Graphene Oxide | C | Flat | None | Commercial | Negative |  | 886.1667 | 539.6667 | -14.5 | -5.68 | HUVEC | 40000 | H | Human | Umbilical Vein | Endothelial | Embryonic | P | 24 | 100 | CCK-8 | TetrazoliumSalt |  | 29.90741 | 0.497667 | 166 | 10.1016/j.cbi.2020.109325
4862 | 2020 | Graphene Oxide | C | Flat | None | Commercial | Negative |  | 886.1667 | 539.6667 | -14.5 | -5.68 | HUVEC | 40000 | H | Human | Umbilical Vein | Endothelial | Embryonic | P | 24 | 100 | CCK-8 | TetrazoliumSalt |  | 27.77778 | 0.497667 | 166 | 10.1016/j.cbi.2020.109325
4863 | 2020 | Graphene Oxide | C | Flat | None | Commercial | Negative |  | 886.1667 | 539.6667 | -14.5 | -5.68 | HUVEC | 40000 | H | Human | Umbilical Vein | Endothelial | Embryonic | P | 24 | 100 | CCK-8 | TetrazoliumSalt |  | 29.16667 | 0.497667 | 166 | 10.1016/j.cbi.2020.109325